## 2015
J. no. | J. len [ft] | Wt [in] | to u/s w. [ft] | to d/s w. [ft] | Log Dist. [ft] | Event Description | ID/OD | Depth [%] | Depth [in] | OD Reduction [%] | OD Reduction [in] | Length [in] | Width [in] | O'clock | Comments | Anomalies per Joint | Tool Velocity [ft/s] | Elevation [ft] | Seam Position (TFI) | Tool (TFI) | Seam Anomaly (TFI) | MOP [PSI] | SMYS [PSI] | Seam Type | Pdesign [PSI] | B31G Psafe [PSI] | B31G Pburst [PSI] | Mod B31G Psafe [PSI] | Mod B31G Pburst [PSI] | Effective Area Psafe [PSI] | Effective Area Pburst [PSI] | ERF | RPR
[5 empty] | -14.6 | Area Start Launcher | [11 empty] | 233.7
[5 empty] | -1.39 | Tap | [7 empty] | 9:00 |  |  |  | 233.5
[5 empty] | 0 | Valve | [11 empty] | 233.47
[5 empty] | 1.4 | Tap | [7 empty] | 9:00 |  |  |  | 233.45
[5 empty] | 8.16 | Tee | [7 empty] | 9:00 |  |  |  | 233.29
[5 empty] | 11.12 | Tap | [7 empty] | 12:00 |  |  |  | 233.22
[5 empty] | 15.13 | Bend | [8 empty] | 6.2D - 31° - Over |  |  | 232.5
[5 empty] | 19.09 | Magnet | [7 empty] | 12:00 | ROSEN |  |  | 230.46
0.01 | 7.7 | 0.344 |  |  | 20.99 | Area End Launch Trap | [10 empty] | 0.7 | 229.22 |  |  |  | 1160 | 65000 |  | 1342
0.01 |  |  |  |  | 26.53 | AGM | [8 empty] | LAUNCHER VALVE 22'6" D/S OF DOOR |  |  | 225.52
30 | 10.14 | 0.5 |  |  | 28.69 | GirthWeld | [10 empty] | 0.7 | 224.08 |  |  |  | 1160 | 60000 |  | 1800
30 |  |  |  |  | 34.13 | Bend | [8 empty] | 5.5D - 42° - Sag |  |  | 221.04
40 | 14.89 | 0.5 |  |  | 38.83 | GirthWeld | [10 empty] | 0.7 | 220.32 |  |  |  | 1160 | 60000 |  | 1800
40 |  |  |  |  | 46.35 | Bend | [8 empty] | 5.7D - 53° - Right |  |  | 220.25
50 | 40.34 | 0.344 |  |  | 53.72 | GirthWeld | [10 empty] | 0.7 | 220.11 |  |  |  | 1160 | 65000 |  | 1342
60 | 9.27 | 0.5 |  |  | 94.06 | GirthWeld | [10 empty] | 0.7 | 219.03 |  |  |  | 1160 | 60000 |  | 1800
60 |  |  |  |  | 98.98 | Bend | [8 empty] | 5.7D - 23° - Left |  |  | 218.88
70 | 8.19 | 0.5 |  |  | 103.33 | GirthWeld | [10 empty] | 0.7 | 218.74 |  |  |  | 1160 | 60000 |  | 1800
70 |  |  |  |  | 107.6 | Bend | [8 empty] | 5.2D - 18° - Over |  |  | 218.56
70.01 | 17.36 | 0.344 |  |  | 111.52 | GirthWeld | [10 empty] | 0.7 | 218.01 |  |  |  | 1160 | 65000 |  | 1342
80 | 15.14 | 0.344 |  |  | 128.88 | GirthWeld | [10 empty] | 0.7 | 211.68 |  |  |  | 1160 | 65000 |  | 1342
90 | 31.6 | 0.344 |  |  | 144.02 | GirthWeld | [10 empty] | 0.7 | 205.65 |  |  |  | 1160 | 65000 |  | 1342
100 | 40.08 | 0.344 |  |  | 175.63 | GirthWeld | [10 empty] | 0.7 | 193 |  |  |  | 1160 | 65000 |  | 1342
110 | 40.16 | 0.344 |  |  | 215.7 | GirthWeld | [10 empty] | 0.7 | 176.75 |  |  |  | 1160 | 65000 |  | 1342
120 | 13.14 | 0.5 |  |  | 255.86 | GirthWeld | [10 empty] | 0.7 | 160.33 |  |  |  | 1160 | 60000 |  | 1800
120 |  |  |  |  | 262.71 | Bend | [8 empty] | 6.3D - 37° - Left |  |  | 157.57
130 | 40.49 | 0.344 |  |  | 269 | GirthWeld | [10 empty] | 0.7 | 156.83 |  |  |  | 1160 | 65000 |  | 1342
140 | 40.16 | 0.344 |  |  | 309.49 | GirthWeld | [10 empty] | 0.7 | 152.92 |  |  |  | 1160 | 65000 |  | 1342
150 | 9.68 | 0.5 |  |  | 349.65 | GirthWeld | [10 empty] | 0.7 | 155.83 |  |  |  | 1160 | 60000 |  | 1800
150 |  |  |  |  | 354.84 | Bend | [8 empty] | 5.7D - 26° - Right |  |  | 156.07
160 | 17.58 | 0.344 |  |  | 359.33 | GirthWeld | [10 empty] | 0.7 | 156.23 |  |  |  | 1160 | 65000 |  | 1342
170 | 7.61 | 0.5 |  |  | 376.91 | GirthWeld | [10 empty] | 0.7 | 157.27 |  |  |  | 1160 | 60000 |  | 1800
170 |  |  |  |  | 381.04 | Bend | [8 empty] | 6.0D - 18° - Sag |  |  | 157.85
180 | 23.34 | 0.344 |  |  | 384.52 | GirthWeld | [10 empty] | 0.7 | 158.5 |  |  |  | 1160 | 65000 |  | 1342
190 | 9.48 | 0.5 |  |  | 407.86 | GirthWeld | [10 empty] | 0.7 | 164.67 |  |  |  | 1160 | 60000 |  | 1800
190 |  |  |  |  | 413.15 | Bend | [8 empty] | 5.8D - 25° - Sag |  |  | 166.59
200 | 12.61 | 0.344 |  |  | 417.34 | GirthWeld | [10 empty] | 0.7 | 168.31 |  |  |  | 1160 | 65000 |  | 1342
210 | 8.8 | 0.5 |  |  | 429.95 | GirthWeld | [10 empty] | 0.7 | 174.49 |  |  |  | 1160 | 60000 |  | 1800
210 |  |  |  |  | 434.43 | Bend | [8 empty] | 5.2D - 25° - Over |  |  | 175.44
210.01 | 7.51 | 0.344 |  |  | 438.75 | GirthWeld | [10 empty] | 0.7 | 175.62 |  |  |  | 1160 | 65000 |  | 1342
220 | 40.04 | 0.344 |  |  | 446.26 | GirthWeld | [10 empty] | 0.7 | 178.3 |  |  |  | 1160 | 65000 |  | 1342
230 | 39.85 | 0.344 |  |  | 486.3 | GirthWeld | [10 empty] | 0.7 | 187.27 |  |  |  | 1160 | 65000 |  | 1342
240 | 39.97 | 0.344 |  |  | 526.15 | GirthWeld | [10 empty] | 0.7 | 190.39 |  |  |  | 1160 | 65000 |  | 1342
250 | 39.99 | 0.344 |  |  | 566.12 | GirthWeld | [10 empty] | 0.7 | 193.62 |  |  |  | 1160 | 65000 |  | 1342
260 | 31.41 | 0.344 |  |  | 606.11 | GirthWeld | [10 empty] | 0.7 | 196.65 |  |  |  | 1160 | 65000 |  | 1342
270 | 9.27 | 0.5 |  |  | 637.51 | GirthWeld | [10 empty] | 0.7 | 198.77 |  |  |  | 1160 | 60000 |  | 1800
270 |  |  |  |  | 642.47 | Bend | [8 empty] | 5.5D - 24° - Over |  |  | 199.1
280 | 8.1 | 0.5 |  |  | 646.78 | GirthWeld | [10 empty] | 0.7 | 199.39 |  |  |  | 1160 | 60000 |  | 1800
280 |  |  |  |  | 651.2 | Bend | [8 empty] | 5.9D - 18° - Left |  |  | 199.69
290 | 15.46 | 0.344 |  |  | 654.88 | GirthWeld | [10 empty] | 0.7 | 199.94 |  |  |  | 1160 | 65000 |  | 1342
300 | 7.65 | 0.5 |  |  | 670.33 | GirthWeld | [10 empty] | 0.7 | 201 |  |  |  | 1160 | 60000 |  | 1800
300 |  |  |  |  | 674.44 | Bend | [8 empty] | 5.6D - 20° - Sag |  |  | 201.29
310 | 8.94 | 0.344 |  |  | 677.99 | GirthWeld | [10 empty] | 0.7 | 201.54 |  |  |  | 1160 | 65000 |  | 1342
320 | 10.36 | 0.344 |  |  | 686.92 | GirthWeld | [10 empty] | 0.7 | 202.2 |  |  |  | 1160 | 65000 |  | 1342
330 | 39.98 | 0.344 |  |  | 697.29 | GirthWeld | [10 empty] | 0.7 | 203 |  |  |  | 1160 | 65000 |  | 1342
340 | 10.68 | 0.5 |  |  | 737.27 | GirthWeld | [10 empty] | 0.7 | 206.23 |  |  |  | 1160 | 60000 |  | 1800
340 |  |  |  |  | 742.69 | Bend | [8 empty] | 5.8D - 28° - Left |  |  | 206.68
350 | 6.28 | 0.344 |  |  | 747.95 | GirthWeld | [10 empty] | 0.7 | 207.12 |  |  |  | 1160 | 65000 |  | 1342
360 | 30.55 | 0.344 |  |  | 754.23 | GirthWeld | [10 empty] | 0.7 | 207.65 |  |  |  | 1160 | 65000 |  | 1342
370 | 37.86 | 0.344 |  |  | 784.79 | GirthWeld | [10 empty] | 0.7 | 210.25 |  |  |  | 1160 | 65000 |  | 1342
380 | 40.06 | 0.344 |  |  | 822.65 | GirthWeld | [10 empty] | 0.7 | 213.94 |  |  |  | 1160 | 65000 |  | 1342
390 | 40.04 | 0.344 |  |  | 862.71 | GirthWeld | [10 empty] | 0.7 | 225.41 |  |  |  | 1160 | 65000 |  | 1342
400 | 40.15 | 0.344 |  |  | 902.75 | GirthWeld | [10 empty] | 0.7 | 237.79 |  |  |  | 1160 | 65000 |  | 1342
410 | 11.86 | 0.5 |  |  | 942.9 | GirthWeld | [10 empty] | 0.7 | 247.8 |  |  |  | 1160 | 60000 |  | 1800
410 |  |  |  |  | 949.14 | Bend | [8 empty] | 5.9D - 33° - Right |  |  | 249.36
420 | 30.08 | 0.344 |  |  | 954.76 | GirthWeld | [10 empty] | 0.7 | 250.77 |  |  |  | 1160 | 65000 |  | 1342
430 | 13.2 | 0.5 |  |  | 984.83 | GirthWeld | [10 empty] | 0.7 | 258.59 |  |  |  | 1160 | 60000 |  | 1800
430 |  |  |  |  | 991.56 | Bend | [8 empty] | 6.1D - 37° - Right |  |  | 260.42
440 | 40.32 | 0.344 |  |  | 998.04 | GirthWeld | [10 empty] | 0.7 | 262.18 |  |  |  | 1160 | 65000 |  | 1342
450 | 40.05 | 0.344 |  |  | 1038.36 | GirthWeld | [10 empty] | 0.7 | 273.12 |  |  |  | 1160 | 65000 |  | 1342
460 | 40.09 | 0.344 |  |  | 1078.41 | GirthWeld | [10 empty] | 0.7 | 284.09 |  |  |  | 1160 | 65000 |  | 1342
470 | 40.09 | 0.344 |  |  | 1118.5 | GirthWeld | [10 empty] | 0.7 | 295.19 |  |  |  | 1160 | 65000 |  | 1342
480 | 40.14 | 0.344 |  |  | 1158.59 | GirthWeld | [10 empty] | 0.7 | 306.46 |  |  |  | 1160 | 65000 |  | 1342
490 | 40.13 | 0.344 |  |  | 1198.74 | GirthWeld | [10 empty] | 0.7 | 318.68 |  |  |  | 1160 | 65000 |  | 1342
500 | 40.13 | 0.344 |  |  | 1238.87 | GirthWeld | [10 empty] | 0.7 | 330.91 |  |  |  | 1160 | 65000 |  | 1342
510 | 40.13 | 0.344 |  |  | 1279 | GirthWeld | [10 empty] | 0.7 | 343.6 |  |  |  | 1160 | 65000 |  | 1342
520 | 40.13 | 0.344 |  |  | 1319.13 | GirthWeld | [10 empty] | 0.7 | 358.13 |  |  |  | 1160 | 65000 |  | 1342
530 | 40.07 | 0.344 |  |  | 1359.26 | GirthWeld | [10 empty] | 0.7 | 372.83 |  |  |  | 1160 | 65000 |  | 1342
540 | 40.08 | 0.344 |  |  | 1399.33 | GirthWeld | [10 empty] | 0.7 | 387.41 |  |  |  | 1160 | 65000 |  | 1342
550 | 35.11 | 0.344 |  |  | 1439.41 | GirthWeld | [10 empty] | 0.7 | 402.08 |  |  |  | 1160 | 65000 |  | 1342
560 | 40.08 | 0.344 |  |  | 1474.52 | GirthWeld | [10 empty] | 0.7 | 414.89 |  |  |  | 1160 | 65000 |  | 1342
570 | 40.07 | 0.344 |  |  | 1514.6 | GirthWeld | [10 empty] | 0.7 | 429.58 |  |  |  | 1160 | 65000 |  | 1342
580 | 40.01 | 0.344 |  |  | 1554.67 | GirthWeld | [10 empty] | 0.7 | 444.49 |  |  |  | 1160 | 65000 |  | 1342
590 | 39.97 | 0.344 |  |  | 1594.69 | GirthWeld | [10 empty] | 0.7 | 459.42 |  |  |  | 1160 | 65000 |  | 1342
600 | 40.02 | 0.344 |  |  | 1634.65 | GirthWeld | [10 empty] | 0.7 | 473.32 |  |  |  | 1160 | 65000 |  | 1342
610 | 39.99 | 0.344 |  |  | 1674.68 | GirthWeld | [10 empty] | 0.7 | 486.96 |  |  |  | 1160 | 65000 |  | 1342
620 | 39.95 | 0.344 |  |  | 1714.66 | GirthWeld | [10 empty] | 0.7 | 500.45 |  |  |  | 1160 | 65000 |  | 1342
630 | 40.06 | 0.344 |  |  | 1754.61 | GirthWeld | [10 empty] | 0.7 | 513.7 |  |  |  | 1160 | 65000 |  | 1342
640 | 27.03 | 0.344 |  |  | 1794.68 | GirthWeld | [10 empty] | 0.7 | 526.68 |  |  |  | 1160 | 65000 |  | 1342
650 | 40.04 | 0.344 |  |  | 1821.71 | GirthWeld | [10 empty] | 0.7 | 535.38 |  |  |  | 1160 | 65000 |  | 1342
660 | 39.95 | 0.344 |  |  | 1861.75 | GirthWeld | [10 empty] | 0.7 | 548.18 |  |  |  | 1160 | 65000 |  | 1342
670 | 38.86 | 0.344 |  |  | 1901.7 | GirthWeld | [10 empty] | 0.7 | 560.99 |  |  |  | 1160 | 65000 |  | 1342
680 | 40.06 | 0.344 |  |  | 1940.56 | GirthWeld | [10 empty] | 0.7 | 573.53 |  |  |  | 1160 | 65000 |  | 1342
690 | 40.1 | 0.344 |  |  | 1980.62 | GirthWeld | [10 empty] | 0.7 | 586.43 |  |  |  | 1160 | 65000 |  | 1342
700 | 40.09 | 0.344 |  |  | 2020.72 | GirthWeld | [10 empty] | 0.7 | 599.1 |  |  |  | 1160 | 65000 |  | 1342
710 | 40.1 | 0.344 |  |  | 2060.81 | GirthWeld | [10 empty] | 0.7 | 611.05 |  |  |  | 1160 | 65000 |  | 1342
720 | 39.99 | 0.344 |  |  | 2100.91 | GirthWeld | [10 empty] | 0.7 | 622.83 |  |  |  | 1160 | 65000 |  | 1342
730 | 40.04 | 0.344 |  |  | 2140.9 | GirthWeld | [10 empty] | 0.7 | 634.75 |  |  |  | 1160 | 65000 |  | 1342
740 | 40.06 | 0.344 |  |  | 2180.93 | GirthWeld | [10 empty] | 0.7 | 646.82 |  |  |  | 1160 | 65000 |  | 1342
750 | 39.84 | 0.344 |  |  | 2220.99 | GirthWeld | [10 empty] | 0.7 | 658.65 |  |  |  | 1160 | 65000 |  | 1342
760 | 40.04 | 0.344 |  |  | 2260.83 | GirthWeld | [10 empty] | 0.7 | 669.33 |  |  |  | 1160 | 65000 |  | 1342
770 | 10.4 | 0.344 |  |  | 2300.87 | GirthWeld | [10 empty] | 0.7 | 679.82 |  |  |  | 1160 | 65000 |  | 1342
780 | 40.08 | 0.344 |  |  | 2311.27 | GirthWeld | [10 empty] | 0.7 | 682.54 |  |  |  | 1160 | 65000 |  | 1342
790 | 14.53 | 0.5 |  |  | 2351.35 | GirthWeld | [10 empty] | 0.7 | 691.71 |  |  |  | 1160 | 60000 |  | 1800
790 |  |  |  |  | 2358.82 | Bend | [8 empty] | 6.3D - 43° - Left |  |  | 693.21
800 | 23.93 | 0.344 |  |  | 2365.88 | GirthWeld | [10 empty] | 0.7 | 694.62 |  |  |  | 1160 | 65000 |  | 1342
810 | 40.04 | 0.344 |  |  | 2389.82 | GirthWeld | [10 empty] | 0.7 | 699.35 |  |  |  | 1160 | 65000 |  | 1342
820 | 40 | 0.344 |  |  | 2429.86 | GirthWeld | [10 empty] | 0.7 | 707.12 |  |  |  | 1160 | 65000 |  | 1342
830 | 40.06 | 0.344 |  |  | 2469.86 | GirthWeld | [10 empty] | 0.7 | 714.69 |  |  |  | 1160 | 65000 |  | 1342
840 | 40.04 | 0.344 |  |  | 2509.92 | GirthWeld | [10 empty] | 0.7 | 721.82 |  |  |  | 1160 | 65000 |  | 1342
850 | 40.06 | 0.344 |  |  | 2549.96 | GirthWeld | [10 empty] | 0.7 | 727.32 |  |  |  | 1160 | 65000 |  | 1342
860 | 40.06 | 0.344 |  |  | 2590.02 | GirthWeld | [10 empty] | 0.7 | 732.65 |  |  |  | 1160 | 65000 |  | 1342
870 | 40.03 | 0.344 |  |  | 2630.08 | GirthWeld | [10 empty] | 0.7 | 736.68 |  |  |  | 1160 | 65000 |  | 1342
880 | 40.05 | 0.344 |  |  | 2670.11 | GirthWeld | [10 empty] | 0.7 | 740.05 |  |  |  | 1160 | 65000 |  | 1342
890 | 40.1 | 0.344 |  |  | 2710.16 | GirthWeld | [10 empty] | 0.7 | 743.11 |  |  |  | 1160 | 65000 |  | 1342
900 | 40.09 | 0.344 |  |  | 2750.26 | GirthWeld | [10 empty] | 0.7 | 745.9 |  |  |  | 1160 | 65000 |  | 1342
910 | 40.08 | 0.344 |  |  | 2790.34 | GirthWeld | [10 empty] | 0.7 | 746.85 |  |  |  | 1160 | 65000 |  | 1342
920 | 40.11 | 0.344 |  |  | 2830.42 | GirthWeld | [10 empty] | 0.7 | 747.57 |  |  |  | 1160 | 65000 |  | 1342
930 | 8.06 | 0.5 |  |  | 2870.53 | GirthWeld | [10 empty] | 0.7 | 748.21 |  |  |  | 1160 | 60000 |  | 1800
930 |  |  |  |  | 2874.78 | Bend | [8 empty] | 5.4D - 19° - Left |  |  | 748.27
940 | 31.2 | 0.344 |  |  | 2878.59 | GirthWeld | [10 empty] | 0.7 | 748.32 |  |  |  | 1160 | 65000 |  | 1342
950 | 39.98 | 0.344 |  |  | 2909.79 | GirthWeld | [10 empty] | 0.7 | 748.63 |  |  |  | 1160 | 65000 |  | 1342
960 | 40.03 | 0.344 |  |  | 2949.78 | GirthWeld | [10 empty] | 0.7 | 748.95 |  |  |  | 1160 | 65000 |  | 1342
970 | 39.77 | 0.344 |  |  | 2989.81 | GirthWeld | [10 empty] | 0.7 | 749.59 |  |  |  | 1160 | 65000 |  | 1342
980 | 40.04 | 0.344 |  |  | 3029.58 | GirthWeld | [10 empty] | 0.7 | 750.63 |  |  |  | 1160 | 65000 |  | 1342
980 |  |  |  |  | 3036.06 | AGM | [8 empty] | AGM#1 AT PLM/ ON ROW |  |  | 750.84
990 | 39.99 | 0.344 |  |  | 3069.62 | GirthWeld | [10 empty] | 0.7 | 749.09 |  |  |  | 1160 | 65000 |  | 1342
990 |  |  |  |  | 3075.49 | Tap | [7 empty] | 12:00 |  |  |  | 748.83
1000 | 38.46 | 0.344 |  |  | 3109.62 | GirthWeld | [10 empty] | 0.7 | 747.44 |  |  |  | 1160 | 65000 |  | 1342
1010 | 40.08 | 0.344 |  |  | 3148.08 | GirthWeld | [10 empty] | 0.7 | 746.61 |  |  |  | 1160 | 65000 |  | 1342
1020 | 40.11 | 0.344 |  |  | 3188.15 | GirthWeld | [10 empty] | 0.7 | 746.43 |  |  |  | 1160 | 65000 |  | 1342
1030 | 40.04 | 0.344 |  |  | 3228.27 | GirthWeld | [10 empty] | 0.7 | 748.43 |  |  |  | 1160 | 65000 |  | 1342
1040 | 40.08 | 0.344 |  |  | 3268.31 | GirthWeld | [10 empty] | 0.7 | 751.21 |  |  |  | 1160 | 65000 |  | 1342
1050 | 40.07 | 0.344 |  |  | 3308.39 | GirthWeld | [10 empty] | 0.7 | 754.31 |  |  |  | 1160 | 65000 |  | 1342
1060 | 40.07 | 0.344 |  |  | 3348.46 | GirthWeld | [10 empty] | 0.7 | 757.75 |  |  |  | 1160 | 65000 |  | 1342
1070 | 40.1 | 0.344 |  |  | 3388.53 | GirthWeld | [10 empty] | 0.7 | 761.36 |  |  |  | 1160 | 65000 |  | 1342
1080 | 40.04 | 0.344 |  |  | 3428.63 | GirthWeld | [10 empty] | 0.7 | 765.38 |  |  |  | 1160 | 65000 |  | 1342
1090 | 40.09 | 0.344 |  |  | 3468.67 | GirthWeld | [10 empty] | 0.7 | 769.55 |  |  |  | 1160 | 65000 |  | 1342
1100 | 40.11 | 0.344 |  |  | 3508.76 | GirthWeld | [10 empty] | 0.7 | 773.5 |  |  |  | 1160 | 65000 |  | 1342
1110 | 39.99 | 0.344 |  |  | 3548.87 | GirthWeld | [10 empty] | 0.7 | 776.91 |  |  |  | 1160 | 65000 |  | 1342
1120 | 40.02 | 0.344 |  |  | 3588.86 | GirthWeld | [10 empty] | 0.7 | 778.99 |  |  |  | 1160 | 65000 |  | 1342
1130 | 40.05 | 0.344 |  |  | 3628.88 | GirthWeld | [10 empty] | 0.7 | 780.44 |  |  |  | 1160 | 65000 |  | 1342
1140 | 40.01 | 0.344 |  |  | 3668.93 | GirthWeld | [10 empty] | 0.7 | 777.25 |  |  |  | 1160 | 65000 |  | 1342
1150 | 34.67 | 0.344 |  |  | 3708.93 | GirthWeld | [10 empty] | 0.7 | 770.87 |  |  |  | 1160 | 65000 |  | 1342
1160 | 39.61 | 0.344 |  |  | 3743.6 | GirthWeld | [10 empty] | 0.7 | 769.27 |  |  |  | 1160 | 65000 |  | 1342
1170 | 40.03 | 0.344 |  |  | 3783.21 | GirthWeld | [10 empty] | 0.7 | 778.5 |  |  |  | 1160 | 65000 |  | 1342
1180 | 40.06 | 0.344 |  |  | 3823.24 | GirthWeld | [10 empty] | 0.7 | 790.46 |  |  |  | 1160 | 65000 |  | 1342
1190 | 40.02 | 0.344 |  |  | 3863.29 | GirthWeld | [10 empty] | 0.7 | 804.66 |  |  |  | 1160 | 65000 |  | 1342
1200 | 40.03 | 0.344 |  |  | 3903.31 | GirthWeld | [10 empty] | 0.7 | 816.92 |  |  |  | 1160 | 65000 |  | 1342
1210 | 40.06 | 0.344 |  |  | 3943.33 | GirthWeld | [10 empty] | 0.7 | 818.01 |  |  |  | 1160 | 65000 |  | 1342
1220 | 40.07 | 0.344 |  |  | 3983.39 | GirthWeld | [10 empty] | 0.7 | 812.18 |  |  |  | 1160 | 65000 |  | 1342
1230 | 40.14 | 0.344 |  |  | 4023.46 | GirthWeld | [10 empty] | 0.7 | 805.14 |  |  |  | 1160 | 65000 |  | 1342
1240 | 28.04 | 0.344 |  |  | 4063.6 | GirthWeld | [10 empty] | 0.7 | 794.67 |  |  |  | 1160 | 65000 |  | 1342
1250 | 40.15 | 0.344 |  |  | 4091.65 | GirthWeld | [10 empty] | 0.7 | 788.39 |  |  |  | 1160 | 65000 |  | 1342
1260 | 40.06 | 0.344 |  |  | 4131.8 | GirthWeld | [10 empty] | 0.7 | 780.77 |  |  |  | 1160 | 65000 |  | 1342
1270 | 39.99 | 0.344 |  |  | 4171.86 | GirthWeld | [10 empty] | 0.7 | 775.45 |  |  |  | 1160 | 65000 |  | 1342
1280 | 39.96 | 0.344 |  |  | 4211.84 | GirthWeld | [10 empty] | 0.7 | 770.09 |  |  |  | 1160 | 65000 |  | 1342
1290 | 39.99 | 0.344 |  |  | 4251.81 | GirthWeld | [10 empty] | 0.7 | 764.75 |  |  |  | 1160 | 65000 |  | 1342
1300 | 40 | 0.344 |  |  | 4291.8 | GirthWeld | [10 empty] | 0.7 | 759.27 |  |  |  | 1160 | 65000 |  | 1342
1310 | 40.02 | 0.344 |  |  | 4331.8 | GirthWeld | [10 empty] | 0.7 | 752.81 |  |  |  | 1160 | 65000 |  | 1342
1320 | 39.98 | 0.344 |  |  | 4371.82 | GirthWeld | [10 empty] | 0.7 | 742.92 |  |  |  | 1160 | 65000 |  | 1342
1330 | 40.04 | 0.344 |  |  | 4411.8 | GirthWeld | [10 empty] | 0.7 | 730.32 |  |  |  | 1160 | 65000 |  | 1342
1340 | 40 | 0.344 |  |  | 4451.84 | GirthWeld | [10 empty] | 0.7 | 715.86 |  |  |  | 1160 | 65000 |  | 1342
1350 | 40.02 | 0.344 |  |  | 4491.84 | GirthWeld | [10 empty] | 0.7 | 701.41 |  |  |  | 1160 | 65000 |  | 1342
1360 | 40.04 | 0.344 |  |  | 4531.86 | GirthWeld | [10 empty] | 0.7 | 686.87 |  |  |  | 1160 | 65000 |  | 1342
1370 | 40 | 0.344 |  |  | 4571.9 | GirthWeld | [10 empty] | 0.7 | 672.27 |  |  |  | 1160 | 65000 |  | 1342
1380 | 40.01 | 0.344 |  |  | 4611.9 | GirthWeld | [10 empty] | 0.7 | 657.68 |  |  |  | 1160 | 65000 |  | 1342
1390 | 39.85 | 0.344 |  |  | 4651.91 | GirthWeld | [10 empty] | 0.7 | 644.16 |  |  |  | 1160 | 65000 |  | 1342
1400 | 40.1 | 0.344 |  |  | 4691.76 | GirthWeld | [10 empty] | 0.7 | 631.03 |  |  |  | 1160 | 65000 |  | 1342
1410 | 40.09 | 0.344 |  |  | 4731.85 | GirthWeld | [10 empty] | 0.7 | 617.82 |  |  |  | 1160 | 65000 |  | 1342
1420 | 40 | 0.344 |  |  | 4771.94 | GirthWeld | [10 empty] | 0.7 | 604.63 |  |  |  | 1160 | 65000 |  | 1342
1430 | 39.99 | 0.344 |  |  | 4811.94 | GirthWeld | [10 empty] | 0.7 | 591.43 |  |  |  | 1160 | 65000 |  | 1342
1440 | 40.05 | 0.344 |  |  | 4851.93 | GirthWeld | [10 empty] | 0.7 | 578.46 |  |  |  | 1160 | 65000 |  | 1342
1450 | 27.98 | 0.344 |  |  | 4891.97 | GirthWeld | [10 empty] | 0.7 | 566.87 |  |  |  | 1160 | 65000 |  | 1342
1460 | 39.89 | 0.344 |  |  | 4919.95 | GirthWeld | [10 empty] | 0.7 | 559.05 |  |  |  | 1160 | 65000 |  | 1342
1470 | 39.86 | 0.344 |  |  | 4959.83 | GirthWeld | [10 empty] | 0.7 | 549.07 |  |  |  | 1160 | 65000 |  | 1342
1480 | 36.52 | 0.344 |  |  | 4999.69 | GirthWeld | [10 empty] | 0.7 | 540.99 |  |  |  | 1160 | 65000 |  | 1342
1490 | 40.08 | 0.344 |  |  | 5036.21 | GirthWeld | [10 empty] | 0.7 | 533.82 |  |  |  | 1160 | 65000 |  | 1342
1500 | 30.51 | 0.344 |  |  | 5076.28 | GirthWeld | [10 empty] | 0.7 | 525.94 |  |  |  | 1160 | 65000 |  | 1342
1510 | 40.05 | 0.344 |  |  | 5106.79 | GirthWeld | [10 empty] | 0.7 | 519.96 |  |  |  | 1160 | 65000 |  | 1342
1520 | 40.15 | 0.344 |  |  | 5146.85 | GirthWeld | [10 empty] | 0.7 | 512.16 |  |  |  | 1160 | 65000 |  | 1342
1530 | 38.78 | 0.344 |  |  | 5186.99 | GirthWeld | [10 empty] | 0.7 | 504.39 |  |  |  | 1160 | 65000 |  | 1342
1530 |  |  |  |  | 5207.38 | AGM | [8 empty] | AGM#2 AT PLM/ ON ROW |  |  | 500.42
1540 | 40.1 | 0.344 |  |  | 5225.78 | GirthWeld | [10 empty] | 0.7 | 499.38 |  |  |  | 1160 | 65000 |  | 1342
1550 | 40.05 | 0.344 |  |  | 5265.88 | GirthWeld | [10 empty] | 0.7 | 497.08 |  |  |  | 1160 | 65000 |  | 1342
1560 | 40.11 | 0.344 |  |  | 5305.93 | GirthWeld | [10 empty] | 0.7 | 494.71 |  |  |  | 1160 | 65000 |  | 1342
1570 | 40.16 | 0.344 |  |  | 5346.04 | GirthWeld | [10 empty] | 0.7 | 493.5 |  |  |  | 1160 | 65000 |  | 1342
1580 | 40.09 | 0.344 |  |  | 5386.2 | GirthWeld | [10 empty] | 0.7 | 492.51 |  |  |  | 1160 | 65000 |  | 1342
1590 | 22.91 | 0.344 |  |  | 5426.28 | GirthWeld | [10 empty] | 0.7 | 491.58 |  |  |  | 1160 | 65000 |  | 1342
1600 | 40.13 | 0.344 |  |  | 5449.19 | GirthWeld | [10 empty] | 0.7 | 491.07 |  |  |  | 1160 | 65000 |  | 1342
1610 | 40.07 | 0.344 |  |  | 5489.32 | GirthWeld | [10 empty] | 0.7 | 490.18 |  |  |  | 1160 | 65000 |  | 1342
1620 | 22.96 | 0.344 |  |  | 5529.39 | GirthWeld | [10 empty] | 0.7 | 489.28 |  |  |  | 1160 | 65000 |  | 1342
1630 | 40.09 | 0.344 |  |  | 5552.35 | GirthWeld | [10 empty] | 0.7 | 488.76 |  |  |  | 1160 | 65000 |  | 1342
1640 | 15.31 | 0.344 |  |  | 5592.44 | GirthWeld | [10 empty] | 0.7 | 487.84 |  |  |  | 1160 | 65000 |  | 1342
1650 | 40.06 | 0.344 |  |  | 5607.75 | GirthWeld | [10 empty] | 0.7 | 487.49 |  |  |  | 1160 | 65000 |  | 1342
1660 | 40.06 | 0.344 |  |  | 5647.81 | GirthWeld | [10 empty] | 0.7 | 486.59 |  |  |  | 1160 | 65000 |  | 1342
1670 | 40.04 | 0.344 |  |  | 5687.87 | GirthWeld | [10 empty] | 0.7 | 485.61 |  |  |  | 1160 | 65000 |  | 1342
1680 | 26.45 | 0.344 |  |  | 5727.92 | GirthWeld | [10 empty] | 0.7 | 484.47 |  |  |  | 1160 | 65000 |  | 1342
1690 | 40 | 0.344 |  |  | 5754.37 | GirthWeld | [10 empty] | 0.7 | 483.6 |  |  |  | 1160 | 65000 |  | 1342
1700 | 40.05 | 0.344 |  |  | 5794.37 | GirthWeld | [10 empty] | 0.7 | 482 |  |  |  | 1160 | 65000 |  | 1342
1710 | 40.03 | 0.344 |  |  | 5834.42 | GirthWeld | [10 empty] | 0.7 | 480.29 |  |  |  | 1160 | 65000 |  | 1342
1720 | 40.09 | 0.344 |  |  | 5874.45 | GirthWeld | [10 empty] | 0.7 | 478.64 |  |  |  | 1160 | 65000 |  | 1342
1730 | 40.08 | 0.344 |  |  | 5914.54 | GirthWeld | [10 empty] | 0.7 | 477.11 |  |  |  | 1160 | 65000 |  | 1342
1740 | 40.03 | 0.344 |  |  | 5954.62 | GirthWeld | [10 empty] | 0.7 | 475.9 |  |  |  | 1160 | 65000 |  | 1342
1750 | 40.06 | 0.344 |  |  | 5994.65 | GirthWeld | [10 empty] | 0.7 | 476.19 |  |  |  | 1160 | 65000 |  | 1342
1760 | 36.93 | 0.344 |  |  | 6034.71 | GirthWeld | [10 empty] | 0.7 | 476.59 |  |  |  | 1160 | 65000 |  | 1342
1770 | 40.05 | 0.344 |  |  | 6071.64 | GirthWeld | [10 empty] | 0.7 | 476.88 |  |  |  | 1160 | 65000 |  | 1342
1780 | 40.04 | 0.344 |  |  | 6111.68 | GirthWeld | [10 empty] | 0.7 | 477.11 |  |  |  | 1160 | 65000 |  | 1342
1790 | 40.01 | 0.344 |  |  | 6151.73 | GirthWeld | [10 empty] | 0.7 | 477.13 |  |  |  | 1160 | 65000 |  | 1342
1800 | 40.04 | 0.344 |  |  | 6191.74 | GirthWeld | [10 empty] | 0.7 | 477.06 |  |  |  | 1160 | 65000 |  | 1342
1810 | 40.07 | 0.344 |  |  | 6231.78 | GirthWeld | [10 empty] | 0.7 | 477.01 |  |  |  | 1160 | 65000 |  | 1342
1820 | 39.92 | 0.344 |  |  | 6271.85 | GirthWeld | [10 empty] | 0.7 | 477.07 |  |  |  | 1160 | 65000 |  | 1342
1830 | 40.13 | 0.344 |  |  | 6311.77 | GirthWeld | [10 empty] | 0.7 | 477.28 |  |  |  | 1160 | 65000 |  | 1342
1840 | 40.11 | 0.344 |  |  | 6351.91 | GirthWeld | [10 empty] | 0.7 | 477.61 |  |  |  | 1160 | 65000 |  | 1342
1850 | 19.36 | 0.344 |  |  | 6392.02 | GirthWeld | [10 empty] | 0.7 | 478.06 |  |  |  | 1160 | 65000 |  | 1342
1860 | 39.94 | 0.344 |  |  | 6411.38 | GirthWeld | [10 empty] | 0.7 | 478.32 |  |  |  | 1160 | 65000 |  | 1342
1870 | 40.01 | 0.344 |  |  | 6451.32 | GirthWeld | [10 empty] | 0.7 | 478.98 |  |  |  | 1160 | 65000 |  | 1342
1880 | 39.97 | 0.344 |  |  | 6491.33 | GirthWeld | [10 empty] | 0.7 | 479.6 |  |  |  | 1160 | 65000 |  | 1342
1890 | 40 | 0.344 |  |  | 6531.29 | GirthWeld | [10 empty] | 0.7 | 480.13 |  |  |  | 1160 | 65000 |  | 1342
1900 | 40 | 0.344 |  |  | 6571.3 | GirthWeld | [10 empty] | 0.7 | 480.53 |  |  |  | 1160 | 65000 |  | 1342
1910 | 39.93 | 0.344 |  |  | 6611.29 | GirthWeld | [10 empty] | 0.7 | 480.82 |  |  |  | 1160 | 65000 |  | 1342
1920 | 39.99 | 0.344 |  |  | 6651.22 | GirthWeld | [10 empty] | 0.7 | 481.06 |  |  |  | 1160 | 65000 |  | 1342
1930 | 39.93 | 0.344 |  |  | 6691.21 | GirthWeld | [10 empty] | 0.7 | 481.41 |  |  |  | 1160 | 65000 |  | 1342
1940 | 39.98 | 0.344 |  |  | 6731.14 | GirthWeld | [10 empty] | 0.7 | 481.93 |  |  |  | 1160 | 65000 |  | 1342
1950 | 31.98 | 0.344 |  |  | 6771.13 | GirthWeld | [10 empty] | 0.7 | 482.64 |  |  |  | 1160 | 65000 |  | 1342
1960 | 40.1 | 0.344 |  |  | 6803.11 | GirthWeld | [10 empty] | 0.7 | 483.3 |  |  |  | 1160 | 65000 |  | 1342
1970 | 20.66 | 0.344 |  |  | 6843.2 | GirthWeld | [10 empty] | 0.7 | 484.19 |  |  |  | 1160 | 65000 |  | 1342
1980 | 39.99 | 0.344 |  |  | 6863.86 | GirthWeld | [10 empty] | 0.7 | 484.64 |  |  |  | 1160 | 65000 |  | 1342
1990 | 39.99 | 0.344 |  |  | 6903.85 | GirthWeld | [10 empty] | 0.7 | 485.47 |  |  |  | 1160 | 65000 |  | 1342
2000 | 39.92 | 0.344 |  |  | 6943.85 | GirthWeld | [10 empty] | 0.7 | 486.14 |  |  |  | 1160 | 65000 |  | 1342
2010 | 32.86 | 0.344 |  |  | 6983.77 | GirthWeld | [10 empty] | 0.7 | 485.55 |  |  |  | 1160 | 65000 |  | 1342
2020 | 40.01 | 0.344 |  |  | 7016.64 | GirthWeld | [10 empty] | 0.7 | 484.87 |  |  |  | 1160 | 65000 |  | 1342
2030 | 40.03 | 0.344 |  |  | 7056.65 | GirthWeld | [10 empty] | 0.7 | 484.06 |  |  |  | 1160 | 65000 |  | 1342
2040 | 39.95 | 0.344 |  |  | 7096.68 | GirthWeld | [10 empty] | 0.7 | 483.34 |  |  |  | 1160 | 65000 |  | 1342
2050 | 40.04 | 0.344 |  |  | 7136.64 | GirthWeld | [10 empty] | 0.7 | 482.79 |  |  |  | 1160 | 65000 |  | 1342
2060 | 40.06 | 0.344 |  |  | 7176.67 | GirthWeld | [10 empty] | 0.7 | 482.42 |  |  |  | 1160 | 65000 |  | 1342
2070 | 40.05 | 0.344 |  |  | 7216.73 | GirthWeld | [10 empty] | 0.7 | 482.21 |  |  |  | 1160 | 65000 |  | 1342
2080 | 40.05 | 0.344 |  |  | 7256.79 | GirthWeld | [10 empty] | 0.7 | 481.88 |  |  |  | 1160 | 65000 |  | 1342
2090 | 40.05 | 0.344 |  |  | 7296.84 | GirthWeld | [10 empty] | 0.7 | 480.98 |  |  |  | 1160 | 65000 |  | 1342
2090 |  |  |  |  | 7301.09 | Tap | [7 empty] | 12:00 |  |  |  | 480.75
2090 |  |  |  |  | 7303.08 | Tap | [7 empty] | 12:00 |  |  |  | 480.62
2100 | 40.1 | 0.344 |  |  | 7336.88 | GirthWeld | [10 empty] | 0.7 | 477.46 |  |  |  | 1160 | 65000 |  | 1342
2110 | 40.1 | 0.344 |  |  | 7376.98 | GirthWeld | [10 empty] | 0.7 | 470.89 |  |  |  | 1160 | 65000 |  | 1342
2120 | 39.96 | 0.344 |  |  | 7417.07 | GirthWeld | [10 empty] | 0.7 | 461.56 |  |  |  | 1160 | 65000 |  | 1342
2130 | 40.07 | 0.344 |  |  | 7457.04 | GirthWeld | [10 empty] | 0.7 | 451.47 |  |  |  | 1160 | 65000 |  | 1342
2140 | 40.12 | 0.344 |  |  | 7497.1 | GirthWeld | [10 empty] | 0.7 | 439.05 |  |  |  | 1160 | 65000 |  | 1342
2150 | 40.09 | 0.344 |  |  | 7537.23 | GirthWeld | [10 empty] | 0.7 | 424.81 |  |  |  | 1160 | 65000 |  | 1342
2160 | 40.1 | 0.344 |  |  | 7577.32 | GirthWeld | [10 empty] | 0.7 | 410.55 |  |  |  | 1160 | 65000 |  | 1342
2170 | 40.09 | 0.344 |  |  | 7617.42 | GirthWeld | [10 empty] | 0.7 | 396.31 |  |  |  | 1160 | 65000 |  | 1342
2180 | 40.12 | 0.344 |  |  | 7657.51 | GirthWeld | [10 empty] | 0.7 | 382.13 |  |  |  | 1160 | 65000 |  | 1342
2190 | 40.1 | 0.344 |  |  | 7697.63 | GirthWeld | [10 empty] | 0.7 | 368.02 |  |  |  | 1160 | 65000 |  | 1342
2200 | 40.05 | 0.344 |  |  | 7737.73 | GirthWeld | [10 empty] | 0.7 | 353.99 |  |  |  | 1160 | 65000 |  | 1342
2210 | 10.9 | 0.344 |  |  | 7777.78 | GirthWeld | [10 empty] | 0.7 | 340.07 |  |  |  | 1160 | 65000 |  | 1342
2220 | 40.1 | 0.344 |  |  | 7788.68 | GirthWeld | [10 empty] | 0.7 | 336.29 |  |  |  | 1160 | 65000 |  | 1342
2230 | 40.09 | 0.344 |  |  | 7828.78 | GirthWeld | [10 empty] | 0.7 | 322.48 |  |  |  | 1160 | 65000 |  | 1342
2240 | 40.08 | 0.344 |  |  | 7868.87 | GirthWeld | [10 empty] | 0.7 | 308.69 |  |  |  | 1160 | 65000 |  | 1342
2250 | 39.86 | 0.344 |  |  | 7908.95 | GirthWeld | [10 empty] | 0.7 | 295 |  |  |  | 1160 | 65000 |  | 1342
2260 | 40.1 | 0.344 |  |  | 7948.8 | GirthWeld | [10 empty] | 0.7 | 281.51 |  |  |  | 1160 | 65000 |  | 1342
2270 | 40.16 | 0.344 |  |  | 7988.9 | GirthWeld | [10 empty] | 0.7 | 269.41 |  |  |  | 1160 | 65000 |  | 1342
2280 | 40.12 | 0.344 |  |  | 8029.06 | GirthWeld | [10 empty] | 0.7 | 258.64 |  |  |  | 1160 | 65000 |  | 1342
2290 | 40.03 | 0.344 |  |  | 8069.19 | GirthWeld | [10 empty] | 0.7 | 247.93 |  |  |  | 1160 | 65000 |  | 1342
2300 | 40.08 | 0.344 |  |  | 8109.22 | GirthWeld | [10 empty] | 0.7 | 237.22 |  |  |  | 1160 | 65000 |  | 1342
2310 | 40.06 | 0.344 |  |  | 8149.3 | GirthWeld | [10 empty] | 0.7 | 226.45 |  |  |  | 1160 | 65000 |  | 1342
2320 | 40.08 | 0.344 |  |  | 8189.36 | GirthWeld | [10 empty] | 0.7 | 215.63 |  |  |  | 1160 | 65000 |  | 1342
2330 | 40.08 | 0.344 |  |  | 8229.44 | GirthWeld | [10 empty] | 0.7 | 204.78 |  |  |  | 1160 | 65000 |  | 1342
2340 | 40.07 | 0.344 |  |  | 8269.53 | GirthWeld | [10 empty] | 0.7 | 193.99 |  |  |  | 1160 | 65000 |  | 1342
2350 | 40.1 | 0.344 |  |  | 8309.59 | GirthWeld | [10 empty] | 0.7 | 183.21 |  |  |  | 1160 | 65000 |  | 1342
2360 | 40.04 | 0.344 |  |  | 8349.7 | GirthWeld | [10 empty] | 0.7 | 172.47 |  |  |  | 1160 | 65000 |  | 1342
2360 |  |  |  |  | 8366.7 | AGM | [8 empty] | AGM#3 33' U/S OF 2 TRACK/ AT PLM |  |  | 167.94
2370 | 40.11 | 0.344 |  |  | 8389.73 | GirthWeld | [10 empty] | 0.7 | 162.95 |  |  |  | 1160 | 65000 |  | 1342
2380 | 25.18 | 0.344 |  |  | 8429.85 | GirthWeld | [10 empty] | 0.7 | 155.22 |  |  |  | 1160 | 65000 |  | 1342
2390 | 40.09 | 0.344 |  |  | 8455.03 | GirthWeld | [10 empty] | 0.7 | 150.52 |  |  |  | 1160 | 65000 |  | 1342
2400 | 40.09 | 0.344 |  |  | 8495.11 | GirthWeld | [10 empty] | 0.7 | 143.23 |  |  |  | 1160 | 65000 |  | 1342
2410 | 40.08 | 0.344 |  |  | 8535.2 | GirthWeld | [10 empty] | 0.7 | 136.1 |  |  |  | 1160 | 65000 |  | 1342
2420 | 40.05 | 0.344 |  |  | 8575.28 | GirthWeld | [10 empty] | 0.7 | 129.09 |  |  |  | 1160 | 65000 |  | 1342
2430 | 40.07 | 0.344 |  |  | 8615.33 | GirthWeld | [10 empty] | 0.7 | 123.18 |  |  |  | 1160 | 65000 |  | 1342
2440 | 38.82 | 0.344 |  |  | 8655.39 | GirthWeld | [10 empty] | 0.7 | 118.64 |  |  |  | 1160 | 65000 |  | 1342
2450 | 40 | 0.344 |  |  | 8694.21 | GirthWeld | [10 empty] | 0.7 | 115.53 |  |  |  | 1160 | 65000 |  | 1342
2460 | 40.07 | 0.344 |  |  | 8734.21 | GirthWeld | [10 empty] | 0.7 | 113.64 |  |  |  | 1160 | 65000 |  | 1342
2470 | 40.06 | 0.344 |  |  | 8774.28 | GirthWeld | [10 empty] | 0.7 | 114 |  |  |  | 1160 | 65000 |  | 1342
2480 | 39.97 | 0.344 |  |  | 8814.34 | GirthWeld | [10 empty] | 0.7 | 114.61 |  |  |  | 1160 | 65000 |  | 1342
2490 | 40 | 0.344 |  |  | 8854.31 | GirthWeld | [10 empty] | 0.7 | 115.03 |  |  |  | 1160 | 65000 |  | 1342
2500 | 40.05 | 0.344 |  |  | 8894.31 | GirthWeld | [10 empty] | 0.7 | 115.12 |  |  |  | 1160 | 65000 |  | 1342
2510 | 37.85 | 0.344 |  |  | 8934.36 | GirthWeld | [10 empty] | 0.7 | 114.49 |  |  |  | 1160 | 65000 |  | 1342
2520 | 40.25 | 0.344 |  |  | 8972.21 | GirthWeld | [10 empty] | 0.7 | 113.06 |  |  |  | 1160 | 65000 |  | 1342
2530 | 40.18 | 0.344 |  |  | 9012.46 | GirthWeld | [10 empty] | 0.7 | 108.99 |  |  |  | 1160 | 65000 |  | 1342
2540 | 40.08 | 0.344 |  |  | 9052.64 | GirthWeld | [10 empty] | 0.7 | 103.28 |  |  |  | 1160 | 65000 |  | 1342
2550 | 40.04 | 0.344 |  |  | 9092.72 | GirthWeld | [10 empty] | 0.7 | 96.17 |  |  |  | 1160 | 65000 |  | 1342
2560 | 40.03 | 0.344 |  |  | 9132.76 | GirthWeld | [10 empty] | 0.7 | 86.48 |  |  |  | 1160 | 65000 |  | 1342
2570 | 40.04 | 0.344 |  |  | 9172.79 | GirthWeld | [10 empty] | 0.7 | 75.07 |  |  |  | 1160 | 65000 |  | 1342
2580 | 39.98 | 0.344 |  |  | 9212.83 | GirthWeld | [10 empty] | 0.7 | 63.68 |  |  |  | 1160 | 65000 |  | 1342
2590 | 39.93 | 0.344 |  |  | 9252.81 | GirthWeld | [10 empty] | 0.7 | 52.47 |  |  |  | 1160 | 65000 |  | 1342
2600 | 40.15 | 0.344 |  |  | 9292.73 | GirthWeld | [10 empty] | 0.7 | 41.46 |  |  |  | 1160 | 65000 |  | 1342
2600 |  |  |  |  | 9317.77 | Tee | [7 empty] | 12:00 |  |  |  | 34.61
2610 | 40.2 | 0.344 |  |  | 9332.89 | GirthWeld | [10 empty] | 0.7 | 30.48 |  |  |  | 1160 | 65000 |  | 1342
2620 | 39.86 | 0.344 |  |  | 9373.09 | GirthWeld | [10 empty] | 0.7 | 18.53 |  |  |  | 1160 | 65000 |  | 1342
2630 | 10.99 | 0.5 |  |  | 9412.95 | GirthWeld | [10 empty] | 0.7 | 5.69 |  |  |  | 1160 | 60000 |  | 1800
2630 |  |  |  |  | 9418.91 | Bend | [8 empty] | 5.8D - 30° - Sag |  |  | 4.52
2640 | 40.65 | 0.344 |  |  | 9423.94 | GirthWeld | [9 empty] | 8 | 0.7 | 5.98 |  |  |  | 1160 | 65000 |  | 1342
2640 |  | 0.344 | -28.19 | 12.46 | 9452.13 | metal loss | External | 16 | 0.055 |  |  | 2.09 | 1.89 | 9:26 |  |  | 0.7 | 15.59 |  | MFL-A/XT |  | 1160 | 65000 |  | 1342 | 1448.26 | 2010.88
2640 |  | 0.344 | -28.91 | 11.74 | 9452.84 | metal loss | External | 13 | 0.045 |  |  | 1.1 | 1.58 | 1:38 |  |  | 0.7 | 15.77 |  | MFL-A/XT |  | 1160 | 65000 |  | 1342 | 1468.63 | 2039.16
2640 |  | 0.344 | -29.11 | 11.54 | 9453.04 | metal loss | External | 13 | 0.045 |  |  | 1.34 | 1.73 | 2:58 |  |  | 0.7 | 15.82 |  | MFL-A/XT |  | 1160 | 65000 |  | 1342 | 1465.59 | 2034.94
2640 |  | 0.344 | -34.26 | 6.39 | 9458.19 | metal loss | External | 17 | 0.058 |  |  | 1.22 | 1.81 | 8:07 |  |  | 0.7 | 16.95 |  | MFL-A/XT |  | 1160 | 65000 |  | 1342 | 1463.94 | 2032.64
2640 |  | 0.344 | -34.84 | 5.8 | 9458.78 | metal loss | External | 30 | 0.103 |  |  | 0.63 | 1.34 | 8:05 |  |  | 0.7 | 17.07 |  | MFL-A/XT |  | 1160 | 65000 |  | 1342 | 1469.21 | 2039.96 | 1540.59 | 2139.08 | 1541.47 | 2140.29 | 0.75 | 1.84
2640 |  | 0.344 | -35.57 | 5.08 | 9459.51 | metal loss | External | 23 | 0.079 |  |  | 0.94 | 1.69 | 7:54 |  |  | 0.7 | 17.21 |  | MFL-A/XT |  | 1160 | 65000 |  | 1342 | 1465.35 | 2034.6 | 1536.39 | 2133.24 | 1537.3 | 2134.51 | 0.76 | 1.84
2640 |  | 0.344 | -35.94 | 4.71 | 9459.88 | metal loss | External | 35 | 0.12 |  |  | 0.94 | 1.42 | 5:14 |  |  | 0.7 | 17.28 |  | MFL-A/XT |  | 1160 | 65000 |  | 1342 | 1458.05 | 2024.47 | 1527.5 | 2120.9 | 1530.17 | 2124.6 | 0.76 | 1.83
2640 |  | 0.344 | -36.07 | 4.57 | 9460.01 | metal loss | External | 39 | 0.134 |  |  | 1.42 | 1.81 | 6:02 |  |  | 0.7 | 17.3 |  | MFL-A/XT |  | 1160 | 65000 |  | 1342 | 1433.42 | 1990.26 | 1497.73 | 2079.56 | 1504.65 | 2089.16 | 0.77 | 1.79
2650 | 16.97 | 0.344 |  |  | 9464.58 | GirthWeld | [10 empty] | 0.7 | 18.14 |  |  |  | 1160 | 65000 |  | 1342
2660 | 20.49 | 0.344 |  |  | 9481.55 | GirthWeld | [10 empty] | 0.7 | 20.59 |  |  |  | 1160 | 65000 |  | 1342
2670 | 40.09 | 0.344 |  |  | 9502.04 | GirthWeld | [10 empty] | 0.7 | 23.86 |  |  |  | 1160 | 65000 |  | 1342
2680 | 40.11 | 0.344 |  |  | 9542.13 | GirthWeld | [10 empty] | 0.7 | 36.07 |  |  |  | 1160 | 65000 |  | 1342
2690 | 40.05 | 0.344 |  |  | 9582.24 | GirthWeld | [10 empty] | 0.7 | 53.03 |  |  |  | 1160 | 65000 |  | 1342
2700 | 40.05 | 0.344 |  |  | 9622.29 | GirthWeld | [10 empty] | 0.7 | 74.99 |  |  |  | 1160 | 65000 |  | 1342
2710 | 36.63 | 0.344 |  |  | 9662.34 | GirthWeld | [10 empty] | 0.7 | 97.81 |  |  |  | 1160 | 65000 |  | 1342
2720 | 40.12 | 0.344 |  |  | 9698.96 | GirthWeld | [10 empty] | 0.7 | 119.7 |  |  |  | 1160 | 65000 |  | 1342
2730 | 40.21 | 0.344 |  |  | 9739.09 | GirthWeld | [10 empty] | 0.7 | 143.31 |  |  |  | 1160 | 65000 |  | 1342
2740 | 7.89 | 0.5 |  |  | 9779.3 | GirthWeld | [10 empty] | 0.7 | 165.69 |  |  |  | 1160 | 60000 |  | 1800
2740 |  |  |  |  | 9783.62 | Bend | [8 empty] | 5.2D - 20° - Over |  |  | 167.78
2750 | 15.09 | 0.344 |  |  | 9787.19 | GirthWeld | [10 empty] | 1 | 168.51 |  |  |  | 1160 | 65000 |  | 1342
2760 | 40.06 | 0.344 |  |  | 9802.28 | GirthWeld | [10 empty] | 1 | 170.79 |  |  |  | 1160 | 65000 |  | 1342
2760 |  |  |  |  | 9837.86 | Attachment | [8 empty] | Circumferential |  |  | 175.4
2760 |  |  |  |  | 9839.56 | Area Start Tee | [11 empty] | 175.59
2760 |  |  |  |  | 9840.23 | Tee | [7 empty] | 12:00 |  |  |  | 175.67
2760 |  |  |  |  | 9841.02 | Area End Tee | [11 empty] | 175.75
2770 | 37.77 | 0.344 |  |  | 9842.33 | GirthWeld | [10 empty] | 0.7 | 175.89 |  |  |  | 1160 | 65000 |  | 1342
2770 |  |  |  |  | 9846.62 | Attachment | [8 empty] | Circumferential |  |  | 176.34
2780 | 40.08 | 0.344 |  |  | 9880.1 | GirthWeld | [10 empty] | 0.7 | 178.52 |  |  |  | 1160 | 65000 |  | 1342
2790 | 40.06 | 0.344 |  |  | 9920.18 | GirthWeld | [10 empty] | 0.7 | 180.32 |  |  |  | 1160 | 65000 |  | 1342
2800 | 40.02 | 0.344 |  |  | 9960.23 | GirthWeld | [10 empty] | 0.7 | 180.63 |  |  |  | 1160 | 65000 |  | 1342
2810 | 40.06 | 0.344 |  |  | 10000.25 | GirthWeld | [10 empty] | 0.7 | 181.16 |  |  |  | 1160 | 65000 |  | 1342
2820 | 40.33 | 0.344 |  |  | 10040.32 | GirthWeld | [10 empty] | 0.7 | 182.16 |  |  |  | 1160 | 65000 |  | 1342
2830 | 40.39 | 0.344 |  |  | 10080.65 | GirthWeld | [9 empty] | 1 | 0.7 | 182.5 |  |  |  | 1160 | 65000 |  | 1342
2830 |  | 0.344 | -39.34 | 1.05 | 10119.99 | cluster | External | 20 | 0.069 |  |  | 0.96 | 4.86 | 6:21 |  |  | 0.7 | 180.49 |  |  |  | 1160 | 65000 |  | 1342 | 1467.03 | 2036.93 | 1538.35 | 2135.95 | 1538.61 | 2136.33 | 0.75 | 1.84
2840 | 13.48 | 0.344 |  |  | 10121.04 | GirthWeld | [10 empty] | 0.7 | 180.4 |  |  |  | 1160 | 65000 |  | 1342
2850 | 40.07 | 0.344 |  |  | 10134.53 | GirthWeld | [10 empty] | 0.7 | 179.21 |  |  |  | 1160 | 65000 |  | 1342
2860 | 40.18 | 0.344 |  |  | 10174.6 | GirthWeld | [10 empty] | 0.7 | 175.37 |  |  |  | 1160 | 65000 |  | 1342
2870 | 40.14 | 0.344 |  |  | 10214.78 | GirthWeld | [10 empty] | 0.7 | 172.79 |  |  |  | 1160 | 65000 |  | 1342
2880 | 40.21 | 0.344 |  |  | 10254.92 | GirthWeld | [10 empty] | 0.7 | 171.67 |  |  |  | 1160 | 65000 |  | 1342
2890 | 40.09 | 0.344 |  |  | 10295.13 | GirthWeld | [10 empty] | 0.7 | 171.41 |  |  |  | 1160 | 65000 |  | 1342
2900 | 40.08 | 0.344 |  |  | 10335.22 | GirthWeld | [10 empty] | 1 | 171.26 |  |  |  | 1160 | 65000 |  | 1342
2910 | 20.55 | 0.344 |  |  | 10375.3 | GirthWeld | [10 empty] | 0.7 | 170.55 |  |  |  | 1160 | 65000 |  | 1342
2920 | 40.05 | 0.344 |  |  | 10395.84 | GirthWeld | [10 empty] | 0.7 | 170.13 |  |  |  | 1160 | 65000 |  | 1342
2930 | 40.09 | 0.344 |  |  | 10435.89 | GirthWeld | [10 empty] | 0.7 | 168.96 |  |  |  | 1160 | 65000 |  | 1342
2930 |  |  |  |  | 10460.1 | AGM | [8 empty] | AGM#4 AT PLM/ ON ROW |  |  | 167.67
2940 | 40.05 | 0.344 |  |  | 10475.98 | GirthWeld | [9 empty] | 1 | 0.7 | 166.47 |  |  |  | 1160 | 65000 |  | 1342
2940 |  | 0.344 | -39.17 | 0.88 | 10515.15 | metal loss | External | 10 | 0.034 |  |  | 0.94 | 2.36 | 4:28 |  |  | 0.7 | 162.54 |  | MFL-A/XT |  | 1160 | 65000 |  | 1342
2950 | 40.11 | 0.344 |  |  | 10516.03 | GirthWeld | [10 empty] | 0.7 | 162.41 |  |  |  | 1160 | 65000 |  | 1342
2960 | 40.2 | 0.344 |  |  | 10556.14 | GirthWeld | [9 empty] | 21 | 0.7 | 156.18 |  |  |  | 1160 | 65000 |  | 1342
2960 |  | 0.344 | -27.99 | 12.21 | 10584.12 | metal loss | External | 12 | 0.041 |  |  | 1.02 | 1.73 | 6:13 |  |  | 0.7 | 153.42 |  | MFL-A/XT |  | 1160 | 65000 |  | 1342
2960 |  | 0.344 | -28.06 | 12.13 | 10584.2 | metal loss | External | 10 | 0.034 |  |  | 0.79 | 1.5 | 4:33 |  |  | 0.7 | 153.42 |  | MFL-A/XT |  | 1160 | 65000 |  | 1342
2960 |  | 0.344 | -28.07 | 12.13 | 10584.2 | metal loss | External | 13 | 0.045 |  |  | 0.59 | 0.98 | 5:41 |  |  | 0.7 | 153.42 |  | MFL-A/XT |  | 1160 | 65000 |  | 1342 | 1473.91 | 2046.49
2960 |  | 0.344 | -28.61 | 11.59 | 10584.75 | metal loss | External | 13 | 0.045 |  |  | 0.79 | 1.18 | 7:08 |  |  | 0.7 | 153.42 |  | MFL-A/XT |  | 1160 | 65000 |  | 1342 | 1472.14 | 2044.03
2960 |  | 0.344 | -30.43 | 9.77 | 10586.57 | cluster | External | 33 | 0.114 |  |  | 1.8 | 3.5 | 4:20 |  |  | 0.7 | 153.41 |  |  |  | 1160 | 65000 |  | 1342 | 1424.42 | 1977.77 | 1487.55 | 2065.43 | 1490.25 | 2069.18 | 0.78 | 1.78
2960 |  | 0.344 | -30.84 | 9.36 | 10586.97 | metal loss | External | 12 | 0.041 |  |  | 1.3 | 2.09 | 4:26 |  |  | 0.7 | 153.41 |  | MFL-A/XT |  | 1160 | 65000 |  | 1342
2960 |  | 0.344 | -31.02 | 9.18 | 10587.15 | metal loss | External | 12 | 0.041 |  |  | 0.59 | 1.42 | 6:02 |  |  | 0.7 | 153.41 |  | MFL-A/XT |  | 1160 | 65000 |  | 1342
2960 |  | 0.344 | -31.2 | 8.99 | 10587.34 | metal loss | External | 20 | 0.069 |  |  | 0.47 | 1.26 | 4:23 |  |  | 0.7 | 153.41 |  | MFL-A/XT |  | 1160 | 65000 |  | 1342 | 1473.71 | 2046.21 | 1545.78 | 2146.28 | 1545.92 | 2146.48 | 0.75 | 1.85
2960 |  | 0.344 | -31.42 | 8.78 | 10587.56 | metal loss | External | 13 | 0.045 |  |  | 0.55 | 0.98 | 4:35 |  |  | 0.7 | 153.41 |  | MFL-A/XT |  | 1160 | 65000 |  | 1342 | 1474.18 | 2046.86
2960 |  | 0.344 | -31.61 | 8.59 | 10587.75 | metal loss | External | 10 | 0.034 |  |  | 1.18 | 1.1 | 4:17 |  |  | 0.7 | 153.41 |  | MFL-A/XT |  | 1160 | 65000 |  | 1342
2960 |  | 0.344 | -31.78 | 8.41 | 10587.92 | metal loss | External | 13 | 0.045 |  |  | 0.43 | 1.22 | 4:21 |  |  | 0.7 | 153.41 |  | MFL-A/XT |  | 1160 | 65000 |  | 1342 | 1474.95 | 2047.93
2960 |  | 0.344 | -31.84 | 8.36 | 10587.98 | metal loss | External | 22 | 0.076 |  |  | 1.18 | 2.21 | 4:16 |  |  | 0.7 | 153.41 |  | MFL-A/XT |  | 1160 | 65000 |  | 1342 | 1460.62 | 2028.03 | 1531.04 | 2125.81 | 1532.23 | 2127.47 | 0.76 | 1.83
2960 |  | 0.344 | -32.06 | 8.13 | 10588.2 | metal loss | External | 13 | 0.045 |  |  | 0.94 | 1.69 | 4:06 |  |  | 0.7 | 153.41 |  | MFL-A/XT |  | 1160 | 65000 |  | 1342 | 1470.49 | 2041.74
2960 |  | 0.344 | -32.33 | 7.87 | 10588.47 | cluster | External | 45 | 0.155 |  |  | 1.85 | 2.37 | 4:14 |  |  | 0.7 | 153.4 |  |  |  | 1160 | 65000 |  | 1342 | 1396.33 | 1938.77 | 1450.57 | 2014.08 | 1450.79 | 2014.39 | 0.8 | 1.74
2960 |  | 0.344 | -32.61 | 7.58 | 10588.75 | metal loss | External | 16 | 0.055 |  |  | 0.51 | 1.97 | 4:25 |  |  | 0.7 | 153.4 |  | MFL-A/XT |  | 1160 | 65000 |  | 1342 | 1474.07 | 2046.71
2960 |  | 0.344 | -32.76 | 7.44 | 10588.9 | metal loss | External | 19 | 0.065 |  |  | 0.47 | 0.91 | 4:30 |  |  | 0.7 | 153.4 |  | MFL-A/XT |  | 1160 | 65000 |  | 1342 | 1473.97 | 2046.57
2960 |  | 0.344 | -32.89 | 7.3 | 10589.03 | metal loss | External | 20 | 0.069 |  |  | 1.18 | 2.4 | 4:37 |  |  | 0.7 | 153.4 |  | MFL-A/XT |  | 1160 | 65000 |  | 1342 | 1462.49 | 2030.63 | 1533.22 | 2128.84 | 1534.02 | 2129.95 | 0.76 | 1.84
2960 |  | 0.344 | -33.3 | 6.9 | 10589.43 | metal loss | External | 10 | 0.034 |  |  | 1.65 | 2.21 | 5:52 |  |  | 0.7 | 153.4 |  | MFL-A/XT |  | 1160 | 65000 |  | 1342
2960 |  |  |  |  | 10593.83 | Attachment | [7 empty] | 6:00 | Repair Marker 2012 Dig #8 Recoat |  |  | 153.39
2960 |  | 0.344 | -39.2 | 0.99 | 10595.34 | metal loss | External | 13 | 0.045 |  |  | 0.47 | 1.02 | 6:32 | Recoat |  | 0.7 | 153.39 |  | MFL-A/XT |  | 1160 | 65000 |  | 1342 | 1474.74 | 2047.64
2960 |  | 0.344 | -39.34 | 0.86 | 10595.48 | metal loss | External | 35 | 0.12 |  |  | 1.02 | 2.6 | 6:25 | Recoat |  | 0.7 | 153.39 |  | MFL-A/XT |  | 1160 | 65000 |  | 1342 | 1455.43 | 2020.83 | 1524.43 | 2116.63 | 1527.47 | 2120.86 | 0.76 | 1.82
2960 |  | 0.344 | -39.35 | 0.85 | 10595.49 | metal loss | External | 50 | 0.172 |  |  | 0.67 | 2.17 | 3:47 | Recoat |  | 0.7 | 153.39 |  | MFL-A/XT |  | 1160 | 65000 |  | 1342 | 1460.73 | 2028.18 | 1529.6 | 2123.82 | 1532.8 | 2128.26 | 0.76 | 1.83
2970 | 40.06 | 0.344 |  |  | 10596.33 | GirthWeld | [9 empty] | 1 | 0.7 | 153.39 |  |  |  | 1160 | 65000 |  | 1342
2970 |  | 0.344 | -0.8 | 39.25 | 10597.14 | metal loss | External | 11 | 0.038 |  |  | 0.55 | 1.89 | 5:16 | Recoat |  | 0.7 | 153.39 |  | MFL-A/XT |  | 1160 | 65000 |  | 1342
2970 |  |  |  |  | 10597.21 | Attachment | [7 empty] | 6:00 | Repair Marker 2012 Dig #8 Recoat |  |  | 153.39
2970 |  |  |  |  | 10630.49 | Tap | [7 empty] | 12:00 |  |  |  | 153.23
2970 |  |  |  |  | 10632.49 | Tap | [7 empty] | 12:00 |  |  |  | 153.22
2980 | 40.09 | 0.344 |  |  | 10636.39 | GirthWeld | [10 empty] | 1 | 153.19 |  |  |  | 1160 | 65000 |  | 1342
2990 | 40.1 | 0.344 |  |  | 10676.48 | GirthWeld | [10 empty] | 0.7 | 153.29 |  |  |  | 1160 | 65000 |  | 1342
3000 | 38.76 | 0.344 |  |  | 10716.58 | GirthWeld | [10 empty] | 0.7 | 153.46 |  |  |  | 1160 | 65000 |  | 1342
3010 | 19.8 | 0.344 |  |  | 10755.34 | GirthWeld | [9 empty] | 2 | 0.7 | 153.19 |  |  |  | 1160 | 65000 |  | 1342
3010 |  | 0.344 | -0.58 | 19.22 | 10755.92 | cluster | External | 20 | 0.069 |  |  | 1.8 | 2.89 | 5:13 |  |  | 0.7 | 153.18 |  |  |  | 1160 | 65000 |  | 1342 | 1447.5 | 2009.81 | 1515.88 | 2104.76 | 1516.56 | 2105.71 | 0.77 | 1.81
3010 |  | 0.344 | -1.01 | 18.79 | 10756.35 | metal loss | External | 10 | 0.034 |  |  | 0.75 | 1.46 | 3:58 |  |  | 0.7 | 153.17 |  | MFL-A/XT |  | 1160 | 65000 |  | 1342
3020 | 40.34 | 0.344 |  |  | 10775.14 | GirthWeld | [10 empty] | 0.7 | 152.7 |  |  |  | 1160 | 65000 |  | 1342
3030 | 40.04 | 0.344 |  |  | 10815.48 | GirthWeld | [10 empty] | 0.7 | 157.16 |  |  |  | 1160 | 65000 |  | 1342
3040 | 40.03 | 0.344 |  |  | 10855.52 | GirthWeld | [10 empty] | 0.7 | 165.04 |  |  |  | 1160 | 65000 |  | 1342
3050 | 40.02 | 0.344 |  |  | 10895.55 | GirthWeld | [10 empty] | 0.7 | 168.85 |  |  |  | 1160 | 65000 |  | 1342
3060 | 40.05 | 0.344 |  |  | 10935.57 | GirthWeld | [10 empty] | 0.7 | 170.85 |  |  |  | 1160 | 65000 |  | 1342
3070 | 40.06 | 0.344 |  |  | 10975.62 | GirthWeld | [10 empty] | 0.7 | 172.13 |  |  |  | 1160 | 65000 |  | 1342
3080 | 40.04 | 0.344 |  |  | 11015.67 | GirthWeld | [10 empty] | 1 | 173.33 |  |  |  | 1160 | 65000 |  | 1342
3090 | 40 | 0.344 |  |  | 11055.71 | GirthWeld | [9 empty] | 1 | 0.7 | 175.75 |  |  |  | 1160 | 65000 |  | 1342
3090 |  | 0.344 | -4.29 | 35.71 | 11060 | metal loss manufacturing | N/A | 15 | 0.052 |  |  | 0.39 | 0.63 | 3:24 |  |  | 0.7 | 176.02 |  | MFL-A/XT |  | 1160 | 65000 |  | 1342
3100 | 40.03 | 0.344 |  |  | 11095.72 | GirthWeld | [10 empty] | 0.7 | 177.99 |  |  |  | 1160 | 65000 |  | 1342
3110 | 39.99 | 0.344 |  |  | 11135.74 | GirthWeld | [10 empty] | 1 | 180.4 |  |  |  | 1160 | 65000 |  | 1342
3120 | 40.03 | 0.344 |  |  | 11175.73 | GirthWeld | [10 empty] | 0.7 | 183.11 |  |  |  | 1160 | 65000 |  | 1342
3130 | 40.08 | 0.344 |  |  | 11215.76 | GirthWeld | [10 empty] | 1 | 185.85 |  |  |  | 1160 | 65000 |  | 1342
3140 | 40.07 | 0.344 |  |  | 11255.83 | GirthWeld | [10 empty] | 0.7 | 188.81 |  |  |  | 1160 | 65000 |  | 1342
3150 | 40.06 | 0.344 |  |  | 11295.9 | GirthWeld | [10 empty] | 1 | 193.78 |  |  |  | 1160 | 65000 |  | 1342
3160 | 40.08 | 0.344 |  |  | 11335.96 | GirthWeld | [10 empty] | 0.7 | 198.9 |  |  |  | 1160 | 65000 |  | 1342
3170 | 40.03 | 0.344 |  |  | 11376.04 | GirthWeld | [10 empty] | 0.7 | 203.51 |  |  |  | 1160 | 65000 |  | 1342
3180 | 40.16 | 0.344 |  |  | 11416.08 | GirthWeld | [10 empty] | 0.7 | 207.17 |  |  |  | 1160 | 65000 |  | 1342
3190 | 40.14 | 0.344 |  |  | 11456.24 | GirthWeld | [10 empty] | 0.7 | 208.96 |  |  |  | 1160 | 65000 |  | 1342
3200 | 40.08 | 0.344 |  |  | 11496.38 | GirthWeld | [10 empty] | 0.7 | 209.97 |  |  |  | 1160 | 65000 |  | 1342
3210 | 40.1 | 0.344 |  |  | 11536.46 | GirthWeld | [10 empty] | 0.7 | 210.7 |  |  |  | 1160 | 65000 |  | 1342
3220 | 39.41 | 0.344 |  |  | 11576.56 | GirthWeld | [9 empty] | 1 | 1 | 215.2 |  |  |  | 1160 | 65000 |  | 1342
3220 |  | 0.344 | -39.28 | 0.13 | 11615.85 | metal loss | External | 10 | 0.034 |  |  | 0.51 | 1.42 | 9:59 | near girth weld |  | 1 | 220.81 |  | MFL-A/XT |  | 1160 | 65000 |  | 1342
3230 | 39.83 | 0.344 |  |  | 11615.97 | GirthWeld | [10 empty] | 0.7 | 220.83 |  |  |  | 1160 | 65000 |  | 1342
3240 | 40.02 | 0.344 |  |  | 11655.8 | GirthWeld | [10 empty] | 0.7 | 222.89 |  |  |  | 1160 | 65000 |  | 1342
3250 | 40.03 | 0.344 |  |  | 11695.83 | GirthWeld | [10 empty] | 1 | 222.6 |  |  |  | 1160 | 65000 |  | 1342
3260 | 40.04 | 0.344 |  |  | 11735.85 | GirthWeld | [10 empty] | 0.7 | 220.77 |  |  |  | 1160 | 65000 |  | 1342
3270 | 40.01 | 0.344 |  |  | 11775.89 | GirthWeld | [10 empty] | 0.7 | 218.15 |  |  |  | 1160 | 65000 |  | 1342
3280 | 40 | 0.344 |  |  | 11815.91 | GirthWeld | [10 empty] | 1 | 219.66 |  |  |  | 1160 | 65000 |  | 1342
3290 | 40.03 | 0.344 |  |  | 11855.91 | GirthWeld | [10 empty] | 0.7 | 226.96 |  |  |  | 1160 | 65000 |  | 1342
3300 | 40.06 | 0.344 |  |  | 11895.94 | GirthWeld | [10 empty] | 0.7 | 232.95 |  |  |  | 1160 | 65000 |  | 1342
3310 | 40.05 | 0.344 |  |  | 11936 | GirthWeld | [10 empty] | 0.7 | 236.89 |  |  |  | 1160 | 65000 |  | 1342
3320 | 40.06 | 0.344 |  |  | 11976.04 | GirthWeld | [10 empty] | 0.7 | 239.79 |  |  |  | 1160 | 65000 |  | 1342
3330 | 39.99 | 0.344 |  |  | 12016.1 | GirthWeld | [10 empty] | 0.7 | 241.93 |  |  |  | 1160 | 65000 |  | 1342
3340 | 40 | 0.344 |  |  | 12056.09 | GirthWeld | [10 empty] | 0.7 | 244.28 |  |  |  | 1160 | 65000 |  | 1342
3350 | 40.02 | 0.344 |  |  | 12096.09 | GirthWeld | [10 empty] | 0.7 | 246.62 |  |  |  | 1160 | 65000 |  | 1342
3360 | 39.94 | 0.344 |  |  | 12136.11 | GirthWeld | [10 empty] | 0.7 | 248.55 |  |  |  | 1160 | 65000 |  | 1342
3370 | 39.96 | 0.344 |  |  | 12176.05 | GirthWeld | [9 empty] | 1 | 1 | 251.6 |  |  |  | 1160 | 65000 |  | 1342
3370 |  | 0.344 | -19.86 | 20.1 | 12195.91 | metal loss | External | 10 | 0.034 |  |  | 2.21 | 1.61 | 10:32 |  |  | 1 | 253.77 |  | MFL-A/XT |  | 1160 | 65000 |  | 1342
3380 | 40.05 | 0.344 |  |  | 12216.01 | GirthWeld | [10 empty] | 0.7 | 255.28 |  |  |  | 1160 | 65000 |  | 1342
3390 | 40.05 | 0.344 |  |  | 12256.05 | GirthWeld | [10 empty] | 0.7 | 257.25 |  |  |  | 1160 | 65000 |  | 1342
3400 | 40.02 | 0.344 |  |  | 12296.1 | GirthWeld | [10 empty] | 0.7 | 260.96 |  |  |  | 1160 | 65000 |  | 1342
3410 | 39.96 | 0.344 |  |  | 12336.12 | GirthWeld | [10 empty] | 0.7 | 266.99 |  |  |  | 1160 | 65000 |  | 1342
3420 | 33.51 | 0.344 |  |  | 12376.08 | GirthWeld | [10 empty] | 0.7 | 274.73 |  |  |  | 1160 | 65000 |  | 1342
3430 | 39.91 | 0.344 |  |  | 12409.59 | GirthWeld | [9 empty] | 1 | 1 | 281.8 |  |  |  | 1160 | 65000 |  | 1342
3430 |  | 0.344 | -17.57 | 22.34 | 12427.16 | metal loss manufacturing | N/A | 16 | 0.055 |  |  | 2.17 | 1.73 | 7:54 |  |  | 1 | 285.55 |  | MFL-A/XT |  | 1160 | 65000 |  | 1342
3440 | 39.97 | 0.344 |  |  | 12449.51 | GirthWeld | [10 empty] | 0.7 | 291.16 |  |  |  | 1160 | 65000 |  | 1342
3450 | 40.03 | 0.344 |  |  | 12489.48 | GirthWeld | [10 empty] | 0.7 | 302.4 |  |  |  | 1160 | 65000 |  | 1342
3460 | 39.99 | 0.344 |  |  | 12529.5 | GirthWeld | [10 empty] | 0.7 | 313.23 |  |  |  | 1160 | 65000 |  | 1342
3470 | 27.79 | 0.344 |  |  | 12569.49 | GirthWeld | [10 empty] | 0.7 | 321.19 |  |  |  | 1160 | 65000 |  | 1342
3480 | 40.18 | 0.344 |  |  | 12597.28 | GirthWeld | [10 empty] | 1 | 325.28 |  |  |  | 1160 | 65000 |  | 1342
3490 | 12.71 | 0.5 |  |  | 12637.46 | GirthWeld | [10 empty] | 1 | 329.51 |  |  |  | 1160 | 60000 |  | 1800
3490 |  |  |  |  | 12644.17 | Bend | [8 empty] | 5.7D - 38° - Left |  |  | 329.91
3500 | 28.91 | 0.344 |  |  | 12650.16 | GirthWeld | [10 empty] | 1 | 330.04 |  |  |  | 1160 | 65000 |  | 1342
3510 | 40.05 | 0.344 |  |  | 12679.07 | GirthWeld | [10 empty] | 1 | 330.45 |  |  |  | 1160 | 65000 |  | 1342
3520 | 40.05 | 0.344 |  |  | 12719.12 | GirthWeld | [10 empty] | 0.7 | 329.09 |  |  |  | 1160 | 65000 |  | 1342
3530 | 40.01 | 0.344 |  |  | 12759.17 | GirthWeld | [10 empty] | 0.7 | 324.25 |  |  |  | 1160 | 65000 |  | 1342
3540 | 40.01 | 0.344 |  |  | 12799.18 | GirthWeld | [10 empty] | 0.7 | 321.78 |  |  |  | 1160 | 65000 |  | 1342
3550 | 40.06 | 0.344 |  |  | 12839.18 | GirthWeld | [10 empty] | 0.7 | 318.54 |  |  |  | 1160 | 65000 |  | 1342
3560 | 40.02 | 0.344 |  |  | 12879.25 | GirthWeld | [10 empty] | 0.7 | 314.71 |  |  |  | 1160 | 65000 |  | 1342
3570 | 40.1 | 0.344 |  |  | 12919.27 | GirthWeld | [10 empty] | 0.7 | 308.85 |  |  |  | 1160 | 65000 |  | 1342
3580 | 39.91 | 0.344 |  |  | 12959.37 | GirthWeld | [10 empty] | 0.7 | 301.88 |  |  |  | 1160 | 65000 |  | 1342
3590 | 35.75 | 0.344 |  |  | 12999.29 | GirthWeld | [10 empty] | 0.7 | 293.3 |  |  |  | 1160 | 65000 |  | 1342
3600 | 39.98 | 0.344 |  |  | 13035.04 | GirthWeld | [10 empty] | 1 | 285.2 |  |  |  | 1160 | 65000 |  | 1342
3610 | 40.04 | 0.344 |  |  | 13075.02 | GirthWeld | [10 empty] | 0.7 | 276.07 |  |  |  | 1160 | 65000 |  | 1342
3620 | 40.05 | 0.344 |  |  | 13115.05 | GirthWeld | [10 empty] | 0.7 | 267.05 |  |  |  | 1160 | 65000 |  | 1342
3630 | 40.06 | 0.344 |  |  | 13155.1 | GirthWeld | [9 empty] | 3 | 0.7 | 258.31 |  |  |  | 1160 | 65000 |  | 1342
3630 |  | 0.344 | -0.81 | 39.25 | 13155.91 | metal loss | External | 12 | 0.041 |  |  | 0.59 | 1.34 | 3:20 |  |  | 0.7 | 258.13 |  | MFL-A/XT |  | 1160 | 65000 |  | 1342
3630 |  | 0.344 | -0.83 | 39.22 | 13155.93 | metal loss | External | 24 | 0.083 |  |  | 1.61 | 3.7 | 7:07 |  |  | 0.7 | 258.13 |  | MFL-A/XT |  | 1160 | 65000 |  | 1342 | 1447.05 | 2009.19 | 1515.24 | 2103.88 | 1517.93 | 2107.6 | 0.77 | 1.81
3630 |  | 0.344 | -1.07 | 38.98 | 13156.18 | metal loss | External | 23 | 0.079 |  |  | 0.67 | 1.3 | 3:29 |  |  | 0.7 | 258.08 |  | MFL-A/XT |  | 1160 | 65000 |  | 1342 | 1470.75 | 2042.1 | 1542.46 | 2141.67 | 1542.92 | 2142.31 | 0.75 | 1.85
3640 | 40.01 | 0.344 |  |  | 13195.16 | GirthWeld | [10 empty] | 0.7 | 248.9 |  |  |  | 1160 | 65000 |  | 1342
3650 | 40.06 | 0.344 |  |  | 13235.17 | GirthWeld | [10 empty] | 0.7 | 236.88 |  |  |  | 1160 | 65000 |  | 1342
3660 | 39.97 | 0.344 |  |  | 13275.22 | GirthWeld | [10 empty] | 1 | 221.92 |  |  |  | 1160 | 65000 |  | 1342
3670 | 40.05 | 0.344 |  |  | 13315.19 | GirthWeld | [10 empty] | 0.7 | 202.9 |  |  |  | 1160 | 65000 |  | 1342
3680 | 40.16 | 0.344 |  |  | 13355.24 | GirthWeld | [9 empty] | 2 | 0.7 | 183.72 |  |  |  | 1160 | 65000 |  | 1342
3680 |  | 0.344 | -39.2 | 0.96 | 13394.44 | metal loss | External | 10 | 0.034 |  |  | 0.63 | 1.22 | 6:05 |  |  | 0.7 | 164.89 |  | MFL-A/XT |  | 1160 | 65000 |  | 1342
3680 |  | 0.344 | -39.2 | 0.96 | 13394.44 | metal loss | External | 25 | 0.086 |  |  | 0.71 | 3.23 | 1:43 |  |  | 0.7 | 164.89 |  | MFL-A/XT |  | 1160 | 65000 |  | 1342 | 1469.31 | 2040.1 | 1540.82 | 2139.39 | 1541.49 | 2140.32 | 0.75 | 1.84
3690 | 14.31 | 0.5 |  |  | 13395.4 | GirthWeld | [10 empty] | 1 | 164.43 |  |  |  | 1160 | 60000 |  | 1800
3690 |  |  |  |  | 13403.12 | Bend | [8 empty] | 6.4D - 37° - Sag |  |  | 162.29
3700 | 40.38 | 0.344 |  |  | 13409.71 | GirthWeld | [10 empty] | 0.7 | 164.42 |  |  |  | 1160 | 65000 |  | 1342
3710 | 40.08 | 0.344 |  |  | 13450.09 | GirthWeld | [10 empty] | 0.7 | 182.94 |  |  |  | 1160 | 65000 |  | 1342
3720 | 40.07 | 0.344 |  |  | 13490.17 | GirthWeld | [10 empty] | 0.7 | 200.47 |  |  |  | 1160 | 65000 |  | 1342
3730 | 40.03 | 0.344 |  |  | 13530.24 | GirthWeld | [10 empty] | 1 | 216.46 |  |  |  | 1160 | 65000 |  | 1342
3740 | 40.17 | 0.344 |  |  | 13570.27 | GirthWeld | [10 empty] | 0.7 | 228.63 |  |  |  | 1160 | 65000 |  | 1342
3750 | 37.46 | 0.344 |  |  | 13610.44 | GirthWeld | [9 empty] | 2 | 0.7 | 238.58 |  |  |  | 1160 | 65000 |  | 1342
3750 |  |  |  |  | 13618.82 | AGM | [8 empty] | AGM#5 AT PLM/ ON FENCE |  |  | 240.59
3750 |  | 0.344 | -35.12 | 2.34 | 13645.56 | metal loss | External | 11 | 0.038 |  |  | 0.71 | 1.46 | 3:40 |  |  | 0.7 | 243.92 |  | MFL-A/XT |  | 1160 | 65000 |  | 1342
3750 |  | 0.344 | -35.3 | 2.16 | 13645.75 | metal loss | External | 16 | 0.055 |  |  | 0.55 | 1.02 | 5:19 |  |  | 0.7 | 243.92 |  | MFL-A/XT |  | 1160 | 65000 |  | 1342 | 1473.66 | 2046.14
3760 | 38.98 | 0.344 |  |  | 13647.91 | GirthWeld | [10 empty] | 0.7 | 244.01 |  |  |  | 1160 | 65000 |  | 1342
3770 | 40.05 | 0.344 |  |  | 13686.89 | GirthWeld | [10 empty] | 0.7 | 245.38 |  |  |  | 1160 | 65000 |  | 1342
3780 | 24.29 | 0.344 |  |  | 13726.94 | GirthWeld | [10 empty] | 0.7 | 243.7 |  |  |  | 1160 | 65000 |  | 1342
3790 | 39.93 | 0.344 |  |  | 13751.23 | GirthWeld | [10 empty] | 1 | 239.57 |  |  |  | 1160 | 65000 |  | 1342
3800 | 40.15 | 0.344 |  |  | 13791.16 | GirthWeld | [10 empty] | 0.7 | 229.59 |  |  |  | 1160 | 65000 |  | 1342
3810 | 40.11 | 0.344 |  |  | 13831.31 | GirthWeld | [9 empty] | 3 | 0.7 | 219.39 |  |  |  | 1160 | 65000 |  | 1342
3810 |  | 0.344 | -21.23 | 18.88 | 13852.54 | metal loss | External | 10 | 0.034 |  |  | 0.39 | 0.59 | 1:36 |  |  | 0.7 | 214.81 |  | MFL-A/XT |  | 1160 | 65000 |  | 1342
3810 |  | 0.344 | -22.48 | 17.63 | 13853.79 | metal loss | External | 14 | 0.048 |  |  | 1.26 | 0.79 | 1:28 |  |  | 0.7 | 214.54 |  | MFL-A/XT |  | 1160 | 65000 |  | 1342 | 1465.78 | 2035.2
3810 |  | 0.344 | -22.62 | 17.49 | 13853.93 | metal loss | External | 14 | 0.048 |  |  | 0.47 | 0.94 | 10:36 |  |  | 0.7 | 214.51 |  | MFL-A/XT |  | 1160 | 65000 |  | 1342 | 1474.53 | 2047.35
3820 | 40.15 | 0.344 |  |  | 13871.43 | GirthWeld | [10 empty] | 0.7 | 210.82 |  |  |  | 1160 | 65000 |  | 1342
3830 | 40.09 | 0.344 |  |  | 13911.58 | GirthWeld | [10 empty] | 1 | 204.56 |  |  |  | 1160 | 65000 |  | 1342
3840 | 11.28 | 0.344 |  |  | 13951.67 | GirthWeld | [10 empty] | 1 | 201.08 |  |  |  | 1160 | 65000 |  | 1342
3850 | 40.08 | 0.344 |  |  | 13962.95 | GirthWeld | [9 empty] | 1 | 1 | 200.23 |  |  |  | 1160 | 65000 |  | 1342
3850 |  | 0.344 | -39.07 | 1.01 | 14002.02 | metal loss | External | 12 | 0.041 |  |  | 0.51 | 1.26 | 6:45 |  |  | 1 | 197.37 |  | MFL-A/XT |  | 1160 | 65000 |  | 1342
3860 | 27.2 | 0.344 |  |  | 14003.03 | GirthWeld | [10 empty] | 1 | 197.29 |  |  |  | 1160 | 65000 |  | 1342
3870 | 13.88 | 0.5 |  |  | 14030.23 | GirthWeld | [10 empty] | 1 | 194.81 |  |  |  | 1160 | 60000 |  | 1800
3870 |  |  |  |  | 14037.59 | Bend | [8 empty] | 5.8D - 46° - Left |  |  | 193.94
3880 | 13.27 | 0.344 |  |  | 14044.12 | GirthWeld | [10 empty] | 1 | 192.9 |  |  |  | 1160 | 65000 |  | 1342
3890 | 40.13 | 0.344 |  |  | 14057.38 | GirthWeld | [10 empty] | 1 | 190.81 |  |  |  | 1160 | 65000 |  | 1342
3900 | 40.05 | 0.344 |  |  | 14097.51 | GirthWeld | [10 empty] | 1 | 185.9 |  |  |  | 1160 | 65000 |  | 1342
3910 | 40.18 | 0.344 |  |  | 14137.56 | GirthWeld | [10 empty] | 1 | 183.4 |  |  |  | 1160 | 65000 |  | 1342
3920 | 14.91 | 0.5 |  |  | 14177.74 | GirthWeld | [10 empty] | 1 | 181.4 |  |  |  | 1160 | 60000 |  | 1800
3920 |  |  |  |  | 14185.37 | Bend | [8 empty] | 6.2D - 45° - Right |  |  | 181.15
3930 | 22.88 | 0.344 |  |  | 14192.65 | GirthWeld | [10 empty] | 1 | 181.26 |  |  |  | 1160 | 65000 |  | 1342
3940 | 40.08 | 0.344 |  |  | 14215.54 | GirthWeld | [10 empty] | 1 | 181.86 |  |  |  | 1160 | 65000 |  | 1342
3950 | 40.11 | 0.344 |  |  | 14255.62 | GirthWeld | [10 empty] | 0.7 | 181.29 |  |  |  | 1160 | 65000 |  | 1342
3960 | 40.04 | 0.344 |  |  | 14295.73 | GirthWeld | [10 empty] | 0.7 | 174.3 |  |  |  | 1160 | 65000 |  | 1342
3970 | 40.02 | 0.344 |  |  | 14335.77 | GirthWeld | [10 empty] | 1 | 161.99 |  |  |  | 1160 | 65000 |  | 1342
3980 | 40.1 | 0.344 |  |  | 14375.79 | GirthWeld | [10 empty] | 1 | 145.79 |  |  |  | 1160 | 65000 |  | 1342
3990 | 40.02 | 0.344 |  |  | 14415.89 | GirthWeld | [10 empty] | 1 | 128.69 |  |  |  | 1160 | 65000 |  | 1342
4000 | 40.08 | 0.344 |  |  | 14455.91 | GirthWeld | [10 empty] | 0.7 | 114.9 |  |  |  | 1160 | 65000 |  | 1342
4010 | 40.07 | 0.344 |  |  | 14495.99 | GirthWeld | [10 empty] | 1 | 106.61 |  |  |  | 1160 | 65000 |  | 1342
4020 | 40.12 | 0.344 |  |  | 14536.06 | GirthWeld | [10 empty] | 0.7 | 100.14 |  |  |  | 1160 | 65000 |  | 1342
4030 | 40.06 | 0.344 |  |  | 14576.18 | GirthWeld | [10 empty] | 0.7 | 91.87 |  |  |  | 1160 | 65000 |  | 1342
4040 | 40.1 | 0.344 |  |  | 14616.24 | GirthWeld | [9 empty] | 1 | 0.7 | 79.64 |  |  |  | 1160 | 65000 |  | 1342
4040 |  | 0.344 | -14.65 | 25.45 | 14630.88 | Dent | N/A |  |  | 1.2 | 0.288 | 27.54 | 8.38 | 6:27 |  |  | 0.7 | 74.11 |  | MFL-A/XT |  | 1160 | 65000 |  | 1342
4050 | 39.84 | 0.344 |  |  | 14656.33 | GirthWeld | [10 empty] | 1 | 63.79 |  |  |  | 1160 | 65000 |  | 1342
4060 | 6.89 | 0.344 |  |  | 14696.18 | GirthWeld | [10 empty] | 0.7 | 50.52 |  |  |  | 1160 | 65000 |  | 1342
4070 | 37.98 | 0.344 |  |  | 14703.07 | GirthWeld | [10 empty] | 0.7 | 49 |  |  |  | 1160 | 65000 |  | 1342
4080 | 29.62 | 0.344 |  |  | 14741.05 | GirthWeld | [9 empty] | 8 | 0.7 | 42.81 |  |  |  | 1160 | 65000 |  | 1342
4080 |  | 0.344 | -10.57 | 19.06 | 14751.62 | metal loss | External | 29 | 0.1 |  |  | 0.71 | 1.18 | 9:41 |  |  | 0.7 | 41.44 |  | MFL-A/XT |  | 1160 | 65000 |  | 1342 | 1467.95 | 2038.22 | 1539.19 | 2137.13 | 1540.18 | 2138.5 | 0.75 | 1.84
4080 |  | 0.344 | -10.79 | 18.83 | 14751.84 | metal loss | External | 29 | 0.1 |  |  | 0.83 | 1.38 | 9:40 |  |  | 0.7 | 41.41 |  | MFL-A/XT |  | 1160 | 65000 |  | 1342 | 1465.09 | 2034.24 | 1535.92 | 2132.59 | 1537.26 | 2134.44 | 0.76 | 1.84
4080 |  | 0.344 | -12.05 | 17.57 | 14753.1 | metal loss | External | 19 | 0.065 |  |  | 0.67 | 1.1 | 2:35 |  |  | 0.7 | 41.27 |  | MFL-A/XT |  | 1160 | 65000 |  | 1342 | 1471.68 | 2043.39
4080 |  | 0.344 | -12.31 | 17.32 | 14753.35 | cluster | External | 16 | 0.055 |  |  | 1.64 | 1.17 | 2:37 |  |  | 0.7 | 41.25 |  |  |  | 1160 | 65000 |  | 1342 | 1456.91 | 2022.89
4080 |  | 0.344 | -12.6 | 17.02 | 14753.65 | metal loss | External | 22 | 0.076 |  |  | 0.98 | 1.38 | 2:36 |  |  | 0.7 | 41.22 |  | MFL-A/XT |  | 1160 | 65000 |  | 1342 | 1465.16 | 2034.33 | 1536.2 | 2132.97 | 1537.04 | 2134.14 | 0.76 | 1.84
4080 |  | 0.344 | -12.86 | 16.76 | 14753.91 | metal loss | External | 12 | 0.041 |  |  | 0.47 | 0.94 | 2:19 |  |  | 0.7 | 41.2 |  | MFL-A/XT |  | 1160 | 65000 |  | 1342
4080 |  | 0.344 | -13.93 | 15.69 | 14754.98 | metal loss | External | 12 | 0.041 |  |  | 2.21 | 1.18 | 9:48 |  |  | 0.7 | 41.09 |  | MFL-A/XT |  | 1160 | 65000 |  | 1342
4080 |  | 0.344 | -16.52 | 13.1 | 14757.57 | metal loss | External | 11 | 0.038 |  |  | 0.94 | 2.01 | 9:29 |  |  | 0.7 | 40.9 |  | MFL-A/XT |  | 1160 | 65000 |  | 1342
4090 | 6.17 | 0.344 |  |  | 14770.67 | GirthWeld | [10 empty] | 0.7 | 40.65 |  |  |  | 1160 | 65000 |  | 1342
4100 | 39.46 | 0.5 |  |  | 14776.84 | GirthWeld | [10 empty] | 0.7 | 40.71 |  |  |  | 1160 | 60000 |  | 1800
4110 | 40.04 | 0.5 |  |  | 14816.3 | GirthWeld | [10 empty] | 0.7 | 40.93 |  |  |  | 1160 | 60000 |  | 1800
4120 | 39.99 | 0.5 |  |  | 14856.33 | GirthWeld | [10 empty] | 0.7 | 41.03 |  |  |  | 1160 | 60000 |  | 1800
4130 | 6.08 | 0.344 |  |  | 14896.33 | GirthWeld | [10 empty] | 0.7 | 40.43 |  |  |  | 1160 | 65000 |  | 1342
4140 | 19.19 | 0.344 |  |  | 14902.4 | GirthWeld | [9 empty] | 1 | 1 | 40.34 |  |  |  | 1160 | 65000 |  | 1342
4140 |  | 0.344 | -7.02 | 12.17 | 14909.43 | metal loss | External | 11 | 0.038 |  |  | 0.67 | 1.18 | 2:22 |  |  | 1 | 40.26 |  | MFL-A/XT |  | 1160 | 65000 |  | 1342
4150 | 36.37 | 0.344 |  |  | 14921.6 | GirthWeld | [9 empty] | 4 | 0.7 | 40.8 |  |  |  | 1160 | 65000 |  | 1342
4150 |  | 0.344 | -10.59 | 25.78 | 14932.19 | metal loss | External | 27 | 0.093 |  |  | 0.55 | 1.3 | 1:18 |  |  | 0.7 | 41.6 |  | MFL-A/XT |  | 1160 | 65000 |  | 1342 | 1471.53 | 2043.19 | 1543.28 | 2142.81 | 1543.8 | 2143.52 | 0.75 | 1.85
4150 |  | 0.344 | -13.1 | 23.28 | 14934.69 | metal loss | External | 14 | 0.048 |  |  | 1.89 | 2.17 | 12:47 |  |  | 0.7 | 41.8 |  | MFL-A/XT |  | 1160 | 65000 |  | 1342 | 1455.61 | 2021.08
4150 |  | 0.344 | -23.54 | 12.84 | 14945.13 | metal loss | External | 36 | 0.124 |  |  | 0.59 | 1.26 | 1:04 |  |  | 0.7 | 42.43 |  | MFL-A/XT |  | 1160 | 65000 |  | 1342 | 1468.62 | 2039.14 | 1539.77 | 2137.93 | 1540.91 | 2139.52 | 0.75 | 1.84
4150 |  | 0.344 | -23.73 | 12.64 | 14945.33 | metal loss | External | 44 | 0.151 |  |  | 0.71 | 1.38 | 1:18 |  |  | 0.7 | 42.43 |  | MFL-A/XT |  | 1160 | 65000 |  | 1342 | 1461.98 | 2029.92 | 1531.57 | 2126.55 | 1534.16 | 2130.14 | 0.76 | 1.83
4160 | 2.87 | 0.5 |  |  | 14957.97 | GirthWeld | [9 empty] | 3 | 0.7 | 42.52 |  |  |  | 1160 | 60000 |  | 1800
4160 |  | 0.5 | -2.12 | 0.75 | 14960.09 | metal loss | External | 19 | 0.095 |  |  | 1.89 | 0.59 | 6:45 |  |  | 0.7 | 42.53 |  | MFL-A/XT |  | 1160 | 60000 |  | 1800 | 1951.48 | 2710.39
4160 |  | 0.5 | -2.7 | 0.17 | 14960.67 | metal loss | External | 10 | 0.05 |  |  | 0.75 | 3.19 | 4:46 | near girth weld |  | 0.7 | 42.54 |  | MFL-A/XT |  | 1160 | 60000 |  | 1800
4160 |  | 0.5 | -2.86 | 0.01 | 14960.83 | metal loss | External | 10 | 0.05 |  |  | 1.3 | 3.42 | 5:21 | affecting girth weld |  | 0.7 | 42.54 |  | MFL-A/XT |  | 1160 | 60000 |  | 1800
4160.01 | 7.43 | 0.5 |  |  | 14960.84 | Area Start Installation | [9 empty] | 11 | 0.7 | 42.54 |  |  |  | 1160 | 60000 |  | 1800
4160.01 |  | 0.5 | -0.03 | 7.4 | 14960.87 | metal loss | External | 24 | 0.12 |  |  | 1.02 | 0.59 | 5:14 | affecting girth weld |  | 0.7 | 42.54 |  | MFL-A/XT |  | 1160 | 60000 |  | 1800 | 1967.64 | 2732.84 | 2086.11 | 2897.37 | 2087.25 | 2898.96 | 0.56 | 2.5
4160.01 |  | 0.5 | -0.43 | 7 | 14961.27 | metal loss | External | 13 | 0.065 |  |  | 1.26 | 1.42 | 4:46 |  |  | 0.7 | 42.54 |  | MFL-A/XT |  | 1160 | 60000 |  | 1800 | 1970.83 | 2737.26
4160.01 |  |  |  |  | 14961.58 | Tap | [7 empty] | 3:00 |  |  |  | 42.55
4160.01 |  |  |  |  | 14964.96 | Valve | [11 empty] | 42.55
4160.01 |  | 0.5 | -5.18 | 2.26 | 14966.01 | metal loss | External | 11 | 0.055 |  |  | 2.4 | 1.38 | 5:57 |  |  | 0.7 | 42.55 |  | MFL-A/XT |  | 1160 | 60000 |  | 1800
4160.01 |  | 0.5 | -5.29 | 2.14 | 14966.13 | metal loss | External | 10 | 0.05 |  |  | 1.69 | 1.42 | 6:28 |  |  | 0.7 | 42.56 |  | MFL-A/XT |  | 1160 | 60000 |  | 1800
4160.01 |  | 0.5 | -5.57 | 1.86 | 14966.41 | metal loss | External | 19 | 0.095 |  |  | 0.71 | 0.83 | 5:40 |  |  | 0.7 | 42.56 |  | MFL-A/XT |  | 1160 | 60000 |  | 1800 | 1975.33 | 2743.51
4160.01 |  | 0.5 | -5.71 | 1.72 | 14966.55 | metal loss | External | 13 | 0.065 |  |  | 0.59 | 0.71 | 5:47 |  |  | 0.7 | 42.56 |  | MFL-A/XT |  | 1160 | 60000 |  | 1800 | 1977.87 | 2747.05
4160.01 |  |  |  |  | 14966.93 | Tap | [7 empty] | 3:00 |  |  |  | 42.56
4160.01 |  | 0.5 | -6.22 | 1.21 | 14967.06 | cluster | External | 51 | 0.255 |  |  | 1.74 | 5.2 | 4:41 |  |  | 0.7 | 42.56 |  |  |  | 1160 | 60000 |  | 1800 | 1894.93 | 2631.84 | 1993.01 | 2768.07 | 2006.36 | 2786.6 | 0.58 | 2.39
4160.01 |  | 0.5 | -6.65 | 0.78 | 14967.49 | metal loss | External | 19 | 0.095 |  |  | 1.69 | 1.5 | 5:01 |  |  | 0.7 | 42.56 |  | MFL-A/XT |  | 1160 | 60000 |  | 1800 | 1956.27 | 2717.04
4160.01 |  | 0.5 | -6.67 | 0.76 | 14967.51 | metal loss | External | 14 | 0.07 |  |  | 2.24 | 0.71 | 5:45 |  |  | 0.7 | 42.56 |  | MFL-A/XT |  | 1160 | 60000 |  | 1800 | 1952.91 | 2712.38
4160.01 |  | 0.5 | -7.09 | 0.35 | 14967.92 | cluster | External | 24 | 0.12 |  |  | 2.7 | 3.1 | 5:49 | near girth weld |  | 0.7 | 42.56 |  |  |  | 1160 | 60000 |  | 1800 | 1913.9 | 2658.2 | 2022.25 | 2808.69 | 2031.08 | 2820.94 | 0.57 | 2.42
4160.01 |  | 0.5 | -7.22 | 0.21 | 14968.06 | metal loss | External | 10 | 0.05 |  |  | 0.79 | 1.53 | 7:36 | near girth weld |  | 0.7 | 42.56 |  | MFL-A/XT |  | 1160 | 60000 |  | 1800
4160.02 | 3.81 | 0.5 |  |  | 14968.27 | Area End Installation | [9 empty] | 15 | 0.7 | 42.57 |  |  |  | 1160 | 60000 |  | 1800
4160.02 |  | 0.5 | -0.04 | 3.77 | 14968.31 | metal loss | External | 15 | 0.075 |  |  | 0.87 | 1.38 | 4:12 | affecting girth weld |  | 0.7 | 42.57 |  | MFL-A/XT |  | 1160 | 60000 |  | 1800 | 1974.74 | 2742.69
4160.02 |  | 0.5 | -0.21 | 3.6 | 14968.48 | metal loss | External | 12 | 0.06 |  |  | 1.69 | 1.34 | 6:58 |  |  | 0.7 | 42.57 |  | MFL-A/XT |  | 1160 | 60000 |  | 1800
4160.02 |  | 0.5 | -0.26 | 3.55 | 14968.53 | metal loss | External | 19 | 0.095 |  |  | 1.34 | 1.42 | 7:30 |  |  | 0.7 | 42.57 |  | MFL-A/XT |  | 1160 | 60000 |  | 1800 | 1964.25 | 2728.13
4160.02 |  | 0.5 | -0.31 | 3.5 | 14968.58 | metal loss | External | 15 | 0.075 |  |  | 1.5 | 1.38 | 6:03 |  |  | 0.7 | 42.57 |  | MFL-A/XT |  | 1160 | 60000 |  | 1800 | 1965.26 | 2729.53
4160.02 |  | 0.5 | -0.56 | 3.25 | 14968.83 | metal loss | External | 10 | 0.05 |  |  | 1.61 | 1.65 | 4:13 |  |  | 0.7 | 42.57 |  | MFL-A/XT |  | 1160 | 60000 |  | 1800
4160.02 |  | 0.5 | -1.14 | 2.67 | 14969.41 | metal loss | External | 11 | 0.055 |  |  | 0.63 | 0.59 | 6:58 |  |  | 0.7 | 42.57 |  | MFL-A/XT |  | 1160 | 60000 |  | 1800
4160.02 |  | 0.5 | -1.36 | 2.46 | 14969.63 | metal loss | External | 11 | 0.055 |  |  | 0.87 | 1.22 | 5:25 |  |  | 0.7 | 42.57 |  | MFL-A/XT |  | 1160 | 60000 |  | 1800
4160.02 |  | 0.5 | -1.54 | 2.27 | 14969.81 | cluster | External | 26 | 0.13 |  |  | 1.93 | 8.36 | 4:11 |  |  | 0.7 | 42.57 |  |  |  | 1160 | 60000 |  | 1800 | 1937.39 | 2690.82 | 2050.66 | 2848.14 | 2050.82 | 2848.37 | 0.57 | 2.46
4160.02 |  | 0.5 | -1.74 | 2.07 | 14970.01 | metal loss | External | 15 | 0.075 |  |  | 1.02 | 0.94 | 6:47 |  |  | 0.7 | 42.57 |  | MFL-A/XT |  | 1160 | 60000 |  | 1800 | 1972.77 | 2739.96
4160.02 |  | 0.5 | -1.85 | 1.96 | 14970.12 | metal loss | External | 11 | 0.055 |  |  | 1.46 | 2.99 | 4:03 |  |  | 0.7 | 42.57 |  | MFL-A/XT |  | 1160 | 60000 |  | 1800
4160.02 |  | 0.5 | -1.9 | 1.91 | 14970.17 | metal loss | External | 14 | 0.07 |  |  | 1.58 | 1.18 | 4:46 |  |  | 0.7 | 42.57 |  | MFL-A/XT |  | 1160 | 60000 |  | 1800 | 1965.15 | 2729.37
4160.02 |  | 0.5 | -2.3 | 1.51 | 14970.57 | metal loss | External | 10 | 0.05 |  |  | 1.3 | 2.87 | 4:51 |  |  | 0.7 | 42.58 |  | MFL-A/XT |  | 1160 | 60000 |  | 1800
4160.02 |  | 0.5 | -2.31 | 1.5 | 14970.58 | metal loss | External | 22 | 0.11 |  |  | 1.14 | 1.34 | 4:09 |  |  | 0.7 | 42.58 |  | MFL-A/XT |  | 1160 | 60000 |  | 1800 | 1966.25 | 2730.9 | 2084.58 | 2895.25 | 2085.64 | 2896.73 | 0.56 | 2.5
4160.02 |  | 0.5 | -3.55 | 0.26 | 14971.82 | metal loss | External | 13 | 0.065 |  |  | 1.02 | 1.06 | 3:52 | near girth weld |  | 0.7 | 42.57 |  | MFL-A/XT |  | 1160 | 60000 |  | 1800 | 1973.82 | 2741.42
4160.02 |  | 0.5 | -3.58 | 0.23 | 14971.85 | metal loss | External | 13 | 0.065 |  |  | 1.14 | 2.09 | 2:38 | near girth weld |  | 0.7 | 42.57 |  | MFL-A/XT |  | 1160 | 60000 |  | 1800 | 1972.38 | 2739.42
4190 | 13.22 | 0.344 |  |  | 14972.08 | GirthWeld | [9 empty] | 6 | 1 | 42.57 |  |  |  | 1160 | 65000 |  | 1342
4190 |  | 0.344 | -0.09 | 13.13 | 14972.17 | metal loss | External | 40 | 0.138 |  |  | 0.99 | 3.03 | 5:43 | near girth weld Recoat |  | 1 | 42.57 |  | MFL-A/XT |  | 1160 | 65000 |  | 1342 | 1453.03 | 2017.5 | 1521.2 | 2112.14 | 1525.05 | 2117.49 | 0.76 | 1.82
4190 |  | 0.344 | -0.26 | 12.96 | 14972.34 | metal loss | External | 14 | 0.048 |  |  | 0.79 | 0.59 | 3:37 | Recoat |  | 1 | 42.57 |  | MFL-A/XT |  | 1160 | 65000 |  | 1342 | 1471.8 | 2043.55
4190 |  | 0.344 | -0.27 | 12.95 | 14972.35 | metal loss | External | 11 | 0.038 |  |  | 0.94 | 2.36 | 3:01 | Recoat |  | 1 | 42.57 |  | MFL-A/XT |  | 1160 | 65000 |  | 1342
4190 |  | 0.344 | -1.62 | 11.6 | 14973.7 | cluster | External | 27 | 0.093 |  |  | 2.17 | 3.77 | 4:51 | Recoat |  | 1 | 42.57 |  |  |  | 1160 | 65000 |  | 1342 | 1422.86 | 1975.6 | 1486.1 | 2063.41 | 1490.78 | 2069.91 | 0.78 | 1.78
4190 |  | 0.344 | -2.08 | 11.14 | 14974.16 | metal loss | External | 21 | 0.072 |  |  | 0.67 | 1.38 | 2:58 | Recoat |  | 1 | 42.57 |  | MFL-A/XT |  | 1160 | 65000 |  | 1342 | 1471.13 | 2042.62 | 1542.91 | 2142.29 | 1543.25 | 2142.76 | 0.75 | 1.85
4190 |  | 0.344 | -2.18 | 11.04 | 14974.26 | metal loss | External | 10 | 0.034 |  |  | 1.93 | 2.32 | 3:47 | Recoat |  | 1 | 42.57 |  | MFL-A/XT |  | 1160 | 65000 |  | 1342
4190 |  |  |  |  | 14974.97 | Attachment | [7 empty] | 6:00 | Repair Marker 2012 Dig #9 Recoat |  |  | 42.57
4200 | 40.04 | 0.344 |  |  | 14985.3 | GirthWeld | [9 empty] | 4 | 1 | 42.56 |  |  |  | 1160 | 65000 |  | 1342
4200 |  | 0.344 | -30.52 | 9.52 | 15015.82 | metal loss | External | 15 | 0.052 |  |  | 0.59 | 1.02 | 1:55 |  |  | 1 | 41.43 |  | MFL-A/XT |  | 1160 | 65000 |  | 1342 | 1473.52 | 2045.95
4200 |  | 0.344 | -39.17 | 0.87 | 15024.47 | metal loss | External | 11 | 0.038 |  |  | 0.87 | 0.59 | 5:19 |  |  | 1 | 41.34 |  | MFL-A/XT |  | 1160 | 65000 |  | 1342
4200 |  | 0.344 | -39.18 | 0.86 | 15024.48 | metal loss | External | 10 | 0.034 |  |  | 0.59 | 2.48 | 3:02 |  |  | 1 | 41.34 |  | MFL-A/XT |  | 1160 | 65000 |  | 1342
4200 |  | 0.344 | -39.18 | 0.86 | 15024.49 | metal loss | External | 10 | 0.034 |  |  | 0.75 | 1.81 | 7:56 |  |  | 1 | 41.34 |  | MFL-A/XT |  | 1160 | 65000 |  | 1342
4210 | 40.04 | 0.344 |  |  | 15025.35 | GirthWeld | [9 empty] | 14 | 0.7 | 41.33 |  |  |  | 1160 | 65000 |  | 1342
4210 |  | 0.344 | -0.81 | 39.23 | 15026.16 | metal loss | External | 11 | 0.038 |  |  | 0.83 | 1.42 | 12:59 |  |  | 0.7 | 41.32 |  | MFL-A/XT |  | 1160 | 65000 |  | 1342
4210 |  | 0.344 | -24.44 | 15.6 | 15049.79 | metal loss | External | 13 | 0.045 |  |  | 0.67 | 1.38 | 8:45 |  |  | 0.7 | 40.78 |  | MFL-A/XT |  | 1160 | 65000 |  | 1342 | 1473.34 | 2045.7
4210 |  | 0.344 | -27.08 | 12.96 | 15052.42 | metal loss | External | 10 | 0.034 |  |  | 2.13 | 1.93 | 8:44 |  |  | 0.7 | 40.69 |  | MFL-A/XT |  | 1160 | 65000 |  | 1342
4210 |  | 0.344 | -28.02 | 12.01 | 15053.37 | metal loss | External | 17 | 0.058 |  |  | 0.79 | 1.02 | 8:49 |  |  | 0.7 | 40.66 |  | MFL-A/XT |  | 1160 | 65000 |  | 1342 | 1470.73 | 2042.08
4210 |  | 0.344 | -28.54 | 11.5 | 15053.89 | metal loss | External | 13 | 0.045 |  |  | 0.43 | 0.94 | 8:50 |  |  | 0.7 | 40.64 |  | MFL-A/XT |  | 1160 | 65000 |  | 1342 | 1474.95 | 2047.93
4210 |  | 0.344 | -29.57 | 10.47 | 15054.91 | metal loss | External | 12 | 0.041 |  |  | 0.83 | 1.26 | 8:51 |  |  | 0.7 | 40.61 |  | MFL-A/XT |  | 1160 | 65000 |  | 1342
4210 |  | 0.344 | -29.61 | 10.43 | 15054.95 | metal loss | External | 18 | 0.062 |  |  | 0.67 | 1.06 | 8:14 |  |  | 0.7 | 40.61 |  | MFL-A/XT |  | 1160 | 65000 |  | 1342 | 1472.09 | 2043.96
4210 |  | 0.344 | -29.82 | 10.22 | 15055.17 | cluster | External | 30 | 0.103 |  |  | 2.22 | 2.95 | 8:34 |  |  | 0.7 | 40.6 |  |  |  | 1160 | 65000 |  | 1342 | 1414.16 | 1963.52 | 1475.24 | 2048.34 | 1498.29 | 2080.33 | 0.79 | 1.77
4210 |  | 0.344 | -30.32 | 9.71 | 15055.67 | metal loss | External | 23 | 0.079 |  |  | 1.58 | 1.77 | 8:05 |  |  | 0.7 | 40.58 |  | MFL-A/XT |  | 1160 | 65000 |  | 1342 | 1449.14 | 2012.1 | 1517.74 | 2107.34 | 1520.03 | 2110.53 | 0.76 | 1.82
4210 |  | 0.344 | -30.35 | 9.68 | 15055.7 | metal loss | External | 46 | 0.158 |  |  | 1.18 | 1.61 | 8:47 |  |  | 0.7 | 40.58 |  | MFL-A/XT |  | 1160 | 65000 |  | 1342 | 1437.45 | 1995.87 | 1501.56 | 2084.88 | 1508.87 | 2095.03 | 0.77 | 1.8
4210 |  | 0.344 | -30.7 | 9.34 | 15056.04 | metal loss | External | 13 | 0.045 |  |  | 1.85 | 1.1 | 8:52 |  |  | 0.7 | 40.57 |  | MFL-A/XT |  | 1160 | 65000 |  | 1342 | 1457.78 | 2024.09
4210 |  | 0.344 | -30.81 | 9.23 | 15056.15 | cluster | External | 21 | 0.072 |  |  | 2.09 | 3.21 | 8:04 |  |  | 0.7 | 40.57 |  |  |  | 1160 | 65000 |  | 1342 | 1438.41 | 1997.2 | 1505.06 | 2089.74 | 1506.25 | 2091.39 | 0.77 | 1.8
4210 |  | 0.344 | -34.14 | 5.9 | 15059.49 | metal loss | External | 17 | 0.058 |  |  | 1.89 | 1.38 | 9:00 |  |  | 0.7 | 40.46 |  | MFL-A/XT |  | 1160 | 65000 |  | 1342 | 1450.47 | 2013.94
4210 |  | 0.344 | -36.09 | 3.95 | 15061.44 | metal loss | External | 15 | 0.052 |  |  | 0.83 | 1.22 | 9:54 |  |  | 0.7 | 40.4 |  | MFL-A/XT |  | 1160 | 65000 |  | 1342 | 1471.03 | 2042.48
4220 | 40.1 | 0.344 |  |  | 15065.38 | GirthWeld | [9 empty] | 29 | 0.7 | 40.28 |  |  |  | 1160 | 65000 |  | 1342
4220 |  | 0.344 | -4.09 | 36.02 | 15069.47 | metal loss | External | 23 | 0.079 |  |  | 1.61 | 2.91 | 3:53 |  |  | 0.7 | 40.15 |  | MFL-A/XT |  | 1160 | 65000 |  | 1342 | 1448.11 | 2010.66 | 1516.53 | 2105.66 | 1518.91 | 2108.97 | 0.76 | 1.82
4220 |  | 0.344 | -4.35 | 35.75 | 15069.74 | metal loss | External | 10 | 0.034 |  |  | 0.75 | 1.61 | 3:53 |  |  | 0.7 | 40.14 |  | MFL-A/XT |  | 1160 | 65000 |  | 1342
4220 |  | 0.344 | -8.23 | 31.87 | 15073.61 | metal loss | External | 10 | 0.034 |  |  | 0.75 | 1.38 | 5:10 |  |  | 0.7 | 40.03 |  | MFL-A/XT |  | 1160 | 65000 |  | 1342
4220 |  | 0.344 | -8.46 | 31.64 | 15073.85 | metal loss | External | 19 | 0.065 |  |  | 0.75 | 1.5 | 5:12 |  |  | 0.7 | 40.02 |  | MFL-A/XT |  | 1160 | 65000 |  | 1342 | 1470.7 | 2042.03
4220 |  | 0.344 | -8.64 | 31.47 | 15074.02 | metal loss | External | 20 | 0.069 |  |  | 0.71 | 1.3 | 5:33 |  |  | 0.7 | 40.02 |  | MFL-A/XT |  | 1160 | 65000 |  | 1342 | 1470.9 | 2042.3 | 1542.66 | 2141.95 | 1542.97 | 2142.38 | 0.75 | 1.85
4220 |  | 0.344 | -8.8 | 31.31 | 15074.18 | metal loss | External | 26 | 0.089 |  |  | 0.59 | 0.94 | 5:40 |  |  | 0.7 | 40.01 |  | MFL-A/XT |  | 1160 | 65000 |  | 1342 | 1471.16 | 2042.67 | 1542.88 | 2142.24 | 1543.4 | 2142.97 | 0.75 | 1.85
4220 |  | 0.344 | -10.73 | 29.37 | 15076.11 | metal loss | External | 10 | 0.034 |  |  | 0.35 | 0.67 | 12:42 |  |  | 0.7 | 39.96 |  | MFL-A/XT |  | 1160 | 65000 |  | 1342
4220 |  | 0.344 | -10.9 | 29.2 | 15076.28 | metal loss | External | 20 | 0.069 |  |  | 0.75 | 2.01 | 12:17 |  |  | 0.7 | 39.96 |  | MFL-A/XT |  | 1160 | 65000 |  | 1342 | 1470.37 | 2041.57 | 1542.08 | 2141.13 | 1542.41 | 2141.6 | 0.75 | 1.85
4220 |  | 0.344 | -20.69 | 19.41 | 15086.08 | metal loss | External | 12 | 0.041 |  |  | 0.87 | 2.17 | 4:14 |  |  | 0.7 | 39.72 |  | MFL-A/XT |  | 1160 | 65000 |  | 1342
4220 |  | 0.344 | -20.84 | 19.27 | 15086.22 | metal loss | External | 22 | 0.076 |  |  | 0.67 | 1.02 | 3:07 |  |  | 0.7 | 39.72 |  | MFL-A/XT |  | 1160 | 65000 |  | 1342 | 1470.84 | 2042.23 | 1542.58 | 2141.83 | 1542.99 | 2142.4 | 0.75 | 1.85
4220 |  | 0.344 | -21.09 | 19.02 | 15086.47 | metal loss | External | 10 | 0.034 |  |  | 0.55 | 0.94 | 5:07 |  |  | 0.7 | 39.71 |  | MFL-A/XT |  | 1160 | 65000 |  | 1342
4220 |  | 0.344 | -21.22 | 18.88 | 15086.61 | metal loss | External | 10 | 0.034 |  |  | 0.67 | 0.79 | 5:06 |  |  | 0.7 | 39.71 |  | MFL-A/XT |  | 1160 | 65000 |  | 1342
4220 |  | 0.344 | -27.4 | 12.71 | 15092.78 | metal loss | External | 41 | 0.141 |  |  | 0.67 | 1.1 | 8:15 |  |  | 0.7 | 39.57 |  | MFL-A/XT |  | 1160 | 65000 |  | 1342 | 1464.53 | 2033.46 | 1534.78 | 2131.01 | 1536.77 | 2133.77 | 0.76 | 1.84
4220 |  | 0.344 | -27.59 | 12.52 | 15092.97 | metal loss | External | 11 | 0.038 |  |  | 0.83 | 0.63 | 7:57 |  |  | 0.7 | 39.57 |  | MFL-A/XT |  | 1160 | 65000 |  | 1342
4220 |  | 0.344 | -27.6 | 12.5 | 15092.99 | metal loss | External | 31 | 0.107 |  |  | 0.98 | 1.38 | 8:17 |  |  | 0.7 | 39.57 |  | MFL-A/XT |  | 1160 | 65000 |  | 1342 | 1459.53 | 2026.52 | 1529.44 | 2123.59 | 1531.6 | 2126.59 | 0.76 | 1.83
4220 |  | 0.344 | -28.51 | 11.6 | 15093.89 | metal loss | External | 10 | 0.034 |  |  | 1.38 | 1.89 | 6:19 |  |  | 0.7 | 39.55 |  | MFL-A/XT |  | 1160 | 65000 |  | 1342
4220 |  | 0.344 | -28.59 | 11.51 | 15093.97 | metal loss | External | 10 | 0.034 |  |  | 0.59 | 1.06 | 9:19 |  |  | 0.7 | 39.55 |  | MFL-A/XT |  | 1160 | 65000 |  | 1342
4220 |  | 0.344 | -29.48 | 10.63 | 15094.86 | metal loss | External | 19 | 0.065 |  |  | 0.67 | 1.61 | 1:08 |  |  | 0.7 | 39.53 |  | MFL-A/XT |  | 1160 | 65000 |  | 1342 | 1471.68 | 2043.39
4220 |  | 0.344 | -29.56 | 10.54 | 15094.95 | metal loss | External | 27 | 0.093 |  |  | 0.47 | 0.94 | 9:16 |  |  | 0.7 | 39.53 |  | MFL-A/XT |  | 1160 | 65000 |  | 1342 | 1472.82 | 2044.98 | 1544.73 | 2144.82 | 1545.1 | 2145.34 | 0.75 | 1.85
4220 |  | 0.344 | -29.69 | 10.42 | 15095.07 | metal loss | External | 49 | 0.169 |  |  | 1.02 | 1.89 | 9:09 |  |  | 0.7 | 39.53 |  | MFL-A/XT |  | 1160 | 65000 |  | 1342 | 1443.37 | 2004.08 | 1508.34 | 2094.29 | 1514.94 | 2103.46 | 0.77 | 1.81
4220 |  | 0.344 | -29.91 | 10.2 | 15095.29 | cluster | External | 43 | 0.148 |  |  | 1.38 | 1.78 | 9:22 |  |  | 0.7 | 39.52 |  |  |  | 1160 | 65000 |  | 1342 | 1429.68 | 1985.07 | 1492.54 | 2072.35 | 1522.17 | 2113.5 | 0.78 | 1.79
4220 |  | 0.344 | -30.25 | 9.85 | 15095.63 | metal loss | External | 29 | 0.1 |  |  | 0.51 | 1.02 | 9:30 |  |  | 0.7 | 39.52 |  | MFL-A/XT |  | 1160 | 65000 |  | 1342 | 1471.74 | 2043.47 | 1543.48 | 2143.09 | 1544.02 | 2143.83 | 0.75 | 1.85
4220 |  | 0.344 | -30.56 | 9.54 | 15095.94 | metal loss | External | 14 | 0.048 |  |  | 1.93 | 2.05 | 6:10 |  |  | 0.7 | 39.51 |  | MFL-A/XT |  | 1160 | 65000 |  | 1342 | 1454.99 | 2020.21
4220 |  | 0.344 | -30.92 | 9.18 | 15096.31 | metal loss | External | 10 | 0.034 |  |  | 0.59 | 1.02 | 12:14 |  |  | 0.7 | 39.5 |  | MFL-A/XT |  | 1160 | 65000 |  | 1342
4220 |  | 0.344 | -31.5 | 8.6 | 15096.88 | metal loss | External | 40 | 0.138 |  |  | 0.75 | 1.36 | 9:05 |  |  | 0.7 | 39.49 |  | MFL-A/XT |  | 1160 | 65000 |  | 1342 | 1462.49 | 2030.63 | 1532.42 | 2127.73 | 1534.7 | 2130.9 | 0.76 | 1.83
4220 |  | 0.344 | -31.7 | 8.4 | 15097.09 | metal loss | External | 30 | 0.103 |  |  | 1.65 | 1.97 | 8:59 |  |  | 0.7 | 39.49 |  | MFL-A/XT |  | 1160 | 65000 |  | 1342 | 1436.29 | 1994.25 | 1502.15 | 2085.7 | 1507.15 | 2092.64 | 0.77 | 1.8
4220 |  | 0.344 | -32.99 | 7.11 | 15098.37 | cluster | External | 38 | 0.131 |  |  | 3.24 | 1.38 | 9:10 |  |  | 0.7 | 39.47 |  |  |  | 1160 | 65000 |  | 1342 | 1342.04 | 1863.39 | 1382.38 | 1919.41 | 1464.57 | 2033.52 | 0.84 | 1.65
4220 |  | 0.344 | -33.48 | 6.63 | 15098.86 | metal loss | External | 13 | 0.045 |  |  | 0.55 | 0.94 | 8:57 |  |  | 0.7 | 39.46 |  | MFL-A/XT |  | 1160 | 65000 |  | 1342 | 1474.18 | 2046.86
4220 |  | 0.344 | -39.2 | 0.9 | 15104.59 | cluster | External | 17 | 0.058 |  |  | 0.83 | 8.9 | 3:08 |  |  | 0.7 | 39.34 |  |  |  | 1160 | 65000 |  | 1342 | 1470.27 | 2041.43
4230 | 39.97 | 0.344 |  |  | 15105.49 | GirthWeld | [9 empty] | 1 | 0.7 | 39.32 |  |  |  | 1160 | 65000 |  | 1342
4230 |  | 0.344 | -0.78 | 39.19 | 15106.27 | metal loss | External | 14 | 0.048 |  |  | 0.59 | 1.3 | 11:43 |  |  | 0.7 | 39.31 |  | MFL-A/XT |  | 1160 | 65000 |  | 1342 | 1473.62 | 2046.09
4240 | 39.93 | 0.344 |  |  | 15145.46 | GirthWeld | [9 empty] | 3 | 0.7 | 38.46 |  |  |  | 1160 | 65000 |  | 1342
4240 |  | 0.344 | -39.04 | 0.89 | 15184.5 | metal loss | External | 11 | 0.038 |  |  | 1.02 | 2.01 | 2:21 |  |  | 0.7 | 38.01 |  | MFL-A/XT |  | 1160 | 65000 |  | 1342
4240 |  | 0.344 | -39.05 | 0.88 | 15184.5 | metal loss | External | 10 | 0.034 |  |  | 0.79 | 2.24 | 4:16 |  |  | 0.7 | 38.01 |  | MFL-A/XT |  | 1160 | 65000 |  | 1342
4240 |  | 0.344 | -39.09 | 0.84 | 15184.54 | metal loss | External | 24 | 0.083 |  |  | 0.71 | 2.05 | 5:08 |  |  | 0.7 | 38.01 |  | MFL-A/XT |  | 1160 | 65000 |  | 1342 | 1469.64 | 2040.56 | 1541.2 | 2139.92 | 1541.8 | 2140.75 | 0.75 | 1.84
4250 | 39.94 | 0.344 |  |  | 15185.39 | GirthWeld | [9 empty] | 1 | 0.7 | 38 |  |  |  | 1160 | 65000 |  | 1342
4250 |  | 0.344 | -0.81 | 39.13 | 15186.2 | metal loss | External | 10 | 0.034 |  |  | 1.1 | 2.44 | 3:10 |  |  | 0.7 | 38 |  | MFL-A/XT |  | 1160 | 65000 |  | 1342
4260 | 39.34 | 0.344 |  |  | 15225.33 | GirthWeld | [9 empty] | 1 | 0.7 | 37.78 |  |  |  | 1160 | 65000 |  | 1342
4260 |  | 0.344 | -38.46 | 0.88 | 15263.79 | metal loss | External | 14 | 0.048 |  |  | 0.98 | 5.08 | 7:45 |  |  | 0.7 | 37.7 |  | MFL-A/XT |  | 1160 | 65000 |  | 1342 | 1469.57 | 2040.46
4270 | 10.9 | 0.344 |  |  | 15264.67 | GirthWeld | [9 empty] | 4 | 0.7 | 37.7 |  |  |  | 1160 | 65000 |  | 1342
4270 |  | 0.344 | -10.76 | 0.14 | 15275.43 | metal loss | External | 12 | 0.041 |  |  | 0.55 | 1.1 | 2:41 | near girth weld |  | 0.7 | 37.77 |  | MFL-A/XT |  | 1160 | 65000 |  | 1342
4270 |  | 0.344 | -10.76 | 0.13 | 15275.43 | metal loss | External | 10 | 0.034 |  |  | 1.22 | 1.81 | 9:07 | affecting girth weld |  | 0.7 | 37.77 |  | MFL-A/XT |  | 1160 | 65000 |  | 1342
4270 |  | 0.344 | -10.78 | 0.12 | 15275.44 | metal loss | External | 18 | 0.062 |  |  | 1.5 | 5.2 | 3:17 | affecting girth weld |  | 0.7 | 37.77 |  | MFL-A/XT |  | 1160 | 65000 |  | 1342 | 1457.79 | 2024.1
4270 |  | 0.344 | -10.78 | 0.11 | 15275.45 | metal loss | External | 17 | 0.058 |  |  | 1.1 | 2.79 | 8:01 | affecting girth weld |  | 0.7 | 37.77 |  | MFL-A/XT |  | 1160 | 65000 |  | 1342 | 1466.03 | 2035.54
4280 | 10.12 | 0.344 |  |  | 15275.56 | GirthWeld | [10 empty] | 0.7 | 37.77 |  |  |  | 1160 | 65000 |  | 1342
4290 | 9.27 | 0.5 |  |  | 15285.68 | GirthWeld | [10 empty] | 0.7 | 37.91 |  |  |  | 1160 | 60000 |  | 1800
4290 |  |  |  |  | 15290.67 | Bend | [8 empty] | 5.6D - 27° - Over |  |  | 37.45
4300 | 17.29 | 0.344 |  |  | 15294.95 | GirthWeld | [9 empty] | 1 | 1 | 35.53 |  |  |  | 1160 | 65000 |  | 1342
4300 |  | 0.344 | -0.67 | 16.62 | 15295.63 | metal loss | External | 10 | 0.034 |  |  | 1.38 | 2.72 | 2:23 |  |  | 1 | 35.18 |  | MFL-A/XT |  | 1160 | 65000 |  | 1342
4310 | 8.01 | 0.5 |  |  | 15312.24 | GirthWeld | [10 empty] | 0.7 | 26.81 |  |  |  | 1160 | 60000 |  | 1800
4310 |  |  |  |  | 15316.41 | Bend | [8 empty] | 5.4D - 22° - Sag |  |  | 25
4320 | 20.82 | 0.344 |  |  | 15320.25 | GirthWeld | [10 empty] | 0.7 | 24.38 |  |  |  | 1160 | 65000 |  | 1342
4330 | 11.71 | 0.5 |  |  | 15341.07 | GirthWeld | [10 empty] | 0.7 | 22.24 |  |  |  | 1160 | 60000 |  | 1800
4330 |  |  |  |  | 15347.34 | Bend | [8 empty] | 5.7D - 35° - Sag |  |  | 22.48
4340 | 13.53 | 0.344 |  |  | 15352.78 | GirthWeld | [9 empty] | 2 | 1 | 25.27 |  |  |  | 1160 | 65000 |  | 1342
4340 |  | 0.344 | -13.3 | 0.23 | 15366.08 | metal loss | External | 12 | 0.041 |  |  | 1.02 | 4.05 | 2:53 | near girth weld |  | 1 | 33.58 |  | MFL-A/XT |  | 1160 | 65000 |  | 1342
4340 |  | 0.344 | -13.3 | 0.23 | 15366.08 | metal loss | External | 15 | 0.052 |  |  | 0.91 | 7.36 | 4:05 | near girth weld |  | 1 | 33.58 |  | MFL-A/XT |  | 1160 | 65000 |  | 1342 | 1469.99 | 2041.05
4350 | 8.78 | 0.5 |  |  | 15366.31 | GirthWeld | [10 empty] | 0.7 | 33.72 |  |  |  | 1160 | 60000 |  | 1800
4350 |  |  |  |  | 15371.09 | Bend | [8 empty] | 5.1D - 28° - Over |  |  | 36.31
4360 | 12.47 | 0.344 |  |  | 15375.09 | GirthWeld | [9 empty] | 2 | 0.7 | 37.2 |  |  |  | 1160 | 65000 |  | 1342
4360 |  | 0.344 | -2.34 | 10.13 | 15377.43 | metal loss | External | 11 | 0.038 |  |  | 0.87 | 2.44 | 10:04 |  |  | 0.7 | 37.6 |  | MFL-A/XT |  | 1160 | 65000 |  | 1342
4360 |  | 0.344 | -2.49 | 9.98 | 15377.59 | metal loss | External | 19 | 0.065 |  |  | 0.67 | 1.14 | 5:01 |  |  | 0.7 | 37.63 |  | MFL-A/XT |  | 1160 | 65000 |  | 1342 | 1471.68 | 2043.39
4370 | 40.19 | 0.344 |  |  | 15387.56 | GirthWeld | [10 empty] | 0.7 | 39.39 |  |  |  | 1160 | 65000 |  | 1342
4380 | 11.35 | 0.5 |  |  | 15427.75 | GirthWeld | [10 empty] | 0.7 | 49.74 |  |  |  | 1160 | 60000 |  | 1800
4380 |  |  |  |  | 15433.92 | Valve | [11 empty] | 51.35
4390 | 25.2 | 0.344 |  |  | 15439.11 | GirthWeld | [9 empty] | 1 | 3.6 | 52.72 |  |  |  | 1160 | 65000 |  | 1342
4390 |  | 0.344 | -15.61 | 9.58 | 15454.72 | metal loss | External | 21 | 0.072 |  |  | 0.35 | 0.67 | 9:45 |  |  | 3.6 | 56.83 |  | MFL-A/XT |  | 1160 | 65000 |  | 1342 | 1474.71 | 2047.59 | 1546.87 | 2147.79 | 1546.97 | 2147.93 | 0.75 | 1.85
4400 | 40.03 | 0.344 |  |  | 15464.3 | GirthWeld | [10 empty] | 0.7 | 59.62 |  |  |  | 1160 | 65000 |  | 1342
4410 | 40.07 | 0.344 |  |  | 15504.34 | GirthWeld | [9 empty] | 1 | 0.7 | 72.71 |  |  |  | 1160 | 65000 |  | 1342
4410 |  | 0.344 | -0.78 | 39.29 | 15505.12 | metal loss | External | 13 | 0.045 |  |  | 0.71 | 1.69 | 2:54 |  |  | 0.7 | 72.99 |  | MFL-A/XT |  | 1160 | 65000 |  | 1342 | 1472.92 | 2045.12
4420 | 40.01 | 0.344 |  |  | 15544.4 | GirthWeld | [10 empty] | 0.7 | 88.39 |  |  |  | 1160 | 65000 |  | 1342
4430 | 40.08 | 0.344 |  |  | 15584.42 | GirthWeld | [9 empty] | 1 | 0.7 | 105.67 |  |  |  | 1160 | 65000 |  | 1342
4430 |  | 0.344 | -0.78 | 39.3 | 15585.19 | metal loss | External | 21 | 0.072 |  |  | 1.06 | 1.34 | 4:53 |  |  | 0.7 | 106.01 |  | MFL-A/XT |  | 1160 | 65000 |  | 1342 | 1464.03 | 2032.77 | 1534.94 | 2131.23 | 1535.77 | 2132.38 | 0.76 | 1.84
4440 | 40.18 | 0.344 |  |  | 15624.49 | GirthWeld | [10 empty] | 0.7 | 122.49 |  |  |  | 1160 | 65000 |  | 1342
4450 | 40.16 | 0.344 |  |  | 15664.67 | GirthWeld | [10 empty] | 0.7 | 136.85 |  |  |  | 1160 | 65000 |  | 1342
4460 | 40.08 | 0.344 |  |  | 15704.83 | GirthWeld | [10 empty] | 0.7 | 146.3 |  |  |  | 1160 | 65000 |  | 1342
4470 | 40.01 | 0.344 |  |  | 15744.92 | GirthWeld | [10 empty] | 0.7 | 152.42 |  |  |  | 1160 | 65000 |  | 1342
4480 | 40.02 | 0.344 |  |  | 15784.93 | GirthWeld | [10 empty] | 0.7 | 158.64 |  |  |  | 1160 | 65000 |  | 1342
4490 | 34.86 | 0.344 |  |  | 15824.95 | GirthWeld | [10 empty] | 0.7 | 164.99 |  |  |  | 1160 | 65000 |  | 1342
4500 | 39.92 | 0.344 |  |  | 15859.81 | GirthWeld | [10 empty] | 1 | 170.18 |  |  |  | 1160 | 65000 |  | 1342
4500 |  |  |  |  | 15860.33 | AGM | [8 empty] | AGM#6 AT PLM/ ON ROW |  |  | 170.26
4510 | 40.08 | 0.344 |  |  | 15899.73 | GirthWeld | [10 empty] | 1 | 175.33 |  |  |  | 1160 | 65000 |  | 1342
4520 | 40.1 | 0.344 |  |  | 15939.81 | GirthWeld | [10 empty] | 0.7 | 181.03 |  |  |  | 1160 | 65000 |  | 1342
4530 | 40.12 | 0.344 |  |  | 15979.91 | GirthWeld | [10 empty] | 0.7 | 193.34 |  |  |  | 1160 | 65000 |  | 1342
4540 | 39.96 | 0.344 |  |  | 16020.03 | GirthWeld | [9 empty] | 1 | 0.7 | 207.5 |  |  |  | 1160 | 65000 |  | 1342
4540 |  | 0.344 | -18.84 | 21.13 | 16038.87 | metal loss | External | 13 | 0.045 |  |  | 0.35 | 0.63 | 7:25 |  |  | 0.7 | 213.47 |  | MFL-A/XT |  | 1160 | 65000 |  | 1342 | 1475.33 | 2048.46
4550 | 39.08 | 0.344 |  |  | 16060 | GirthWeld | [10 empty] | 0.7 | 220.55 |  |  |  | 1160 | 65000 |  | 1342
4560 | 40.06 | 0.344 |  |  | 16099.07 | GirthWeld | [10 empty] | 0.7 | 234.33 |  |  |  | 1160 | 65000 |  | 1342
4570 | 40.06 | 0.344 |  |  | 16139.14 | GirthWeld | [10 empty] | 0.7 | 244.57 |  |  |  | 1160 | 65000 |  | 1342
4580 | 40.06 | 0.344 |  |  | 16179.2 | GirthWeld | [10 empty] | 0.7 | 250.23 |  |  |  | 1160 | 65000 |  | 1342
4590 | 40.03 | 0.344 |  |  | 16219.25 | GirthWeld | [10 empty] | 0.7 | 252.15 |  |  |  | 1160 | 65000 |  | 1342
4600 | 40.07 | 0.344 |  |  | 16259.28 | GirthWeld | [10 empty] | 0.7 | 253.37 |  |  |  | 1160 | 65000 |  | 1342
4610 | 40.06 | 0.344 |  |  | 16299.36 | GirthWeld | [10 empty] | 0.7 | 254.09 |  |  |  | 1160 | 65000 |  | 1342
4620 | 39.91 | 0.344 |  |  | 16339.42 | GirthWeld | [9 empty] | 1 | 0.7 | 253.67 |  |  |  | 1160 | 65000 |  | 1342
4620 |  | 0.344 | -38.29 | 1.62 | 16377.71 | metal loss | External | 11 | 0.038 |  |  | 0.67 | 1.42 | 4:44 |  |  | 0.7 | 252.82 |  | MFL-A/XT |  | 1160 | 65000 |  | 1342
4630 | 40.1 | 0.344 |  |  | 16379.33 | GirthWeld | [10 empty] | 0.7 | 252.78 |  |  |  | 1160 | 65000 |  | 1342
4640 | 40.02 | 0.344 |  |  | 16419.43 | GirthWeld | [9 empty] | 1 | 0.7 | 251.54 |  |  |  | 1160 | 65000 |  | 1342
4640 |  | 0.344 | -39.05 | 0.97 | 16458.49 | metal loss | External | 12 | 0.041 |  |  | 1.85 | 3.42 | 5:39 |  |  | 0.7 | 250.42 |  | MFL-A/XT |  | 1160 | 65000 |  | 1342
4650 | 39.99 | 0.344 |  |  | 16459.45 | GirthWeld | [9 empty] | 1 | 0.7 | 250.39 |  |  |  | 1160 | 65000 |  | 1342
4650 |  | 0.344 | -1.16 | 38.82 | 16460.62 | metal loss | External | 36 | 0.124 |  |  | 0.75 | 1.93 | 6:57 |  |  | 0.7 | 250.35 |  | MFL-A/XT |  | 1160 | 65000 |  | 1342 | 1464.28 | 2033.11 | 1534.72 | 2130.92 | 1536.52 | 2133.42 | 0.76 | 1.84
4660 | 40.1 | 0.344 |  |  | 16499.44 | GirthWeld | [9 empty] | 6 | 1 | 248.79 |  |  |  | 1160 | 65000 |  | 1342
4660 |  | 0.344 | -32.67 | 7.42 | 16532.12 | cluster | External | 29 | 0.1 |  |  | 2.56 | 6.51 | 4:34 |  |  | 1 | 248.13 |  |  |  | 1160 | 65000 |  | 1342 | 1402.95 | 1947.97 | 1461.36 | 2029.06 | 1464.69 | 2033.68 | 0.79 | 1.75
4660 |  | 0.344 | -33.2 | 6.9 | 16532.64 | metal loss | External | 12 | 0.041 |  |  | 1.02 | 1.69 | 6:36 |  |  | 1 | 248.14 |  | MFL-A/XT |  | 1160 | 65000 |  | 1342
4660 |  | 0.344 | -39.11 | 0.99 | 16538.55 | metal loss | External | 11 | 0.038 |  |  | 1.26 | 4.57 | 6:55 |  |  | 1 | 248.22 |  | MFL-A/XT |  | 1160 | 65000 |  | 1342
4660 |  | 0.344 | -39.21 | 0.88 | 16538.65 | metal loss | External | 12 | 0.041 |  |  | 1.18 | 1.61 | 4:02 |  |  | 1 | 248.22 |  | MFL-A/XT |  | 1160 | 65000 |  | 1342
4660 |  | 0.344 | -39.21 | 0.88 | 16538.65 | cluster | External | 29 | 0.1 |  |  | 1.67 | 5.24 | 8:25 |  |  | 1 | 248.22 |  |  |  | 1160 | 65000 |  | 1342 | 1437.99 | 1996.61 | 1504.25 | 2088.62 | 1510.82 | 2097.74 | 0.77 | 1.8
4660 |  | 0.344 | -39.23 | 0.87 | 16538.67 | metal loss | External | 35 | 0.12 |  |  | 0.67 | 2.01 | 10:03 |  |  | 1 | 248.22 |  | MFL-A/XT |  | 1160 | 65000 |  | 1342 | 1467.07 | 2036.98 | 1538 | 2135.47 | 1539.34 | 2137.33 | 0.75 | 1.84
4670 | 40.11 | 0.344 |  |  | 16539.54 | GirthWeld | [10 empty] | 0.7 | 248.24 |  |  |  | 1160 | 65000 |  | 1342
4680 | 40.08 | 0.344 |  |  | 16579.65 | GirthWeld | [9 empty] | 1 | 0.7 | 248.99 |  |  |  | 1160 | 65000 |  | 1342
4680 |  | 0.344 | -39.14 | 0.94 | 16618.79 | metal loss | External | 12 | 0.041 |  |  | 0.94 | 0.59 | 5:20 |  |  | 0.7 | 249.3 |  | MFL-A/XT |  | 1160 | 65000 |  | 1342
4690 | 40.13 | 0.344 |  |  | 16619.73 | GirthWeld | [9 empty] | 5 | 0.7 | 249.3 |  |  |  | 1160 | 65000 |  | 1342
4690 |  | 0.344 | -0.81 | 39.32 | 16620.54 | metal loss | External | 13 | 0.045 |  |  | 0.51 | 0.94 | 7:30 |  |  | 0.7 | 249.3 |  | MFL-A/XT |  | 1160 | 65000 |  | 1342 | 1474.51 | 2047.32
4690 |  | 0.344 | -0.82 | 39.31 | 16620.54 | metal loss | External | 16 | 0.055 |  |  | 1.38 | 5.55 | 4:56 |  |  | 0.7 | 249.3 |  | MFL-A/XT |  | 1160 | 65000 |  | 1342 | 1462.03 | 2029.99
4690 |  | 0.344 | -0.82 | 39.31 | 16620.54 | metal loss | External | 10 | 0.034 |  |  | 2.05 | 2.21 | 6:56 |  |  | 0.7 | 249.3 |  | MFL-A/XT |  | 1160 | 65000 |  | 1342
4690 |  | 0.344 | -0.84 | 39.28 | 16620.57 | metal loss | External | 16 | 0.055 |  |  | 0.71 | 1.73 | 6:22 |  |  | 0.7 | 249.3 |  | MFL-A/XT |  | 1160 | 65000 |  | 1342 | 1472.08 | 2043.95
4690 |  | 0.344 | -0.93 | 39.2 | 16620.66 | metal loss | External | 10 | 0.034 |  |  | 0.55 | 0.59 | 6:32 |  |  | 0.7 | 249.3 |  | MFL-A/XT |  | 1160 | 65000 |  | 1342
4700 | 40.1 | 0.344 |  |  | 16659.85 | GirthWeld | [9 empty] | 4 | 1 | 249.33 |  |  |  | 1160 | 65000 |  | 1342
4700 |  |  |  |  | 16698.65 | Attachment | [7 empty] | 6:00 | Repair Marker 2012 Dig #10 Recoat |  |  | 249.37
4700 |  | 0.344 | -39.23 | 0.87 | 16699.09 | metal loss | External | 13 | 0.045 |  |  | 0.94 | 3.11 | 8:13 | Recoat |  | 1 | 249.37 |  | MFL-A/XT |  | 1160 | 65000 |  | 1342 | 1470.49 | 2041.74
4700 |  | 0.344 | -39.24 | 0.87 | 16699.09 | metal loss | External | 13 | 0.045 |  |  | 0.71 | 2.52 | 5:56 | Recoat |  | 1 | 249.37 |  | MFL-A/XT |  | 1160 | 65000 |  | 1342 | 1472.92 | 2045.12
4700 |  | 0.344 | -39.24 | 0.86 | 16699.1 | metal loss | External | 17 | 0.058 |  |  | 0.67 | 4.25 | 4:17 | Recoat |  | 1 | 249.37 |  | MFL-A/XT |  | 1160 | 65000 |  | 1342 | 1472.21 | 2044.13
4700 |  | 0.344 | -39.26 | 0.84 | 16699.12 | metal loss | External | 16 | 0.055 |  |  | 0.59 | 1.02 | 9:01 | Recoat |  | 1 | 249.37 |  | MFL-A/XT |  | 1160 | 65000 |  | 1342 | 1473.33 | 2045.68
4710 | 40.12 | 0.344 |  |  | 16699.96 | GirthWeld | [9 empty] | 6 | 0.7 | 249.37 |  |  |  | 1160 | 65000 |  | 1342
4710 |  |  |  |  | 16700.12 | Area Start Composite Wrap | [8 empty] | Repair Marker @12:00 2012 Dig #10 |  |  | 249.37
4710 |  | 0.344 | -0.75 | 39.37 | 16700.71 | metal loss | External | 13 | 0.045 |  |  | 0.91 | 2.48 | 6:04 | Repaired? |  | 0.7 | 249.36 |  | MFL-A/XT |  | 1160 | 65000 |  | 1342 | 1470.89 | 2042.3
4710 |  | 0.344 | -0.82 | 39.3 | 16700.78 | metal loss | External | 22 | 0.076 |  |  | 1.3 | 4.84 | 3:33 | Repaired? |  | 0.7 | 249.36 |  | MFL-A/XT |  | 1160 | 65000 |  | 1342 | 1457.7 | 2023.98 | 1527.7 | 2121.17 | 1529.12 | 2123.15 | 0.76 | 1.83
4710 |  | 0.344 | -0.84 | 39.28 | 16700.8 | metal loss | External | 45 | 0.155 |  |  | 0.87 | 3.98 | 4:54 | Repaired? |  | 0.7 | 249.36 |  | MFL-A/XT |  | 1160 | 65000 |  | 1342 | 1454.8 | 2019.96 | 1522.85 | 2114.44 | 1526.83 | 2119.96 | 0.76 | 1.82
4710 |  | 0.344 | -0.84 | 39.28 | 16700.8 | cluster | External | 22 | 0.076 |  |  | 2.4 | 4.61 | 6:08 | Repaired? |  | 0.7 | 249.36 |  |  |  | 1160 | 65000 |  | 1342 | 1427.36 | 1981.86 | 1491.66 | 2071.13 | 1489.98 | 2068.8 | 0.78 | 1.79
4710 |  | 0.344 | -0.85 | 39.27 | 16700.81 | metal loss | External | 12 | 0.041 |  |  | 0.98 | 4.61 | 2:17 | Repaired? |  | 0.7 | 249.36 |  | MFL-A/XT |  | 1160 | 65000 |  | 1342
4710 |  | 0.344 | -0.87 | 39.25 | 16700.83 | metal loss | External | 13 | 0.045 |  |  | 0.91 | 1.77 | 7:02 | Repaired? |  | 0.7 | 249.36 |  | MFL-A/XT |  | 1160 | 65000 |  | 1342 | 1471.02 | 2042.48
4710 |  |  |  |  | 16701.55 | Area End Composite Wrap | [8 empty] | Repair Marker @12:00 2012 Dig #10 |  |  | 249.36
4710 |  |  |  |  | 16701.63 | Attachment | [7 empty] | 6:00 | Repair Marker 2012 Dig #10 Recoat |  |  | 249.36
4720 | 40.11 | 0.344 |  |  | 16740.08 | GirthWeld | [10 empty] | 1 | 249.55 |  |  |  | 1160 | 65000 |  | 1342
4730 | 40.1 | 0.344 |  |  | 16780.19 | GirthWeld | [9 empty] | 2 | 0.7 | 249.93 |  |  |  | 1160 | 65000 |  | 1342
4730 |  | 0.344 | -0.25 | 39.85 | 16780.45 | metal loss | External | 10 | 0.034 |  |  | 0.32 | 0.63 | 4:02 |  |  | 0.7 | 249.93 |  | MFL-A/XT |  | 1160 | 65000 |  | 1342
4730 |  | 0.344 | -0.58 | 39.52 | 16780.77 | metal loss | External | 13 | 0.045 |  |  | 0.51 | 1.34 | 3:40 |  |  | 0.7 | 249.93 |  | MFL-A/XT |  | 1160 | 65000 |  | 1342 | 1474.51 | 2047.32
4740 | 40.05 | 0.344 |  |  | 16820.29 | GirthWeld | [10 empty] | 0.7 | 250.3 |  |  |  | 1160 | 65000 |  | 1342
4750 | 40.08 | 0.344 |  |  | 16860.34 | GirthWeld | [10 empty] | 0.7 | 250.86 |  |  |  | 1160 | 65000 |  | 1342
4760 | 39.97 | 0.344 |  |  | 16900.42 | GirthWeld | [10 empty] | 0.7 | 250.95 |  |  |  | 1160 | 65000 |  | 1342
4770 | 40.11 | 0.344 |  |  | 16940.39 | GirthWeld | [10 empty] | 0.7 | 250.56 |  |  |  | 1160 | 65000 |  | 1342
4780 | 40.12 | 0.344 |  |  | 16980.5 | GirthWeld | [10 empty] | 0.7 | 250.2 |  |  |  | 1160 | 65000 |  | 1342
4790 | 40.13 | 0.344 |  |  | 17020.62 | GirthWeld | [10 empty] | 0.7 | 250.22 |  |  |  | 1160 | 65000 |  | 1342
4800 | 40.1 | 0.344 |  |  | 17060.75 | GirthWeld | [10 empty] | 0.7 | 251.58 |  |  |  | 1160 | 65000 |  | 1342
4810 | 40.27 | 0.344 |  |  | 17100.85 | GirthWeld | [10 empty] | 0.7 | 253.28 |  |  |  | 1160 | 65000 |  | 1342
4820 | 40.32 | 0.344 |  |  | 17141.12 | GirthWeld | [10 empty] | 0.7 | 257.59 |  |  |  | 1160 | 65000 |  | 1342
4830 | 11.86 | 0.344 |  |  | 17181.45 | GirthWeld | [10 empty] | 0.7 | 268.15 |  |  |  | 1160 | 65000 |  | 1342
4840 | 40.24 | 0.344 |  |  | 17193.31 | GirthWeld | [10 empty] | 0.7 | 272 |  |  |  | 1160 | 65000 |  | 1342
4850 | 40.1 | 0.344 |  |  | 17233.54 | GirthWeld | [10 empty] | 0.7 | 287.7 |  |  |  | 1160 | 65000 |  | 1342
4860 | 40.16 | 0.344 |  |  | 17273.64 | GirthWeld | [10 empty] | 0.7 | 305.37 |  |  |  | 1160 | 65000 |  | 1342
4870 | 40.12 | 0.344 |  |  | 17313.8 | GirthWeld | [10 empty] | 0.7 | 324.4 |  |  |  | 1160 | 65000 |  | 1342
4880 | 40.04 | 0.344 |  |  | 17353.93 | GirthWeld | [10 empty] | 0.7 | 345.56 |  |  |  | 1160 | 65000 |  | 1342
4890 | 40.06 | 0.344 |  |  | 17393.97 | GirthWeld | [10 empty] | 0.7 | 366.79 |  |  |  | 1160 | 65000 |  | 1342
4900 | 40.02 | 0.344 |  |  | 17434.03 | GirthWeld | [9 empty] | 1 | 0.7 | 386.11 |  |  |  | 1160 | 65000 |  | 1342
4900 |  |  |  |  | 17473.09 | Attachment | [7 empty] | 6:00 | Repair Marker 2012 Dig #11 Recoat |  |  | 402.17
4900 |  | 0.344 | -39.15 | 0.87 | 17473.17 | metal loss | External | 10 | 0.034 |  |  | 0.98 | 3.78 | 6:11 | Recoat |  | 0.7 | 402.21 |  | MFL-A/XT |  | 1160 | 65000 |  | 1342
4910 | 40.01 | 0.344 |  |  | 17474.05 | GirthWeld | [10 empty] | 0.7 | 402.54 |  |  |  | 1160 | 65000 |  | 1342
4910 |  |  |  |  | 17474.86 | Attachment | [7 empty] | 6:00 | Repair Marker 2012 Dig #11 Recoat |  |  | 402.84
4920 | 40.16 | 0.344 |  |  | 17514.06 | GirthWeld | [10 empty] | 0.7 | 414.51 |  |  |  | 1160 | 65000 |  | 1342
4930 | 9.35 | 0.5 |  |  | 17554.21 | GirthWeld | [10 empty] | 0.7 | 418.21 |  |  |  | 1160 | 60000 |  | 1800
4930 |  |  |  |  | 17559.53 | Bend | [8 empty] | 5.5D - 23° - Over |  |  | 417.63
4940 | 25.44 | 0.344 |  |  | 17563.57 | GirthWeld | [10 empty] | 0.7 | 415.7 |  |  |  | 1160 | 65000 |  | 1342
4950 | 31.3 | 0.344 |  |  | 17589.01 | GirthWeld | [10 empty] | 0.7 | 402.98 |  |  |  | 1160 | 65000 |  | 1342
4960 | 40.11 | 0.344 |  |  | 17620.31 | GirthWeld | [10 empty] | 0.7 | 388.14 |  |  |  | 1160 | 65000 |  | 1342
4970 | 40.16 | 0.344 |  |  | 17660.43 | GirthWeld | [10 empty] | 0.7 | 372.09 |  |  |  | 1160 | 65000 |  | 1342
4980 | 40.17 | 0.344 |  |  | 17700.59 | GirthWeld | [10 empty] | 1 | 361.26 |  |  |  | 1160 | 65000 |  | 1342
4990 | 40.04 | 0.344 |  |  | 17740.76 | GirthWeld | [10 empty] | 0.7 | 355.62 |  |  |  | 1160 | 65000 |  | 1342
5000 | 40.1 | 0.344 |  |  | 17780.81 | GirthWeld | [10 empty] | 0.7 | 353.02 |  |  |  | 1160 | 65000 |  | 1342
5010 | 40.13 | 0.344 |  |  | 17820.91 | GirthWeld | [10 empty] | 0.7 | 353.38 |  |  |  | 1160 | 65000 |  | 1342
5020 | 31.82 | 0.344 |  |  | 17861.04 | GirthWeld | [10 empty] | 0.7 | 355.21 |  |  |  | 1160 | 65000 |  | 1342
5030 | 40.08 | 0.344 |  |  | 17892.86 | GirthWeld | [10 empty] | 0.7 | 358.16 |  |  |  | 1160 | 65000 |  | 1342
5040 | 40.15 | 0.344 |  |  | 17932.93 | GirthWeld | [10 empty] | 0.7 | 362.24 |  |  |  | 1160 | 65000 |  | 1342
5050 | 40.11 | 0.344 |  |  | 17973.09 | GirthWeld | [10 empty] | 0.7 | 367.28 |  |  |  | 1160 | 65000 |  | 1342
5060 | 31.32 | 0.344 |  |  | 18013.2 | GirthWeld | [10 empty] | 0.7 | 373.27 |  |  |  | 1160 | 65000 |  | 1342
5070 | 40.06 | 0.344 |  |  | 18044.52 | GirthWeld | [10 empty] | 0.7 | 376.6 |  |  |  | 1160 | 65000 |  | 1342
5080 | 39.98 | 0.344 |  |  | 18084.58 | GirthWeld | [10 empty] | 0.7 | 379.06 |  |  |  | 1160 | 65000 |  | 1342
5090 | 39.99 | 0.344 |  |  | 18124.56 | GirthWeld | [10 empty] | 1 | 377.33 |  |  |  | 1160 | 65000 |  | 1342
5100 | 40.01 | 0.344 |  |  | 18164.55 | GirthWeld | [9 empty] | 2 | 0.7 | 374.48 |  |  |  | 1160 | 65000 |  | 1342
5100 |  | 0.344 | -38.91 | 1.1 | 18203.47 | cluster | External | 28 | 0.096 |  |  | 1.69 | 6.41 | 5:52 |  |  | 0.7 | 371.46 |  |  |  | 1160 | 65000 |  | 1342 | 1438.14 | 1996.82 | 1504.49 | 2088.95 | 1509.91 | 2096.47 | 0.77 | 1.8
5100 |  | 0.344 | -39.06 | 0.95 | 18203.62 | metal loss | External | 12 | 0.041 |  |  | 0.67 | 0.75 | 5:56 |  |  | 0.7 | 371.45 |  | MFL-A/XT |  | 1160 | 65000 |  | 1342
5110 | 8.21 | 0.344 |  |  | 18204.57 | GirthWeld | [10 empty] | 0.7 | 371.39 |  |  |  | 1160 | 65000 |  | 1342
5120 | 39.98 | 0.344 |  |  | 18212.77 | GirthWeld | [9 empty] | 2 | 0.7 | 370.87 |  |  |  | 1160 | 65000 |  | 1342
5120 |  | 0.344 | -0.74 | 39.24 | 18213.52 | metal loss | External | 10 | 0.034 |  |  | 1.5 | 2.28 | 5:04 |  |  | 0.7 | 370.82 |  | MFL-A/XT |  | 1160 | 65000 |  | 1342
5120 |  | 0.344 | -0.81 | 39.17 | 18213.58 | metal loss | External | 31 | 0.107 |  |  | 0.83 | 2.48 | 6:05 |  |  | 0.7 | 370.82 |  | MFL-A/XT |  | 1160 | 65000 |  | 1342 | 1464.13 | 2032.91 | 1534.75 | 2130.96 | 1536.32 | 2133.14 | 0.76 | 1.84
5130 | 39.97 | 0.344 |  |  | 18252.75 | GirthWeld | [10 empty] | 0.7 | 370.17 |  |  |  | 1160 | 65000 |  | 1342
5140 | 39.91 | 0.344 |  |  | 18292.72 | GirthWeld | [10 empty] | 0.7 | 371.18 |  |  |  | 1160 | 65000 |  | 1342
5150 | 39.86 | 0.344 |  |  | 18332.63 | GirthWeld | [10 empty] | 0.7 | 374.58 |  |  |  | 1160 | 65000 |  | 1342
5160 | 40 | 0.344 |  |  | 18372.49 | GirthWeld | [10 empty] | 0.7 | 378.77 |  |  |  | 1160 | 65000 |  | 1342
5170 | 40 | 0.344 |  |  | 18412.49 | GirthWeld | [10 empty] | 0.7 | 385.14 |  |  |  | 1160 | 65000 |  | 1342
5180 | 39.91 | 0.344 |  |  | 18452.49 | GirthWeld | [9 empty] | 1 | 0.7 | 396.09 |  |  |  | 1160 | 65000 |  | 1342
5180 |  | 0.344 | -0.87 | 39.04 | 18453.36 | metal loss | External | 23 | 0.079 |  |  | 0.55 | 1.1 | 6:36 |  |  | 0.7 | 396.38 |  | MFL-A/XT |  | 1160 | 65000 |  | 1342 | 1472.35 | 2044.32 | 1544.24 | 2144.15 | 1544.57 | 2144.59 | 0.75 | 1.85
5190 | 34.54 | 0.344 |  |  | 18492.4 | GirthWeld | [10 empty] | 1 | 410.86 |  |  |  | 1160 | 65000 |  | 1342
5200 | 40.03 | 0.344 |  |  | 18526.94 | GirthWeld | [10 empty] | 0.7 | 426.29 |  |  |  | 1160 | 65000 |  | 1342
5210 | 39.9 | 0.344 |  |  | 18566.97 | GirthWeld | [10 empty] | 0.7 | 444.94 |  |  |  | 1160 | 65000 |  | 1342
5220 | 39.89 | 0.344 |  |  | 18606.87 | GirthWeld | [10 empty] | 0.7 | 465.43 |  |  |  | 1160 | 65000 |  | 1342
5230 | 40 | 0.344 |  |  | 18646.76 | GirthWeld | [10 empty] | 0.7 | 486.51 |  |  |  | 1160 | 65000 |  | 1342
5240 | 39.99 | 0.344 |  |  | 18686.76 | GirthWeld | [10 empty] | 0.7 | 508.11 |  |  |  | 1160 | 65000 |  | 1342
5250 | 40.05 | 0.344 |  |  | 18726.75 | GirthWeld | [10 empty] | 0.7 | 529.91 |  |  |  | 1160 | 65000 |  | 1342
5260 | 40.03 | 0.344 |  |  | 18766.8 | GirthWeld | [10 empty] | 0.7 | 551.64 |  |  |  | 1160 | 65000 |  | 1342
5270 | 35.32 | 0.344 |  |  | 18806.83 | GirthWeld | [9 empty] | 4 | 0.7 | 572.96 |  |  |  | 1160 | 65000 |  | 1342
5270 |  |  |  |  | 18839.54 | Attachment | [7 empty] | 6:00 | Repair Marker |  |  | 589
5270 |  | 0.344 | -35.01 | 0.31 | 18841.84 | metal loss | External | 10 | 0.034 |  |  | 1.38 | 4.45 | 11:42 | near girth weld Recoat |  | 0.7 | 589.95 |  | MFL-A/XT |  | 1160 | 65000 |  | 1342
5270 |  | 0.344 | -35.05 | 0.27 | 18841.88 | cluster | External | 54 | 0.186 |  |  | 2.53 | 18.14 | 6:17 | affecting girth weld Recoat |  | 0.7 | 589.97 |  |  |  | 1160 | 65000 |  | 1342 | 1318.15 | 1830.22 | 1345.19 | 1867.76 | 1421.64 | 1973.91 | 0.86 | 1.61
5270 |  | 0.344 | -35.19 | 0.13 | 18842.02 | metal loss | External | 12 | 0.041 |  |  | 0.63 | 5.35 | 12:03 | near girth weld Recoat |  | 0.7 | 590.03 |  | MFL-A/XT |  | 1160 | 65000 |  | 1342
5270 |  | 0.344 | -35.2 | 0.12 | 18842.02 | metal loss | External | 18 | 0.062 |  |  | 0.47 | 1.22 | 11:38 | near girth weld Recoat |  | 0.7 | 590.03 |  | MFL-A/XT |  | 1160 | 65000 |  | 1342 | 1473.99 | 2046.6
5280 | 11.82 | 0.5 |  |  | 18842.14 | GirthWeld | [10 empty] | 0.7 | 590.08 |  |  |  | 1160 | 60000 |  | 1800
5280 |  |  |  |  | 18848.15 | Bend | [8 empty] | 5.7D - 36° - Left |  |  | 592.34
5290 | 40.35 | 0.344 |  |  | 18853.96 | GirthWeld | [10 empty] | 0.7 | 593.43 |  |  |  | 1160 | 65000 |  | 1342
5290 |  |  |  |  | 18883.46 | AGM | [8 empty] | AGM#7 AT PLM/ ON FENCE |  |  | 597.54
5300 | 40.18 | 0.344 |  |  | 18894.32 | GirthWeld | [10 empty] | 0.7 | 598.71 |  |  |  | 1160 | 65000 |  | 1342
5310 | 40.14 | 0.344 |  |  | 18934.5 | GirthWeld | [10 empty] | 1 | 599.51 |  |  |  | 1160 | 65000 |  | 1342
5310 |  |  |  |  | 18939.78 | Tap | [7 empty] | 12:00 |  |  |  | 599.2
5320 | 30.26 | 0.344 |  |  | 18974.64 | GirthWeld | [10 empty] | 1 | 595.08 |  |  |  | 1160 | 65000 |  | 1342
5330 | 39.95 | 0.344 |  |  | 19004.9 | GirthWeld | [10 empty] | 0.7 | 589.88 |  |  |  | 1160 | 65000 |  | 1342
5340 | 40.03 | 0.344 |  |  | 19044.85 | GirthWeld | [10 empty] | 0.7 | 583.1 |  |  |  | 1160 | 65000 |  | 1342
5350 | 40.06 | 0.344 |  |  | 19084.88 | GirthWeld | [10 empty] | 0.7 | 576.77 |  |  |  | 1160 | 65000 |  | 1342
5360 | 40.07 | 0.344 |  |  | 19124.93 | GirthWeld | [10 empty] | 0.7 | 571.95 |  |  |  | 1160 | 65000 |  | 1342
5370 | 39.99 | 0.344 |  |  | 19165 | GirthWeld | [10 empty] | 0.7 | 567.38 |  |  |  | 1160 | 65000 |  | 1342
5380 | 39.42 | 0.344 |  |  | 19205 | GirthWeld | [10 empty] | 1 | 563.13 |  |  |  | 1160 | 65000 |  | 1342
5390 | 40.03 | 0.344 |  |  | 19244.41 | GirthWeld | [10 empty] | 0.7 | 558.47 |  |  |  | 1160 | 65000 |  | 1342
5400 | 39.93 | 0.344 |  |  | 19284.44 | GirthWeld | [9 empty] | 2 | 0.7 | 552.56 |  |  |  | 1160 | 65000 |  | 1342
5400 |  | 0.344 | -39.07 | 0.86 | 19323.51 | metal loss | External | 16 | 0.055 |  |  | 0.63 | 2.21 | 5:19 |  |  | 0.7 | 545.43 |  | MFL-A/XT |  | 1160 | 65000 |  | 1342 | 1472.97 | 2045.19
5400 |  | 0.344 | -39.79 | 0.14 | 19324.23 | metal loss | External | 11 | 0.038 |  |  | 0.47 | 0.91 | 7:42 | near girth weld |  | 0.7 | 545.29 |  | MFL-A/XT |  | 1160 | 65000 |  | 1342
5410 | 39.94 | 0.344 |  |  | 19324.37 | GirthWeld | [10 empty] | 0.7 | 545.26 |  |  |  | 1160 | 65000 |  | 1342
5420 | 39.98 | 0.344 |  |  | 19364.31 | GirthWeld | [10 empty] | 0.7 | 537.88 |  |  |  | 1160 | 65000 |  | 1342
5430 | 39.98 | 0.344 |  |  | 19404.28 | GirthWeld | [10 empty] | 0.7 | 530.72 |  |  |  | 1160 | 65000 |  | 1342
5440 | 40 | 0.344 |  |  | 19444.27 | GirthWeld | [10 empty] | 0.7 | 523.48 |  |  |  | 1160 | 65000 |  | 1342
5450 | 40.02 | 0.344 |  |  | 19484.27 | GirthWeld | [10 empty] | 0.7 | 516.01 |  |  |  | 1160 | 65000 |  | 1342
5460 | 39.92 | 0.344 |  |  | 19524.29 | GirthWeld | [10 empty] | 0.7 | 508.05 |  |  |  | 1160 | 65000 |  | 1342
5470 | 40.03 | 0.344 |  |  | 19564.2 | GirthWeld | [10 empty] | 0.7 | 499.47 |  |  |  | 1160 | 65000 |  | 1342
5480 | 40.05 | 0.344 |  |  | 19604.24 | GirthWeld | [10 empty] | 0.7 | 490.39 |  |  |  | 1160 | 65000 |  | 1342
5490 | 39.99 | 0.344 |  |  | 19644.28 | GirthWeld | [10 empty] | 0.7 | 480.99 |  |  |  | 1160 | 65000 |  | 1342
5500 | 40 | 0.344 |  |  | 19684.27 | GirthWeld | [10 empty] | 0.7 | 471.57 |  |  |  | 1160 | 65000 |  | 1342
5510 | 39.98 | 0.344 |  |  | 19724.27 | GirthWeld | [10 empty] | 0.7 | 462.25 |  |  |  | 1160 | 65000 |  | 1342
5520 | 39.91 | 0.344 |  |  | 19764.25 | GirthWeld | [10 empty] | 0.7 | 453.05 |  |  |  | 1160 | 65000 |  | 1342
5530 | 40.03 | 0.344 |  |  | 19804.16 | GirthWeld | [10 empty] | 0.7 | 444.97 |  |  |  | 1160 | 65000 |  | 1342
5540 | 39.98 | 0.344 |  |  | 19844.19 | GirthWeld | [10 empty] | 0.7 | 437.03 |  |  |  | 1160 | 65000 |  | 1342
5550 | 40.06 | 0.344 |  |  | 19884.17 | GirthWeld | [10 empty] | 0.7 | 429.61 |  |  |  | 1160 | 65000 |  | 1342
5560 | 39.93 | 0.344 |  |  | 19924.23 | GirthWeld | [10 empty] | 0.7 | 423.32 |  |  |  | 1160 | 65000 |  | 1342
5570 | 39.89 | 0.344 |  |  | 19964.16 | GirthWeld | [10 empty] | 0.7 | 417.24 |  |  |  | 1160 | 65000 |  | 1342
5580 | 40.03 | 0.344 |  |  | 20004.05 | GirthWeld | [10 empty] | 0.7 | 411.13 |  |  |  | 1160 | 65000 |  | 1342
5590 | 40 | 0.344 |  |  | 20044.08 | GirthWeld | [10 empty] | 0.7 | 404.02 |  |  |  | 1160 | 65000 |  | 1342
5600 | 40.06 | 0.344 |  |  | 20084.08 | GirthWeld | [10 empty] | 0.7 | 396.15 |  |  |  | 1160 | 65000 |  | 1342
5610 | 40.19 | 0.344 |  |  | 20124.14 | GirthWeld | [10 empty] | 0.7 | 388.28 |  |  |  | 1160 | 65000 |  | 1342
5620 | 40.15 | 0.344 |  |  | 20164.33 | GirthWeld | [9 empty] | 1 | 0.7 | 379.37 |  |  |  | 1160 | 65000 |  | 1342
5620 |  | 0.344 | -39.29 | 0.86 | 20203.62 | metal loss | External | 10 | 0.034 |  |  | 0.43 | 1.34 | 5:48 |  |  | 0.7 | 367.68 |  | MFL-A/XT |  | 1160 | 65000 |  | 1342
5630 | 40.05 | 0.344 |  |  | 20204.48 | GirthWeld | [10 empty] | 0.7 | 367.41 |  |  |  | 1160 | 65000 |  | 1342
5640 | 39.94 | 0.344 |  |  | 20244.53 | GirthWeld | [10 empty] | 0.7 | 354.46 |  |  |  | 1160 | 65000 |  | 1342
5650 | 40.07 | 0.344 |  |  | 20284.47 | GirthWeld | [10 empty] | 0.7 | 341.21 |  |  |  | 1160 | 65000 |  | 1342
5660 | 40.12 | 0.344 |  |  | 20324.54 | GirthWeld | [9 empty] | 2 | 0.7 | 328.28 |  |  |  | 1160 | 65000 |  | 1342
5660 |  | 0.344 | -39.09 | 1.04 | 20363.63 | cluster | External | 34 | 0.117 |  |  | 1.98 | 1.68 | 6:41 |  |  | 0.7 | 316.04 |  |  |  | 1160 | 65000 |  | 1342 | 1415.09 | 1964.81 | 1476.02 | 2049.42 | 1510.75 | 2097.64 | 0.79 | 1.77
5660 |  | 0.344 | -39.28 | 0.84 | 20363.82 | metal loss | External | 25 | 0.086 |  |  | 0.75 | 1.89 | 7:17 |  |  | 0.7 | 315.98 |  | MFL-A/XT |  | 1160 | 65000 |  | 1342 | 1468.39 | 2038.82 | 1539.78 | 2137.94 | 1540.54 | 2139 | 0.75 | 1.84
5670 | 40.23 | 0.344 |  |  | 20364.66 | GirthWeld | [10 empty] | 0.7 | 315.72 |  |  |  | 1160 | 65000 |  | 1342
5680 | 38.7 | 0.344 |  |  | 20404.89 | GirthWeld | [9 empty] | 1 | 0.7 | 303.21 |  |  |  | 1160 | 65000 |  | 1342
5680 |  | 0.344 | -37.59 | 1.11 | 20442.48 | metal loss | External | 19 | 0.065 |  |  | 1.22 | 2.09 | 5:54 |  |  | 0.7 | 290.5 |  | MFL-A/XT |  | 1160 | 65000 |  | 1342 | 1462.3 | 2030.37
5690 | 40.08 | 0.344 |  |  | 20443.59 | GirthWeld | [10 empty] | 0.7 | 290.12 |  |  |  | 1160 | 65000 |  | 1342
5700 | 40.03 | 0.344 |  |  | 20483.66 | GirthWeld | [10 empty] | 0.7 | 276.4 |  |  |  | 1160 | 65000 |  | 1342
5710 | 40.08 | 0.344 |  |  | 20523.69 | GirthWeld | [10 empty] | 1 | 262.49 |  |  |  | 1160 | 65000 |  | 1342
5720 | 40.1 | 0.344 |  |  | 20563.77 | GirthWeld | [10 empty] | 1 | 247.71 |  |  |  | 1160 | 65000 |  | 1342
5730 | 40.06 | 0.344 |  |  | 20603.86 | GirthWeld | [10 empty] | 0.7 | 232.69 |  |  |  | 1160 | 65000 |  | 1342
5740 | 39.99 | 0.344 |  |  | 20643.92 | GirthWeld | [10 empty] | 0.7 | 217.64 |  |  |  | 1160 | 65000 |  | 1342
5750 | 40.08 | 0.344 |  |  | 20683.91 | GirthWeld | [10 empty] | 0.7 | 202.72 |  |  |  | 1160 | 65000 |  | 1342
5760 | 40.12 | 0.344 |  |  | 20723.99 | GirthWeld | [10 empty] | 0.7 | 188.2 |  |  |  | 1160 | 65000 |  | 1342
5770 | 40.1 | 0.344 |  |  | 20764.11 | GirthWeld | [10 empty] | 0.7 | 174.93 |  |  |  | 1160 | 65000 |  | 1342
5780 | 40.26 | 0.344 |  |  | 20804.2 | GirthWeld | [10 empty] | 0.7 | 163.1 |  |  |  | 1160 | 65000 |  | 1342
5790 | 11.71 | 0.344 |  |  | 20844.46 | GirthWeld | [10 empty] | 0.7 | 156.84 |  |  |  | 1160 | 65000 |  | 1342
5800 | 40.1 | 0.344 |  |  | 20856.18 | GirthWeld | [10 empty] | 0.7 | 156.28 |  |  |  | 1160 | 65000 |  | 1342
5810 | 39.98 | 0.344 |  |  | 20896.27 | GirthWeld | [10 empty] | 0.7 | 154.51 |  |  |  | 1160 | 65000 |  | 1342
5820 | 33.42 | 0.344 |  |  | 20936.25 | GirthWeld | [10 empty] | 0.7 | 153.12 |  |  |  | 1160 | 65000 |  | 1342
5830 | 40.07 | 0.344 |  |  | 20969.67 | GirthWeld | [10 empty] | 0.7 | 151.78 |  |  |  | 1160 | 65000 |  | 1342
5840 | 40.02 | 0.344 |  |  | 21009.74 | GirthWeld | [9 empty] | 1 | 0.7 | 150.25 |  |  |  | 1160 | 65000 |  | 1342
5840 |  | 0.344 | -39.16 | 0.86 | 21048.9 | metal loss | External | 25 | 0.086 |  |  | 0.55 | 1.73 | 6:11 |  |  | 0.7 | 148.6 |  | MFL-A/XT |  | 1160 | 65000 |  | 1342 | 1471.95 | 2043.76 | 1543.77 | 2143.49 | 1544.19 | 2144.07 | 0.75 | 1.85
5850 | 20.98 | 0.344 |  |  | 21049.76 | GirthWeld | [10 empty] | 0.7 | 148.56 |  |  |  | 1160 | 65000 |  | 1342
5860 | 40.11 | 0.344 |  |  | 21070.74 | GirthWeld | [10 empty] | 0.7 | 147.42 |  |  |  | 1160 | 65000 |  | 1342
5870 | 40.01 | 0.344 |  |  | 21110.85 | GirthWeld | [9 empty] | 2 | 0.7 | 145.76 |  |  |  | 1160 | 65000 |  | 1342
5870 |  | 0.344 | -0.04 | 39.97 | 21110.89 | Girth Weld Anomaly | N/A | [6 empty] | 3:22 | affecting girth weld |  | 0.7 | 145.76 |  | MFL-A/XT |  | 1160 | 65000 |  | 1342
5870 |  | 0.344 | -39.16 | 0.85 | 21150.01 | metal loss | External | 11 | 0.038 |  |  | 0.47 | 0.98 | 6:32 |  |  | 0.7 | 144.88 |  | MFL-A/XT |  | 1160 | 65000 |  | 1342
5880 | 40.1 | 0.344 |  |  | 21150.86 | GirthWeld | [10 empty] | 0.7 | 144.86 |  |  |  | 1160 | 65000 |  | 1342
5890 | 40.08 | 0.344 |  |  | 21190.97 | GirthWeld | [10 empty] | 0.7 | 144.15 |  |  |  | 1160 | 65000 |  | 1342
5900 | 40.01 | 0.344 |  |  | 21231.05 | GirthWeld | [10 empty] | 0.7 | 143.11 |  |  |  | 1160 | 65000 |  | 1342
5900 |  |  |  |  | 21254.3 | AGM | [8 empty] | AGM#8 AT A/M LF 4/ ON ROW |  |  | 142.3
5910 | 40.05 | 0.344 |  |  | 21271.06 | GirthWeld | [9 empty] | 2 | 0.7 | 141.76 |  |  |  | 1160 | 65000 |  | 1342
5910 |  |  |  |  | 21310.13 | Attachment | [7 empty] | 6:00 | Repair Marker 2012 Dig #12 Recoat |  |  | 140.75
5910 |  | 0.344 | -39.18 | 0.87 | 21310.24 | metal loss | External | 32 | 0.11 |  |  | 0.75 | 2.32 | 5:29 | Recoat |  | 0.7 | 140.75 |  | MFL-A/XT |  | 1160 | 65000 |  | 1342 | 1465.95 | 2035.43 | 1536.81 | 2133.82 | 1538.18 | 2135.73 | 0.75 | 1.84
5910 |  | 0.344 | -39.2 | 0.85 | 21310.26 | metal loss | External | 17 | 0.058 |  |  | 0.55 | 1.06 | 4:36 | Recoat |  | 0.7 | 140.75 |  | MFL-A/XT |  | 1160 | 65000 |  | 1342 | 1473.48 | 2045.89
5920 | 40 | 0.344 |  |  | 21311.11 | GirthWeld | [9 empty] | 10 | 0.7 | 140.73 |  |  |  | 1160 | 65000 |  | 1342
5920 |  | 0.344 | -0.64 | 39.36 | 21311.75 | metal loss | External | 11 | 0.038 |  |  | 1.06 | 0.94 | 5:27 | Recoat |  | 0.7 | 140.72 |  | MFL-A/XT |  | 1160 | 65000 |  | 1342
5920 |  | 0.344 | -0.72 | 39.29 | 21311.82 | cluster | External | 49 | 0.169 |  |  | 1.62 | 8.48 | 7:22 | Recoat |  | 0.7 | 140.72 |  |  |  | 1160 | 65000 |  | 1342 | 1403.7 | 1949.01 | 1458.71 | 2025.38 | 1471.3 | 2042.86 | 0.8 | 1.75
5920 |  | 0.344 | -0.73 | 39.27 | 21311.84 | metal loss | External | 24 | 0.083 |  |  | 0.94 | 1.89 | 9:04 | Recoat |  | 0.7 | 140.72 |  | MFL-A/XT |  | 1160 | 65000 |  | 1342 | 1464.79 | 2033.83 | 1535.73 | 2132.33 | 1536.78 | 2133.77 | 0.76 | 1.84
5920 |  | 0.344 | -0.75 | 39.25 | 21311.86 | metal loss | External | 17 | 0.058 |  |  | 0.87 | 3.03 | 3:37 | Recoat |  | 0.7 | 140.72 |  | MFL-A/XT |  | 1160 | 65000 |  | 1342 | 1469.75 | 2040.72
5920 |  | 0.344 | -0.75 | 39.25 | 21311.86 | metal loss | External | 14 | 0.048 |  |  | 0.35 | 0.59 | 4:30 | Recoat |  | 0.7 | 140.72 |  | MFL-A/XT |  | 1160 | 65000 |  | 1342 | 1475.26 | 2048.36
5920 |  | 0.344 | -0.81 | 39.19 | 21311.92 | metal loss | External | 26 | 0.089 |  |  | 0.59 | 1.5 | 5:21 | Recoat |  | 0.7 | 140.72 |  | MFL-A/XT |  | 1160 | 65000 |  | 1342 | 1470.96 | 2042.39 | 1542.65 | 2141.93 | 1543.19 | 2142.69 | 0.75 | 1.85
5920 |  | 0.344 | -0.83 | 39.18 | 21311.94 | metal loss | External | 31 | 0.107 |  |  | 0.55 | 2.44 | 4:37 | Recoat |  | 0.7 | 140.72 |  | MFL-A/XT |  | 1160 | 65000 |  | 1342 | 1470.67 | 2041.98 | 1542.24 | 2141.36 | 1542.95 | 2142.35 | 0.75 | 1.85
5920 |  | 0.344 | -0.99 | 39.01 | 21312.1 | metal loss | External | 17 | 0.058 |  |  | 0.47 | 0.98 | 4:24 | Recoat |  | 0.7 | 140.71 |  | MFL-A/XT |  | 1160 | 65000 |  | 1342 | 1474.23 | 2046.93
5920 |  |  |  |  | 21312.4 | Attachment | [7 empty] | 6:00 | Repair Marker 2012 Dig #12 Recoat |  |  | 140.71
5920 |  |  |  |  | 21335.81 | Attachment | [7 empty] | 6:00 | Repair Marker |  |  | 140.18
5920 |  |  |  |  | 21336.46 | Area Start Composite Wrap | [8 empty] | Repair Marker @12:00 |  |  | 140.16
5920 |  | 0.344 | -25.86 | 14.14 | 21336.97 | metal loss | External | 24 | 0.083 |  |  | 1.18 | 1.61 | 6:23 | Repaired? |  | 0.7 | 140.15 |  | MFL-A/XT |  | 1160 | 65000 |  | 1342 | 1459.26 | 2026.15 | 1529.42 | 2123.57 | 1530.98 | 2125.72 | 0.76 | 1.83
5920 |  | 0.344 | -26.1 | 13.91 | 21337.2 | cluster | External | 35 | 0.12 |  |  | 1.92 | 4.23 | 6:16 | Repaired? |  | 0.7 | 140.15 |  |  |  | 1160 | 65000 |  | 1342 | 1414.76 | 1964.35 | 1475.49 | 2048.68 | 1482.5 | 2058.41 | 0.79 | 1.77
5920 |  |  |  |  | 21337.88 | Area End Composite Wrap | [8 empty] | Repair Marker @12:00 |  |  | 140.13
5920 |  |  |  |  | 21338.91 | Attachment | [7 empty] | 6:00 | Repair Marker |  |  | 140.11
5930 | 40.07 | 0.344 |  |  | 21351.11 | GirthWeld | [9 empty] | 27 | 0.7 | 139.83 |  |  |  | 1160 | 65000 |  | 1342
5930 |  | 0.344 | -16 | 24.07 | 21367.11 | metal loss | External | 11 | 0.038 |  |  | 1.61 | 2.21 | 5:25 |  |  | 0.7 | 139.46 |  | MFL-A/XT |  | 1160 | 65000 |  | 1342
5930 |  | 0.344 | -16.56 | 23.51 | 21367.67 | metal loss | External | 15 | 0.052 |  |  | 1.93 | 2.6 | 6:04 |  |  | 0.7 | 139.44 |  | MFL-A/XT |  | 1160 | 65000 |  | 1342 | 1453.11 | 2017.6
5930 |  | 0.344 | -17.32 | 22.75 | 21368.43 | metal loss | External | 10 | 0.034 |  |  | 1.93 | 1.93 | 7:03 |  |  | 0.7 | 139.42 |  | MFL-A/XT |  | 1160 | 65000 |  | 1342
5930 |  | 0.344 | -17.77 | 22.29 | 21368.88 | metal loss | External | 11 | 0.038 |  |  | 1.14 | 2.09 | 6:54 |  |  | 0.7 | 139.41 |  | MFL-A/XT |  | 1160 | 65000 |  | 1342
5930 |  | 0.344 | -18.15 | 21.91 | 21369.26 | metal loss | External | 14 | 0.048 |  |  | 1.14 | 0.67 | 6:34 |  |  | 0.7 | 139.4 |  | MFL-A/XT |  | 1160 | 65000 |  | 1342 | 1467.5 | 2037.59
5930 |  | 0.344 | -18.21 | 21.86 | 21369.32 | metal loss | External | 19 | 0.065 |  |  | 1.73 | 1.81 | 4:57 |  |  | 0.7 | 139.4 |  | MFL-A/XT |  | 1160 | 65000 |  | 1342 | 1451.09 | 2014.8
5930 |  | 0.344 | -18.38 | 21.68 | 21369.49 | metal loss | External | 13 | 0.045 |  |  | 1.06 | 1.97 | 5:46 |  |  | 0.7 | 139.4 |  | MFL-A/XT |  | 1160 | 65000 |  | 1342 | 1469.08 | 2039.78
5930 |  | 0.344 | -18.45 | 21.62 | 21369.56 | cluster | External | 28 | 0.096 |  |  | 3.19 | 9.3 | 5:50 |  |  | 0.7 | 139.4 |  |  |  | 1160 | 65000 |  | 1342 | 1383.99 | 1921.63 | 1437.24 | 1995.57 | 1470.31 | 2041.49 | 0.81 | 1.72
5930 |  | 0.344 | -18.46 | 21.61 | 21369.57 | metal loss | External | 10 | 0.034 |  |  | 0.39 | 0.59 | 6:24 |  |  | 0.7 | 139.4 |  | MFL-A/XT |  | 1160 | 65000 |  | 1342
5930 |  | 0.344 | -18.88 | 21.19 | 21369.99 | metal loss | External | 14 | 0.048 |  |  | 0.59 | 1.69 | 6:18 |  |  | 0.7 | 139.39 |  | MFL-A/XT |  | 1160 | 65000 |  | 1342 | 1473.62 | 2046.09
5930 |  | 0.344 | -19.02 | 21.05 | 21370.13 | cluster | External | 18 | 0.062 |  |  | 0.82 | 3.19 | 6:32 |  |  | 0.7 | 139.38 |  |  |  | 1160 | 65000 |  | 1342 | 1469.87 | 2040.88
5930 |  | 0.344 | -19.27 | 20.8 | 21370.38 | metal loss | External | 10 | 0.034 |  |  | 1.18 | 5.04 | 5:02 |  |  | 0.7 | 139.38 |  | MFL-A/XT |  | 1160 | 65000 |  | 1342
5930 |  | 0.344 | -19.37 | 20.7 | 21370.48 | metal loss | External | 20 | 0.069 |  |  | 1.89 | 2.21 | 6:18 |  |  | 0.7 | 139.37 |  | MFL-A/XT |  | 1160 | 65000 |  | 1342 | 1445.34 | 2006.81 | 1513.32 | 2101.21 | 1515.14 | 2103.73 | 0.77 | 1.81
5930 |  | 0.344 | -20.1 | 19.96 | 21371.21 | metal loss | External | 14 | 0.048 |  |  | 1.97 | 3.58 | 5:38 |  |  | 0.7 | 139.36 |  | MFL-A/XT |  | 1160 | 65000 |  | 1342 | 1454.15 | 2019.05
5930 |  | 0.344 | -31.29 | 8.77 | 21382.4 | cluster | External | 38 | 0.131 |  |  | 3.3 | 8.57 | 5:55 |  |  | 0.7 | 139.17 |  |  |  | 1160 | 65000 |  | 1342 | 1338.49 | 1858.47 | 1377.72 | 1912.93 | 1408.98 | 1956.34 | 0.84 | 1.65
5930 |  | 0.344 | -31.29 | 8.77 | 21382.4 | metal loss | External | 24 | 0.083 |  |  | 1.42 | 3.23 | 4:49 |  |  | 0.7 | 139.17 |  | MFL-A/XT |  | 1160 | 65000 |  | 1342 | 1452.69 | 2017.03 | 1521.84 | 2113.04 | 1524 | 2116.04 | 0.76 | 1.82
5930 |  | 0.344 | -32.76 | 7.3 | 21383.87 | metal loss | External | 12 | 0.041 |  |  | 1.81 | 1.85 | 4:38 |  |  | 0.7 | 139.17 |  | MFL-A/XT |  | 1160 | 65000 |  | 1342
5930 |  | 0.344 | -33.06 | 7.01 | 21384.17 | metal loss | External | 13 | 0.045 |  |  | 0.55 | 1.02 | 4:19 |  |  | 0.7 | 139.17 |  | MFL-A/XT |  | 1160 | 65000 |  | 1342 | 1474.18 | 2046.86
5930 |  | 0.344 | -33.27 | 6.8 | 21384.38 | cluster | External | 23 | 0.079 |  |  | 3 | 3.44 | 4:43 |  |  | 0.7 | 139.17 |  |  |  | 1160 | 65000 |  | 1342 | 1407.81 | 1954.71 | 1467.33 | 2037.35 | 1485.78 | 2062.96 | 0.79 | 1.76
5930 |  | 0.344 | -33.27 | 6.79 | 21384.38 | metal loss | External | 47 | 0.162 |  |  | 1.1 | 1.22 | 3:57 |  |  | 0.7 | 139.17 |  | MFL-A/XT |  | 1160 | 65000 |  | 1342 | 1440.52 | 2000.12 | 1505.16 | 2089.88 | 1512.04 | 2099.43 | 0.77 | 1.8
5930 |  | 0.344 | -33.28 | 6.78 | 21384.39 | metal loss | External | 12 | 0.041 |  |  | 0.63 | 1.89 | 4:34 |  |  | 0.7 | 139.17 |  | MFL-A/XT |  | 1160 | 65000 |  | 1342
5930 |  | 0.344 | -33.43 | 6.63 | 21384.54 | metal loss | External | 10 | 0.034 |  |  | 0.51 | 0.98 | 4:25 |  |  | 0.7 | 139.17 |  | MFL-A/XT |  | 1160 | 65000 |  | 1342
5930 |  | 0.344 | -33.47 | 6.59 | 21384.58 | cluster | External | 47 | 0.162 |  |  | 5.38 | 5.45 | 4:05 |  |  | 0.7 | 139.17 |  |  |  | 1160 | 65000 |  | 1342 | 1207.22 | 1676.19 | 1198.93 | 1664.69 | 1370.96 | 1903.54 | 0.97 | 1.44
5930 |  | 0.344 | -33.52 | 6.54 | 21384.63 | metal loss | External | 11 | 0.038 |  |  | 0.32 | 0.75 | 4:24 |  |  | 0.7 | 139.17 |  | MFL-A/XT |  | 1160 | 65000 |  | 1342
5930 |  | 0.344 | -34.28 | 5.78 | 21385.39 | metal loss | External | 25 | 0.086 |  |  | 1.46 | 1.89 | 4:40 |  |  | 0.7 | 139.17 |  | MFL-A/XT |  | 1160 | 65000 |  | 1342 | 1450.45 | 2013.92 | 1519.19 | 2109.36 | 1521.73 | 2112.88 | 0.76 | 1.82
5930 |  | 0.344 | -34.58 | 5.49 | 21385.69 | metal loss | External | 14 | 0.048 |  |  | 1.5 | 1.97 | 4:39 |  |  | 0.7 | 139.17 |  | MFL-A/XT |  | 1160 | 65000 |  | 1342 | 1462.07 | 2030.04
5930 |  |  |  |  | 21389.35 | Area Start Composite Wrap | [8 empty] | Repair Marker @12:00 2012 Dig #13 |  |  | 139.16
5930 |  |  |  |  | 21389.52 | Attachment | [7 empty] | 5:30 | Repair Marker 2012 Dig #13 Recoat |  |  | 139.16
5930 |  | 0.344 | -39.17 | 0.89 | 21390.28 | metal loss | External | 54 | 0.186 |  |  | 1.14 | 3.64 | 7:23 | Repaired? |  | 0.7 | 139.16 |  | MFL-A/XT |  | 1160 | 65000 |  | 1342 | 1429.89 | 1985.36 | 1490.39 | 2069.36 | 1500.65 | 2083.61 | 0.78 | 1.78
5930 |  |  |  |  | 21391.06 | Area End Composite Wrap | [8 empty] | Repair Marker @12:00 2012 Dig #13 |  |  | 139.16
5940 | 40.09 | 0.344 |  |  | 21391.18 | GirthWeld | [9 empty] | 5 | 0.7 | 139.16 |  |  |  | 1160 | 65000 |  | 1342
5940 |  | 0.344 | -0.65 | 39.45 | 21391.82 | cluster | External | 45 | 0.155 |  |  | 2.11 | 5.13 | 8:41 | Recoat |  | 0.7 | 139.16 |  |  |  | 1160 | 65000 |  | 1342 | 1378.11 | 1913.47 | 1427.43 | 1981.95 | 1501.61 | 2084.95 | 0.81 | 1.71
5940 |  | 0.344 | -0.66 | 39.43 | 21391.84 | cluster | External | 27 | 0.093 |  |  | 1.82 | 3.06 | 3:21 | Recoat |  | 0.7 | 139.16 |  |  |  | 1160 | 65000 |  | 1342 | 1435.58 | 1993.27 | 1501.5 | 2084.79 | 1514.44 | 2102.76 | 0.77 | 1.8
5940 |  | 0.344 | -0.72 | 39.38 | 21391.89 | cluster | External | 23 | 0.079 |  |  | 1.34 | 8.59 | 6:54 | Recoat |  | 0.7 | 139.16 |  |  |  | 1160 | 65000 |  | 1342 | 1455.92 | 2021.5 | 1525.61 | 2118.27 | 1526.65 | 2119.71 | 0.76 | 1.83
5940 |  | 0.344 | -0.77 | 39.32 | 21391.95 | metal loss | External | 13 | 0.045 |  |  | 2.09 | 11.57 | 4:32 | Recoat |  | 0.7 | 139.16 |  | MFL-A/XT |  | 1160 | 65000 |  | 1342 | 1454.11 | 2018.99
5940 |  | 0.344 | -0.78 | 39.31 | 21391.96 | metal loss | External | 19 | 0.065 |  |  | 0.83 | 1.38 | 10:43 | Recoat |  | 0.7 | 139.16 |  | MFL-A/XT |  | 1160 | 65000 |  | 1342 | 1469.45 | 2040.3
5940 |  |  |  |  | 21392.68 | Attachment | [7 empty] | 6:00 | Repair Marker 2012 Dig #13 Recoat |  |  | 139.16
5950 | 40.07 | 0.344 |  |  | 21431.27 | GirthWeld | [9 empty] | 8 | 0.7 | 139.29 |  |  |  | 1160 | 65000 |  | 1342
5950 |  |  |  |  | 21467.08 | Attachment | [7 empty] | 6:00 | Repair Marker |  |  | 139.35
5950 |  | 0.344 | -37.06 | 3.01 | 21468.32 | cluster | External | 26 | 0.089 |  |  | 2.33 | 8.4 | 6:09 | Recoat |  | 0.7 | 139.35 |  |  |  | 1160 | 65000 |  | 1342 | 1419.74 | 1971.28 | 1482.31 | 2058.14 | 1502.26 | 2085.86 | 0.78 | 1.77
5950 |  | 0.344 | -37.08 | 2.99 | 21468.35 | metal loss | External | 12 | 0.041 |  |  | 0.59 | 0.98 | 5:40 | Recoat |  | 0.7 | 139.35 |  | MFL-A/XT |  | 1160 | 65000 |  | 1342
5950 |  | 0.344 | -37.15 | 2.92 | 21468.42 | metal loss | External | 11 | 0.038 |  |  | 0.71 | 0.59 | 5:53 | Recoat |  | 0.7 | 139.35 |  | MFL-A/XT |  | 1160 | 65000 |  | 1342
5950 |  | 0.344 | -37.16 | 2.9 | 21468.43 | metal loss | External | 13 | 0.045 |  |  | 0.51 | 0.63 | 5:39 | Recoat |  | 0.7 | 139.35 |  | MFL-A/XT |  | 1160 | 65000 |  | 1342 | 1474.51 | 2047.32
5950 |  | 0.344 | -37.31 | 2.75 | 21468.58 | metal loss | External | 13 | 0.045 |  |  | 1.61 | 1.85 | 5:46 | Recoat |  | 0.7 | 139.35 |  | MFL-A/XT |  | 1160 | 65000 |  | 1342 | 1461.53 | 2029.3
5950 |  | 0.344 | -37.32 | 2.75 | 21468.59 | metal loss | External | 12 | 0.041 |  |  | 0.43 | 0.59 | 6:00 | Recoat |  | 0.7 | 139.35 |  | MFL-A/XT |  | 1160 | 65000 |  | 1342
5950 |  | 0.344 | -37.41 | 2.66 | 21468.68 | metal loss | External | 38 | 0.131 |  |  | 1.3 | 0.79 | 6:28 | Recoat |  | 0.7 | 139.35 |  | MFL-A/XT |  | 1160 | 65000 |  | 1342 | 1440.7 | 2000.38 | 1506.65 | 2091.94 | 1512.26 | 2099.74 | 0.77 | 1.8
5950 |  | 0.344 | -37.42 | 2.65 | 21468.69 | metal loss | External | 32 | 0.11 |  |  | 1.89 | 5.35 | 7:07 | Recoat |  | 0.7 | 139.35 |  | MFL-A/XT |  | 1160 | 65000 |  | 1342 | 1422.65 | 1975.31 | 1485.5 | 2062.57 | 1492.68 | 2072.54 | 0.78 | 1.78
5950 |  |  |  |  | 21470.41 | Attachment | [7 empty] | 6:00 | Repair Marker |  |  | 139.36
5960 | 40.06 | 0.344 |  |  | 21471.34 | GirthWeld | [10 empty] | 0.7 | 139.36 |  |  |  | 1160 | 65000 |  | 1342
5970 | 40.08 | 0.344 |  |  | 21511.39 | GirthWeld | [10 empty] | 0.7 | 139.41 |  |  |  | 1160 | 65000 |  | 1342
5980 | 40.03 | 0.344 |  |  | 21551.47 | GirthWeld | [9 empty] | 1 | 0.7 | 139.88 |  |  |  | 1160 | 65000 |  | 1342
5980 |  | 0.344 | -0.86 | 39.17 | 21552.33 | metal loss | External | 11 | 0.038 |  |  | 0.59 | 0.67 | 5:29 |  |  | 0.7 | 139.9 |  | MFL-A/XT |  | 1160 | 65000 |  | 1342
5990 | 40.05 | 0.344 |  |  | 21591.49 | GirthWeld | [10 empty] | 0.7 | 140.41 |  |  |  | 1160 | 65000 |  | 1342
6000 | 40.08 | 0.344 |  |  | 21631.54 | GirthWeld | [10 empty] | 0.7 | 140.64 |  |  |  | 1160 | 65000 |  | 1342
6010 | 39.89 | 0.344 |  |  | 21671.62 | GirthWeld | [9 empty] | 1 | 0.7 | 140.86 |  |  |  | 1160 | 65000 |  | 1342
6010 |  | 0.344 | -38.67 | 1.22 | 21710.28 | metal loss | External | 16 | 0.055 |  |  | 0.55 | 1.3 | 5:26 |  |  | 0.7 | 136.01 |  | MFL-A/XT |  | 1160 | 65000 |  | 1342 | 1473.66 | 2046.14
6020 | 32.88 | 0.344 |  |  | 21711.5 | GirthWeld | [10 empty] | 0.7 | 135.76 |  |  |  | 1160 | 65000 |  | 1342
6030 | 9.71 | 0.344 |  |  | 21744.38 | GirthWeld | [10 empty] | 0.7 | 128.27 |  |  |  | 1160 | 65000 |  | 1342
6040 | 40.06 | 0.344 |  |  | 21754.09 | GirthWeld | [10 empty] | 0.7 | 125.73 |  |  |  | 1160 | 65000 |  | 1342
6050 | 40.15 | 0.344 |  |  | 21794.15 | GirthWeld | [10 empty] | 0.7 | 115.3 |  |  |  | 1160 | 65000 |  | 1342
6060 | 40.1 | 0.344 |  |  | 21834.3 | GirthWeld | [9 empty] | 3 | 0.7 | 107.78 |  |  |  | 1160 | 65000 |  | 1342
6060 |  | 0.344 | -11.13 | 28.98 | 21845.43 | metal loss | External | 19 | 0.065 |  |  | 0.75 | 1.46 | 6:54 |  |  | 0.7 | 106.91 |  | MFL-A/XT |  | 1160 | 65000 |  | 1342 | 1470.7 | 2042.03
6060 |  | 0.344 | -39.22 | 0.88 | 21873.53 | metal loss | External | 34 | 0.117 |  |  | 0.75 | 1.5 | 5:21 |  |  | 0.7 | 107.89 |  | MFL-A/XT |  | 1160 | 65000 |  | 1342 | 1464.78 | 2033.82 | 1535.39 | 2131.85 | 1537.02 | 2134.11 | 0.76 | 1.84
6060 |  | 0.344 | -39.23 | 0.87 | 21873.53 | metal loss | External | 11 | 0.038 |  |  | 0.63 | 1.3 | 4:19 |  |  | 0.7 | 107.89 |  | MFL-A/XT |  | 1160 | 65000 |  | 1342
6070 | 40.1 | 0.344 |  |  | 21874.41 | GirthWeld | [9 empty] | 3 | 0.7 | 107.99 |  |  |  | 1160 | 65000 |  | 1342
6070 |  | 0.344 | -0.81 | 39.29 | 21875.21 | metal loss | External | 18 | 0.062 |  |  | 0.79 | 5.75 | 7:34 |  |  | 0.7 | 108.09 |  | MFL-A/XT |  | 1160 | 65000 |  | 1342 | 1470.54 | 2041.81
6070 |  | 0.344 | -0.82 | 39.27 | 21875.23 | metal loss | External | 12 | 0.041 |  |  | 1.34 | 0.98 | 3:44 |  |  | 0.7 | 108.09 |  | MFL-A/XT |  | 1160 | 65000 |  | 1342
6070 |  | 0.344 | -0.85 | 39.24 | 21875.26 | metal loss | External | 19 | 0.065 |  |  | 0.91 | 4.17 | 4:24 |  |  | 0.7 | 108.1 |  | MFL-A/XT |  | 1160 | 65000 |  | 1342 | 1468.11 | 2038.43
6080 | 40.02 | 0.344 |  |  | 21914.5 | GirthWeld | [10 empty] | 0.7 | 114.17 |  |  |  | 1160 | 65000 |  | 1342
6090 | 40.09 | 0.344 |  |  | 21954.53 | GirthWeld | [9 empty] | 1 | 0.7 | 116.73 |  |  |  | 1160 | 65000 |  | 1342
6090 |  | 0.344 | -0.75 | 39.34 | 21955.27 | metal loss | External | 11 | 0.038 |  |  | 1.22 | 2.72 | 5:01 |  |  | 0.7 | 116.72 |  | MFL-A/XT |  | 1160 | 65000 |  | 1342
6100 | 40.07 | 0.344 |  |  | 21994.61 | GirthWeld | [9 empty] | 4 | 0.7 | 116.46 |  |  |  | 1160 | 65000 |  | 1342
6100 |  | 0.344 | -39.16 | 0.91 | 22033.77 | cluster | External | 51 | 0.175 |  |  | 3.56 | 12.51 | 5:10 |  |  | 0.7 | 116.08 |  |  |  | 1160 | 65000 |  | 1342 | 1260.37 | 1750 | 1269.62 | 1762.84 | 1420.52 | 1972.35 | 0.91 | 1.52
6100 |  | 0.344 | -39.17 | 0.89 | 22033.79 | metal loss | External | 21 | 0.072 |  |  | 1.42 | 3.78 | 8:51 |  |  | 0.7 | 116.08 |  | MFL-A/XT |  | 1160 | 65000 |  | 1342 | 1456.06 | 2021.71 | 1525.84 | 2118.59 | 1527.21 | 2120.5 | 0.76 | 1.83
6100 |  | 0.344 | -39.42 | 0.65 | 22034.04 | metal loss | External | 14 | 0.048 |  |  | 0.91 | 0.59 | 5:29 |  |  | 0.7 | 116.08 |  | MFL-A/XT |  | 1160 | 65000 |  | 1342 | 1470.45 | 2041.68
6100 |  | 0.344 | -39.44 | 0.63 | 22034.05 | metal loss | External | 13 | 0.045 |  |  | 0.43 | 0.67 | 6:33 |  |  | 0.7 | 116.08 |  | MFL-A/XT |  | 1160 | 65000 |  | 1342 | 1474.95 | 2047.93
6110 | 40.08 | 0.344 |  |  | 22034.68 | GirthWeld | [9 empty] | 2 | 0.7 | 116.08 |  |  |  | 1160 | 65000 |  | 1342
6110 |  | 0.344 | -0.73 | 39.35 | 22035.41 | metal loss | External | 27 | 0.093 |  |  | 2.21 | 0.63 | 7:17 |  |  | 0.7 | 116.08 |  | MFL-A/XT |  | 1160 | 65000 |  | 1342 | 1421.75 | 1974.07 | 1484.74 | 2061.53 | 1490.77 | 2069.89 | 0.78 | 1.78
6110 |  | 0.344 | -0.78 | 39.3 | 22035.46 | metal loss | External | 14 | 0.048 |  |  | 1.89 | 2.01 | 6:46 |  |  | 0.7 | 116.08 |  | MFL-A/XT |  | 1160 | 65000 |  | 1342 | 1455.4 | 2020.79
6120 | 40.08 | 0.344 |  |  | 22074.76 | GirthWeld | [9 empty] | 4 | 1 | 116.13 |  |  |  | 1160 | 65000 |  | 1342
6120 |  |  |  |  | 22112.9 | Attachment | [7 empty] | 6:00 | Repair Marker |  |  | 116.13
6120 |  | 0.344 | -39.17 | 0.9 | 22113.93 | metal loss | External | 10 | 0.034 |  |  | 1.38 | 4.61 | 9:08 | Recoat |  | 1 | 116.14 |  | MFL-A/XT |  | 1160 | 65000 |  | 1342
6120 |  | 0.344 | -39.18 | 0.9 | 22113.94 | metal loss | External | 28 | 0.096 |  |  | 1.38 | 7.99 | 7:24 | Recoat |  | 1 | 116.14 |  | MFL-A/XT |  | 1160 | 65000 |  | 1342 | 1449.2 | 2012.17 | 1517.57 | 2107.11 | 1520.69 | 2111.44 | 0.76 | 1.82
6120 |  | 0.344 | -39.2 | 0.88 | 22113.96 | metal loss | External | 47 | 0.162 |  |  | 0.98 | 2.32 | 6:05 | Recoat |  | 1 | 116.14 |  | MFL-A/XT |  | 1160 | 65000 |  | 1342 | 1446.59 | 2008.56 | 1512.62 | 2100.23 | 1518.34 | 2108.17 | 0.77 | 1.81
6120 |  | 0.344 | -39.2 | 0.88 | 22113.96 | metal loss | External | 54 | 0.186 |  |  | 1.02 | 4.33 | 4:42 | Recoat |  | 1 | 116.14 |  | MFL-A/XT |  | 1160 | 65000 |  | 1342 | 1437.45 | 1995.87 | 1499.97 | 2082.67 | 1508.59 | 2094.63 | 0.77 | 1.8
6120 |  |  |  |  | 22114.64 | Attachment | [7 empty] | 6:00 | Repair Marker |  |  | 116.14
6130 | 40.02 | 0.344 |  |  | 22114.84 | GirthWeld | [10 empty] | 0.7 | 116.14 |  |  |  | 1160 | 65000 |  | 1342
6140 | 40.13 | 0.344 |  |  | 22154.86 | GirthWeld | [10 empty] | 0.7 | 116.46 |  |  |  | 1160 | 65000 |  | 1342
6150 | 39.95 | 0.344 |  |  | 22194.99 | GirthWeld | [10 empty] | 0.7 | 116.27 |  |  |  | 1160 | 65000 |  | 1342
6160 | 40.03 | 0.344 |  |  | 22234.95 | GirthWeld | [10 empty] | 0.7 | 116.01 |  |  |  | 1160 | 65000 |  | 1342
6170 | 40.03 | 0.344 |  |  | 22274.98 | GirthWeld | [10 empty] | 0.7 | 115.17 |  |  |  | 1160 | 65000 |  | 1342
6180 | 40.06 | 0.344 |  |  | 22315 | GirthWeld | [9 empty] | 2 | 0.7 | 114.46 |  |  |  | 1160 | 65000 |  | 1342
6180 |  | 0.344 | -39.19 | 0.87 | 22354.2 | metal loss | External | 10 | 0.034 |  |  | 0.63 | 2.79 | 6:18 |  |  | 0.7 | 113.72 |  | MFL-A/XT |  | 1160 | 65000 |  | 1342
6180 |  | 0.344 | -39.19 | 0.87 | 22354.2 | metal loss | External | 15 | 0.052 |  |  | 0.75 | 2.84 | 4:45 |  |  | 0.7 | 113.72 |  | MFL-A/XT |  | 1160 | 65000 |  | 1342 | 1471.98 | 2043.81
6190 | 40.05 | 0.344 |  |  | 22355.06 | GirthWeld | [10 empty] | 0.7 | 113.69 |  |  |  | 1160 | 65000 |  | 1342
6200 | 40.05 | 0.344 |  |  | 22395.11 | GirthWeld | [10 empty] | 0.7 | 112.26 |  |  |  | 1160 | 65000 |  | 1342
6210 | 40.06 | 0.344 |  |  | 22435.16 | GirthWeld | [10 empty] | 0.7 | 110.78 |  |  |  | 1160 | 65000 |  | 1342
6220 | 39.95 | 0.344 |  |  | 22475.21 | GirthWeld | [10 empty] | 0.7 | 108.74 |  |  |  | 1160 | 65000 |  | 1342
6230 | 39.9 | 0.344 |  |  | 22515.16 | GirthWeld | [10 empty] | 0.7 | 106.82 |  |  |  | 1160 | 65000 |  | 1342
6240 | 39.99 | 0.344 |  |  | 22555.07 | GirthWeld | [10 empty] | 0.7 | 105.16 |  |  |  | 1160 | 65000 |  | 1342
6250 | 16.99 | 0.344 |  |  | 22595.05 | GirthWeld | [10 empty] | 0.7 | 103.89 |  |  |  | 1160 | 65000 |  | 1342
6260 | 40.04 | 0.344 |  |  | 22612.04 | GirthWeld | [10 empty] | 0.7 | 103.39 |  |  |  | 1160 | 65000 |  | 1342
6270 | 40 | 0.344 |  |  | 22652.08 | GirthWeld | [9 empty] | 2 | 0.7 | 100.99 |  |  |  | 1160 | 65000 |  | 1342
6270 |  | 0.344 | -30.57 | 9.42 | 22682.66 | metal loss | External | 10 | 0.034 |  |  | 0.51 | 0.83 | 2:50 |  |  | 0.7 | 99.58 |  | MFL-A/XT |  | 1160 | 65000 |  | 1342
6270 |  | 0.344 | -30.9 | 9.09 | 22682.99 | metal loss manufacturing | N/A | 14 | 0.048 |  |  | 0.35 | 0.67 | 5:59 |  |  | 0.7 | 99.57 |  | MFL-A/XT |  | 1160 | 65000 |  | 1342
6280 | 39.99 | 0.344 |  |  | 22692.08 | GirthWeld | [10 empty] | 1 | 99.35 |  |  |  | 1160 | 65000 |  | 1342
6290 | 39.94 | 0.344 |  |  | 22732.07 | GirthWeld | [10 empty] | 0.7 | 97.92 |  |  |  | 1160 | 65000 |  | 1342
6300 | 39.93 | 0.344 |  |  | 22772.01 | GirthWeld | [10 empty] | 0.7 | 96.25 |  |  |  | 1160 | 65000 |  | 1342
6310 | 40.04 | 0.344 |  |  | 22811.93 | GirthWeld | [9 empty] | 1 | 0.7 | 95.11 |  |  |  | 1160 | 65000 |  | 1342
6310 |  | 0.344 | -0.98 | 39.06 | 22812.91 | metal loss | External | 11 | 0.038 |  |  | 0.83 | 1.61 | 6:15 |  |  | 0.7 | 95.07 |  | MFL-A/XT |  | 1160 | 65000 |  | 1342
6320 | 40.01 | 0.344 |  |  | 22851.97 | GirthWeld | [10 empty] | 0.7 | 93.86 |  |  |  | 1160 | 65000 |  | 1342
6330 | 40.1 | 0.344 |  |  | 22891.98 | GirthWeld | [10 empty] | 0.7 | 92.73 |  |  |  | 1160 | 65000 |  | 1342
6340 | 40.02 | 0.344 |  |  | 22932.08 | GirthWeld | [10 empty] | 1 | 90.33 |  |  |  | 1160 | 65000 |  | 1342
6350 | 40.06 | 0.344 |  |  | 22972.1 | GirthWeld | [9 empty] | 6 | 0.7 | 84.46 |  |  |  | 1160 | 65000 |  | 1342
6350 |  | 0.344 | -34.62 | 5.44 | 23006.72 | metal loss | External | 12 | 0.041 |  |  | 0.59 | 1.22 | 6:49 |  |  | 0.7 | 78.06 |  | MFL-A/XT |  | 1160 | 65000 |  | 1342
6350 |  | 0.344 | -34.9 | 5.16 | 23007 | metal loss | External | 13 | 0.045 |  |  | 0.59 | 0.67 | 6:33 |  |  | 0.7 | 78.03 |  | MFL-A/XT |  | 1160 | 65000 |  | 1342 | 1473.91 | 2046.49
6350 |  | 0.344 | -34.95 | 5.11 | 23007.05 | metal loss | External | 19 | 0.065 |  |  | 0.47 | 0.79 | 6:54 |  |  | 0.7 | 78.03 |  | MFL-A/XT |  | 1160 | 65000 |  | 1342 | 1473.85 | 2046.41
6350 |  | 0.344 | -35.39 | 4.67 | 23007.49 | cluster | External | 32 | 0.11 |  |  | 1.42 | 1.55 | 6:20 |  |  | 0.7 | 77.98 |  |  |  | 1160 | 65000 |  | 1342 | 1442.91 | 2003.44 | 1509.87 | 2096.42 | 1525.19 | 2117.69 | 0.77 | 1.81
6350 |  | 0.344 | -35.61 | 4.45 | 23007.71 | metal loss | External | 15 | 0.052 |  |  | 0.47 | 0.94 | 6:41 |  |  | 0.7 | 77.96 |  | MFL-A/XT |  | 1160 | 65000 |  | 1342 | 1474.49 | 2047.29
6350 |  | 0.344 | -36.44 | 3.62 | 23008.54 | metal loss | External | 16 | 0.055 |  |  | 0.55 | 1.1 | 6:19 |  |  | 0.7 | 77.88 |  | MFL-A/XT |  | 1160 | 65000 |  | 1342 | 1473.66 | 2046.14
6360 | 40.15 | 0.344 |  |  | 23012.16 | GirthWeld | [9 empty] | 26 | 0.7 | 77.54 |  |  |  | 1160 | 65000 |  | 1342
6360 |  | 0.344 | -6.43 | 33.73 | 23018.59 | metal loss | External | 11 | 0.038 |  |  | 0.59 | 1.06 | 4:42 |  |  | 0.7 | 76.99 |  | MFL-A/XT |  | 1160 | 65000 |  | 1342
6360 |  | 0.344 | -6.79 | 33.36 | 23018.95 | metal loss | External | 16 | 0.055 |  |  | 1.5 | 1.46 | 4:33 |  |  | 0.7 | 76.96 |  | MFL-A/XT |  | 1160 | 65000 |  | 1342 | 1460.05 | 2027.25
6360 |  | 0.344 | -7.06 | 33.09 | 23019.23 | metal loss | External | 12 | 0.041 |  |  | 1.5 | 1.81 | 4:28 |  |  | 0.7 | 76.95 |  | MFL-A/XT |  | 1160 | 65000 |  | 1342
6360 |  | 0.344 | -7.44 | 32.71 | 23019.6 | metal loss | External | 14 | 0.048 |  |  | 1.73 | 1.26 | 4:04 |  |  | 0.7 | 76.92 |  | MFL-A/XT |  | 1160 | 65000 |  | 1342 | 1458.29 | 2024.8
6360 |  | 0.344 | -8.67 | 31.49 | 23020.83 | metal loss | External | 14 | 0.048 |  |  | 0.91 | 1.3 | 4:08 |  |  | 0.7 | 76.86 |  | MFL-A/XT |  | 1160 | 65000 |  | 1342 | 1470.45 | 2041.68
6360 |  | 0.344 | -9.14 | 31.01 | 23021.31 | metal loss | External | 10 | 0.034 |  |  | 0.59 | 1.18 | 4:20 |  |  | 0.7 | 76.84 |  | MFL-A/XT |  | 1160 | 65000 |  | 1342
6360 |  | 0.344 | -9.62 | 30.53 | 23021.79 | metal loss | External | 24 | 0.083 |  |  | 1.22 | 1.89 | 3:57 |  |  | 0.7 | 76.82 |  | MFL-A/XT |  | 1160 | 65000 |  | 1342 | 1458 | 2024.4 | 1527.98 | 2121.56 | 1529.65 | 2123.88 | 0.76 | 1.83
6360 |  | 0.344 | -10.69 | 29.47 | 23022.85 | metal loss | External | 21 | 0.072 |  |  | 0.71 | 1.38 | 7:37 |  |  | 0.7 | 76.79 |  | MFL-A/XT |  | 1160 | 65000 |  | 1342 | 1470.59 | 2041.88 | 1542.31 | 2141.46 | 1542.69 | 2141.99 | 0.75 | 1.85
6360 |  | 0.344 | -10.72 | 29.43 | 23022.89 | metal loss | External | 13 | 0.045 |  |  | 0.75 | 1.26 | 4:10 |  |  | 0.7 | 76.79 |  | MFL-A/XT |  | 1160 | 65000 |  | 1342 | 1472.48 | 2044.51
6360 |  | 0.344 | -10.83 | 29.32 | 23023 | metal loss | External | 11 | 0.038 |  |  | 0.63 | 1.18 | 4:11 |  |  | 0.7 | 76.78 |  | MFL-A/XT |  | 1160 | 65000 |  | 1342
6360 |  | 0.344 | -11.13 | 29.02 | 23023.3 | metal loss | External | 14 | 0.048 |  |  | 0.79 | 1.22 | 4:18 |  |  | 0.7 | 76.78 |  | MFL-A/XT |  | 1160 | 65000 |  | 1342 | 1471.92 | 2043.73
6360 |  | 0.344 | -11.54 | 28.62 | 23023.7 | metal loss | External | 10 | 0.034 |  |  | 0.63 | 0.94 | 7:30 |  |  | 0.7 | 76.77 |  | MFL-A/XT |  | 1160 | 65000 |  | 1342
6360 |  | 0.344 | -11.64 | 28.51 | 23023.8 | metal loss | External | 11 | 0.038 |  |  | 1.34 | 1.34 | 7:29 |  |  | 0.7 | 76.76 |  | MFL-A/XT |  | 1160 | 65000 |  | 1342
6360 |  | 0.344 | -12.23 | 27.93 | 23024.39 | metal loss | External | 17 | 0.058 |  |  | 0.91 | 1.73 | 7:19 |  |  | 0.7 | 76.76 |  | MFL-A/XT |  | 1160 | 65000 |  | 1342 | 1469.24 | 2040
6360 |  | 0.344 | -12.66 | 27.49 | 23024.82 | metal loss | External | 13 | 0.045 |  |  | 1.53 | 1.73 | 4:17 |  |  | 0.7 | 76.75 |  | MFL-A/XT |  | 1160 | 65000 |  | 1342 | 1462.62 | 2030.82
6360 |  | 0.344 | -12.71 | 27.44 | 23024.88 | metal loss | External | 49 | 0.169 |  |  | 0.87 | 2.03 | 7:47 |  |  | 0.7 | 76.75 |  | MFL-A/XT |  | 1160 | 65000 |  | 1342 | 1452.03 | 2016.1 | 1519.02 | 2109.12 | 1523.9 | 2115.89 | 0.76 | 1.82
6360 |  | 0.344 | -16.21 | 23.94 | 23028.38 | metal loss | External | 10 | 0.034 |  |  | 0.63 | 1.1 | 4:22 |  |  | 0.7 | 76.79 |  | MFL-A/XT |  | 1160 | 65000 |  | 1342
6360 |  | 0.344 | -16.49 | 23.66 | 23028.66 | cluster | External | 29 | 0.1 |  |  | 1.38 | 3.65 | 3:52 |  |  | 0.7 | 76.8 |  |  |  | 1160 | 65000 |  | 1342 | 1448.1 | 2010.64 | 1516.22 | 2105.23 | 1522.21 | 2113.56 | 0.77 | 1.81
6360 |  | 0.344 | -16.7 | 23.46 | 23028.86 | metal loss | External | 12 | 0.041 |  |  | 1.1 | 1.5 | 4:20 |  |  | 0.7 | 76.81 |  | MFL-A/XT |  | 1160 | 65000 |  | 1342
6360 |  | 0.344 | -17.6 | 22.55 | 23029.76 | metal loss | External | 16 | 0.055 |  |  | 0.83 | 1.26 | 4:08 |  |  | 0.7 | 76.84 |  | MFL-A/XT |  | 1160 | 65000 |  | 1342 | 1470.64 | 2041.95
6360 |  | 0.344 | -17.98 | 22.18 | 23030.14 | metal loss | External | 12 | 0.041 |  |  | 0.79 | 2.05 | 7:47 |  |  | 0.7 | 76.86 |  | MFL-A/XT |  | 1160 | 65000 |  | 1342
6360 |  | 0.344 | -18.24 | 21.91 | 23030.41 | metal loss | External | 11 | 0.038 |  |  | 0.98 | 1.38 | 4:21 |  |  | 0.7 | 76.88 |  | MFL-A/XT |  | 1160 | 65000 |  | 1342
6360 |  | 0.344 | -19.59 | 20.56 | 23031.76 | metal loss | External | 23 | 0.079 |  |  | 1.26 | 1.53 | 4:02 |  |  | 0.7 | 76.95 |  | MFL-A/XT |  | 1160 | 65000 |  | 1342 | 1457.97 | 2024.35 | 1527.98 | 2121.56 | 1529.52 | 2123.7 | 0.76 | 1.83
6360 |  | 0.344 | -20.27 | 19.88 | 23032.43 | metal loss | External | 11 | 0.038 |  |  | 0.79 | 1.42 | 4:20 |  |  | 0.7 | 77 |  | MFL-A/XT |  | 1160 | 65000 |  | 1342
6360 |  | 0.344 | -28.08 | 12.07 | 23040.25 | metal loss | External | 22 | 0.076 |  |  | 0.51 | 1.3 | 4:45 |  |  | 0.7 | 77.89 |  | MFL-A/XT |  | 1160 | 65000 |  | 1342 | 1473 | 2045.22 | 1544.97 | 2145.16 | 1545.22 | 2145.5 | 0.75 | 1.85
6360 |  | 0.344 | -28.41 | 11.74 | 23040.57 | metal loss | External | 20 | 0.069 |  |  | 1.85 | 2.4 | 4:37 |  |  | 0.7 | 77.94 |  | MFL-A/XT |  | 1160 | 65000 |  | 1342 | 1446.56 | 2008.51 | 1514.77 | 2103.22 | 1516.51 | 2105.64 | 0.77 | 1.81
6370 | 39.97 | 0.344 |  |  | 23052.31 | GirthWeld | [9 empty] | 4 | 0.7 | 79.98 |  |  |  | 1160 | 65000 |  | 1342
6370 |  | 0.344 | -0.83 | 39.15 | 23053.14 | metal loss | External | 37 | 0.127 |  |  | 0.67 | 1.1 | 5:21 |  |  | 0.7 | 80.13 |  | MFL-A/XT |  | 1160 | 65000 |  | 1342 | 1466.03 | 2035.55 | 1536.72 | 2133.7 | 1538.3 | 2135.89 | 0.75 | 1.84
6370 |  | 0.344 | -8.24 | 31.73 | 23060.55 | metal loss | External | 10 | 0.034 |  |  | 0.32 | 0.71 | 7:17 |  |  | 0.7 | 81.48 |  | MFL-A/XT |  | 1160 | 65000 |  | 1342
6370 |  | 0.344 | -11.17 | 28.81 | 23063.48 | metal loss | External | 12 | 0.041 |  |  | 0.39 | 0.67 | 3:34 |  |  | 0.7 | 82.02 |  | MFL-A/XT |  | 1160 | 65000 |  | 1342
6370 |  | 0.344 | -22.29 | 17.69 | 23074.6 | metal loss | External | 10 | 0.034 |  |  | 0.39 | 0.63 | 3:39 |  |  | 0.7 | 83.9 |  | MFL-A/XT |  | 1160 | 65000 |  | 1342
6380 | 40.11 | 0.344 |  |  | 23092.29 | GirthWeld | [10 empty] | 0.7 | 86.54 |  |  |  | 1160 | 65000 |  | 1342
6390 | 39.99 | 0.344 |  |  | 23132.4 | GirthWeld | [10 empty] | 0.7 | 88.6 |  |  |  | 1160 | 65000 |  | 1342
6400 | 40.02 | 0.344 |  |  | 23172.39 | GirthWeld | [9 empty] | 1 | 0.7 | 89.87 |  |  |  | 1160 | 65000 |  | 1342
6400 |  | 0.344 | -26.28 | 13.74 | 23198.67 | metal loss manufacturing | N/A | 11 | 0.038 |  |  | 2.17 | 1.77 | 1:14 |  |  | 0.7 | 91.17 |  | MFL-A/XT |  | 1160 | 65000 |  | 1342
6410 | 27.49 | 0.344 |  |  | 23212.4 | GirthWeld | [10 empty] | 0.7 | 91.96 |  |  |  | 1160 | 65000 |  | 1342
6420 | 39.99 | 0.344 |  |  | 23239.89 | GirthWeld | [10 empty] | 0.7 | 93.4 |  |  |  | 1160 | 65000 |  | 1342
6430 | 39.91 | 0.344 |  |  | 23279.88 | GirthWeld | [10 empty] | 0.7 | 95.27 |  |  |  | 1160 | 65000 |  | 1342
6440 | 40.01 | 0.344 |  |  | 23319.79 | GirthWeld | [10 empty] | 0.7 | 96.71 |  |  |  | 1160 | 65000 |  | 1342
6450 | 40.05 | 0.344 |  |  | 23359.8 | GirthWeld | [10 empty] | 0.7 | 97.82 |  |  |  | 1160 | 65000 |  | 1342
6460 | 39.85 | 0.344 |  |  | 23399.85 | GirthWeld | [10 empty] | 0.7 | 98.04 |  |  |  | 1160 | 65000 |  | 1342
6470 | 39.87 | 0.344 |  |  | 23439.7 | GirthWeld | [10 empty] | 0.7 | 98.41 |  |  |  | 1160 | 65000 |  | 1342
6480 | 39.84 | 0.344 |  |  | 23479.57 | GirthWeld | [10 empty] | 0.7 | 97.71 |  |  |  | 1160 | 65000 |  | 1342
6490 | 39.99 | 0.344 |  |  | 23519.41 | GirthWeld | [10 empty] | 0.7 | 96.32 |  |  |  | 1160 | 65000 |  | 1342
6500 | 39.96 | 0.344 |  |  | 23559.4 | GirthWeld | [10 empty] | 0.7 | 94.95 |  |  |  | 1160 | 65000 |  | 1342
6510 | 39.74 | 0.344 |  |  | 23599.36 | GirthWeld | [10 empty] | 0.7 | 93.6 |  |  |  | 1160 | 65000 |  | 1342
6520 | 39.96 | 0.344 |  |  | 23639.09 | GirthWeld | [9 empty] | 8 | 0.7 | 92.12 |  |  |  | 1160 | 65000 |  | 1342
6520 |  | 0.344 | -0.75 | 39.21 | 23639.84 | metal loss | External | 19 | 0.065 |  |  | 0.79 | 3.98 | 3:51 |  |  | 0.7 | 92.1 |  | MFL-A/XT |  | 1160 | 65000 |  | 1342 | 1470.18 | 2041.31
6520 |  | 0.344 | -27.94 | 12.02 | 23667.04 | metal loss | External | 15 | 0.052 |  |  | 0.87 | 3.66 | 11:28 |  |  | 0.7 | 91.34 |  | MFL-A/XT |  | 1160 | 65000 |  | 1342 | 1470.59 | 2041.88
6520 |  | 0.344 | -28.22 | 11.75 | 23667.31 | cluster | External | 31 | 0.107 |  |  | 3.48 | 8.23 | 12:24 |  |  | 0.7 | 91.34 |  |  |  | 1160 | 65000 |  | 1342 | 1362.59 | 1891.92 | 1409.57 | 1957.16 | 1441.16 | 2001.01 | 0.82 | 1.69
6520 |  | 0.344 | -28.41 | 11.55 | 23667.5 | metal loss | External | 12 | 0.041 |  |  | 0.51 | 0.59 | 1:18 |  |  | 0.7 | 91.33 |  | MFL-A/XT |  | 1160 | 65000 |  | 1342
6520 |  | 0.344 | -29.08 | 10.89 | 23668.17 | metal loss | External | 10 | 0.034 |  |  | 0.39 | 0.83 | 1:39 |  |  | 0.7 | 91.32 |  | MFL-A/XT |  | 1160 | 65000 |  | 1342
6520 |  | 0.344 | -29.6 | 10.36 | 23668.7 | metal loss | External | 10 | 0.034 |  |  | 1.26 | 2.48 | 1:27 |  |  | 0.7 | 91.31 |  | MFL-A/XT |  | 1160 | 65000 |  | 1342
6520 |  | 0.344 | -29.91 | 10.05 | 23669 | metal loss | External | 20 | 0.069 |  |  | 0.79 | 2.4 | 10:29 |  |  | 0.7 | 91.31 |  | MFL-A/XT |  | 1160 | 65000 |  | 1342 | 1469.63 | 2040.54 | 1541.25 | 2139.99 | 1541.63 | 2140.52 | 0.75 | 1.84
6520 |  | 0.344 | -30 | 9.97 | 23669.09 | metal loss | External | 18 | 0.062 |  |  | 0.75 | 2.05 | 12:36 |  |  | 0.7 | 91.31 |  | MFL-A/XT |  | 1160 | 65000 |  | 1342 | 1471.03 | 2042.48
6530 | 27.66 | 0.344 |  |  | 23679.06 | GirthWeld | [9 empty] | 5 | 0.7 | 91.21 |  |  |  | 1160 | 65000 |  | 1342
6530 |  |  |  |  | 23705 | Attachment | [7 empty] | 6:00 | Repair Marker 2012 Dig #14 Recoat |  |  | 90.95
6530 |  |  |  |  | 23705.14 | Area Start Composite Wrap | [8 empty] | Repair Marker @12:00 2012 Dig#14 |  |  | 90.95
6530 |  | 0.344 | -26.73 | 0.93 | 23705.79 | cluster | External | 48 | 0.165 |  |  | 1.81 | 5.32 | 2:52 | Repaired? |  | 0.7 | 90.94 |  |  |  | 1160 | 65000 |  | 1342 | 1391.78 | 1932.46 | 1443.9 | 2004.82 | 1457.99 | 2024.39 | 0.8 | 1.73
6530 |  | 0.344 | -26.75 | 0.91 | 23705.81 | metal loss | External | 61 | 0.21 |  |  | 1.42 | 7.24 | 6:17 | Repaired? |  | 0.7 | 90.94 |  | MFL-A/XT |  | 1160 | 65000 |  | 1342 | 1394.98 | 1936.89 | 1442.31 | 2002.6 | 1462.76 | 2031 | 0.8 | 1.73
6530 |  | 0.344 | -26.75 | 0.91 | 23705.81 | metal loss | External | 42 | 0.144 |  |  | 1.1 | 5.04 | 4:12 | Repaired? |  | 0.7 | 90.94 |  | MFL-A/XT |  | 1160 | 65000 |  | 1342 | 1445.68 | 2007.29 | 1512.16 | 2099.6 | 1517.46 | 2106.96 | 0.77 | 1.81
6530 |  | 0.344 | -26.76 | 0.91 | 23705.81 | metal loss | External | 21 | 0.072 |  |  | 1.22 | 3.9 | 7:47 | Repaired? |  | 0.7 | 90.94 |  | MFL-A/XT |  | 1160 | 65000 |  | 1342 | 1460.89 | 2028.41 | 1531.38 | 2126.28 | 1532.42 | 2127.73 | 0.76 | 1.83
6530 |  | 0.344 | -26.78 | 0.88 | 23705.83 | metal loss | External | 23 | 0.079 |  |  | 1.1 | 6.26 | 9:05 | Repaired? |  | 0.7 | 90.94 |  | MFL-A/XT |  | 1160 | 65000 |  | 1342 | 1461.83 | 2029.71 | 1532.39 | 2127.69 | 1533.61 | 2129.37 | 0.76 | 1.83
6530 |  |  |  |  | 23706.56 | Area End Composite Wrap | [8 empty] | Repair Marker @12:00 2012 Dig#14 |  |  | 90.93
6540 | 40 | 0.344 |  |  | 23706.72 | GirthWeld | [9 empty] | 1 | 0.7 | 90.92 |  |  |  | 1160 | 65000 |  | 1342
6540 |  | 0.344 | -0.77 | 39.23 | 23707.49 | metal loss | External | 70 | 0.241 |  |  | 0.55 | 1.14 | 5:10 | Recoat |  | 0.7 | 90.91 |  | MFL-A/XT |  | 1160 | 65000 |  | 1342 | 1457.78 | 2024.09 | 1523.05 | 2114.72 | 1529.01 | 2122.99 | 0.76 | 1.82
6540 |  |  |  |  | 23707.88 | Attachment | [7 empty] | 6:00 | Repair Marker 2012 Dig #14 Recoat |  |  | 90.91
6550 | 39.98 | 0.344 |  |  | 23746.71 | GirthWeld | [9 empty] | 1 | 0.7 | 90.34 |  |  |  | 1160 | 65000 |  | 1342
6550 |  | 0.344 | -39.06 | 0.92 | 23785.78 | cluster | External | 85 | 0.292 |  |  | 1.02 | 4.65 | 5:17 |  |  | 0.7 | 90.28 |  |  |  | 1160 | 65000 |  | 1342
6560 | 40.05 | 0.344 |  |  | 23786.7 | GirthWeld | [10 empty] | 0.7 | 90.29 |  |  |  | 1160 | 65000 |  | 1342
6570 | 39.97 | 0.344 |  |  | 23826.75 | GirthWeld | [10 empty] | 0.7 | 90.15 |  |  |  | 1160 | 65000 |  | 1342
6580 | 40.01 | 0.344 |  |  | 23866.72 | GirthWeld | [9 empty] | 1 | 0.7 | 90.1 |  |  |  | 1160 | 65000 |  | 1342
6580 |  | 0.344 | -0.88 | 39.13 | 23867.6 | metal loss | External | 22 | 0.076 |  |  | 0.71 | 1.38 | 5:38 |  |  | 0.7 | 90.1 |  | MFL-A/XT |  | 1160 | 65000 |  | 1342 | 1470.28 | 2041.44 | 1541.95 | 2140.96 | 1542.4 | 2141.58 | 0.75 | 1.85
6590 | 40.04 | 0.344 |  |  | 23906.73 | GirthWeld | [9 empty] | 1 | 0.7 | 89.71 |  |  |  | 1160 | 65000 |  | 1342
6590 |  | 0.344 | -38.95 | 1.09 | 23945.68 | metal loss | External | 19 | 0.065 |  |  | 0.47 | 0.94 | 4:57 |  |  | 0.7 | 90.8 |  | MFL-A/XT |  | 1160 | 65000 |  | 1342 | 1473.97 | 2046.57
6600 | 40.05 | 0.344 |  |  | 23946.77 | GirthWeld | [9 empty] | 1 | 0.7 | 90.86 |  |  |  | 1160 | 65000 |  | 1342
6600 |  | 0.344 | -0.85 | 39.2 | 23947.62 | metal loss | External | 16 | 0.055 |  |  | 0.75 | 2.01 | 4:24 |  |  | 0.7 | 90.91 |  | MFL-A/XT |  | 1160 | 65000 |  | 1342 | 1471.53 | 2043.18
6600 |  |  |  |  | 23961.36 | AGM | [8 empty] | AGM#9 AT PLM/ ON ROW |  |  | 91.65
6610 | 40.02 | 0.344 |  |  | 23986.81 | GirthWeld | [10 empty] | 0.7 | 92.95 |  |  |  | 1160 | 65000 |  | 1342
6620 | 40.05 | 0.344 |  |  | 24026.84 | GirthWeld | [10 empty] | 0.7 | 93.84 |  |  |  | 1160 | 65000 |  | 1342
6630 | 40.03 | 0.344 |  |  | 24066.88 | GirthWeld | [10 empty] | 1 | 93.82 |  |  |  | 1160 | 65000 |  | 1342
6640 | 36.5 | 0.344 |  |  | 24106.91 | GirthWeld | [10 empty] | 0.7 | 93.72 |  |  |  | 1160 | 65000 |  | 1342
6650 | 40.04 | 0.344 |  |  | 24143.42 | GirthWeld | [10 empty] | 0.7 | 93.82 |  |  |  | 1160 | 65000 |  | 1342
6660 | 40.1 | 0.344 |  |  | 24183.46 | GirthWeld | [10 empty] | 0.7 | 94.03 |  |  |  | 1160 | 65000 |  | 1342
6670 | 40.04 | 0.344 |  |  | 24223.56 | GirthWeld | [10 empty] | 0.7 | 95.02 |  |  |  | 1160 | 65000 |  | 1342
6680 | 40.1 | 0.344 |  |  | 24263.6 | GirthWeld | [10 empty] | 0.7 | 96.22 |  |  |  | 1160 | 65000 |  | 1342
6690 | 40.03 | 0.344 |  |  | 24303.7 | GirthWeld | [10 empty] | 0.7 | 97.82 |  |  |  | 1160 | 65000 |  | 1342
6700 | 40.06 | 0.344 |  |  | 24343.73 | GirthWeld | [10 empty] | 0.7 | 101.2 |  |  |  | 1160 | 65000 |  | 1342
6710 | 40 | 0.344 |  |  | 24383.79 | GirthWeld | [10 empty] | 0.7 | 105.43 |  |  |  | 1160 | 65000 |  | 1342
6720 | 40.18 | 0.344 |  |  | 24423.79 | GirthWeld | [10 empty] | 0.7 | 107.93 |  |  |  | 1160 | 65000 |  | 1342
6730 | 40.14 | 0.344 |  |  | 24463.97 | GirthWeld | [10 empty] | 0.7 | 108.74 |  |  |  | 1160 | 65000 |  | 1342
6740 | 40.1 | 0.344 |  |  | 24504.11 | GirthWeld | [10 empty] | 0.7 | 110.73 |  |  |  | 1160 | 65000 |  | 1342
6750 | 40.07 | 0.344 |  |  | 24544.21 | GirthWeld | [10 empty] | 0.7 | 114.25 |  |  |  | 1160 | 65000 |  | 1342
6760 | 28.11 | 0.344 |  |  | 24584.28 | GirthWeld | [10 empty] | 0.7 | 118.04 |  |  |  | 1160 | 65000 |  | 1342
6770 | 40.09 | 0.344 |  |  | 24612.39 | GirthWeld | [10 empty] | 0.7 | 120.8 |  |  |  | 1160 | 65000 |  | 1342
6780 | 39.98 | 0.344 |  |  | 24652.48 | GirthWeld | [10 empty] | 0.7 | 124.46 |  |  |  | 1160 | 65000 |  | 1342
6790 | 40.06 | 0.344 |  |  | 24692.46 | GirthWeld | [9 empty] | 1 | 0.7 | 127.88 |  |  |  | 1160 | 65000 |  | 1342
6790 |  | 0.344 | -3.86 | 36.19 | 24696.32 | metal loss | External | 20 | 0.069 |  |  | 2.28 | 1.3 | 8:51 |  |  | 0.7 | 128.28 |  | MFL-A/XT |  | 1160 | 65000 |  | 1342 | 1435.45 | 1993.09 | 1501.48 | 2084.76 | 1503.88 | 2088.1 | 0.77 | 1.8
6800 | 40.12 | 0.344 |  |  | 24732.51 | GirthWeld | [10 empty] | 0.7 | 133.27 |  |  |  | 1160 | 65000 |  | 1342
6810 | 40 | 0.344 |  |  | 24772.63 | GirthWeld | [10 empty] | 0.7 | 140.28 |  |  |  | 1160 | 65000 |  | 1342
6820 | 40.1 | 0.344 |  |  | 24812.63 | GirthWeld | [10 empty] | 0.7 | 143.52 |  |  |  | 1160 | 65000 |  | 1342
6830 | 40.01 | 0.344 |  |  | 24852.74 | GirthWeld | [10 empty] | 1 | 144.47 |  |  |  | 1160 | 65000 |  | 1342
6840 | 40.21 | 0.344 |  |  | 24892.75 | GirthWeld | [10 empty] | 0.7 | 147.7 |  |  |  | 1160 | 65000 |  | 1342
6850 | 40.07 | 0.344 |  |  | 24932.96 | GirthWeld | [10 empty] | 0.7 | 154.64 |  |  |  | 1160 | 65000 |  | 1342
6860 | 39.87 | 0.344 |  |  | 24973.03 | GirthWeld | [10 empty] | 0.7 | 164.17 |  |  |  | 1160 | 65000 |  | 1342
6870 | 39.92 | 0.344 |  |  | 25012.89 | GirthWeld | [10 empty] | 0.7 | 172.7 |  |  |  | 1160 | 65000 |  | 1342
6880 | 32.73 | 0.344 |  |  | 25052.82 | GirthWeld | [10 empty] | 0.7 | 178.38 |  |  |  | 1160 | 65000 |  | 1342
6890 | 39.91 | 0.344 |  |  | 25085.55 | GirthWeld | [10 empty] | 0.7 | 180.27 |  |  |  | 1160 | 65000 |  | 1342
6900 | 40 | 0.344 |  |  | 25125.46 | GirthWeld | [10 empty] | 0.7 | 176.71 |  |  |  | 1160 | 65000 |  | 1342
6910 | 40.02 | 0.344 |  |  | 25165.46 | GirthWeld | [10 empty] | 0.7 | 167.78 |  |  |  | 1160 | 65000 |  | 1342
6920 | 40.03 | 0.344 |  |  | 25205.48 | GirthWeld | [10 empty] | 0.7 | 153.16 |  |  |  | 1160 | 65000 |  | 1342
6930 | 40.06 | 0.344 |  |  | 25245.51 | GirthWeld | [10 empty] | 0.7 | 137.03 |  |  |  | 1160 | 65000 |  | 1342
6940 | 40.1 | 0.344 |  |  | 25285.57 | GirthWeld | [10 empty] | 0.7 | 121.35 |  |  |  | 1160 | 65000 |  | 1342
6950 | 40.04 | 0.344 |  |  | 25325.67 | GirthWeld | [10 empty] | 0.7 | 106.86 |  |  |  | 1160 | 65000 |  | 1342
6960 | 40.01 | 0.344 |  |  | 25365.71 | GirthWeld | [10 empty] | 0.7 | 93.69 |  |  |  | 1160 | 65000 |  | 1342
6970 | 39.96 | 0.344 |  |  | 25405.72 | GirthWeld | [10 empty] | 0.7 | 79.48 |  |  |  | 1160 | 65000 |  | 1342
6980 | 40.21 | 0.344 |  |  | 25445.68 | GirthWeld | [10 empty] | 0.7 | 64.55 |  |  |  | 1160 | 65000 |  | 1342
6990 | 40.18 | 0.344 |  |  | 25485.89 | GirthWeld | [9 empty] | 2 | 0.7 | 51.31 |  |  |  | 1160 | 65000 |  | 1342
6990 |  | 0.344 | -1.29 | 38.89 | 25487.18 | metal loss | External | 15 | 0.052 |  |  | 0.59 | 1.26 | 3:46 |  |  | 0.7 | 51.01 |  | MFL-A/XT |  | 1160 | 65000 |  | 1342 | 1473.52 | 2045.95
6990 |  | 0.344 | -39.16 | 1.01 | 25525.05 | metal loss | External | 10 | 0.034 |  |  | 0.75 | 1.26 | 6:30 |  |  | 0.7 | 39.48 |  | MFL-A/XT |  | 1160 | 65000 |  | 1342
7000 | 19.97 | 0.344 |  |  | 25526.07 | GirthWeld | [10 empty] | 0.7 | 39.07 |  |  |  | 1160 | 65000 |  | 1342
7010 | 40.27 | 0.344 |  |  | 25546.04 | GirthWeld | [9 empty] | 1 | 0.7 | 31.44 |  |  |  | 1160 | 65000 |  | 1342
7010 |  | 0.344 | -23.97 | 16.3 | 25570.01 | metal loss | External | 12 | 0.041 |  |  | 1.26 | 1.77 | 4:17 |  |  | 0.7 | 24.56 |  | MFL-A/XT |  | 1160 | 65000 |  | 1342
7020 | 13.98 | 0.344 |  |  | 25586.31 | GirthWeld | [10 empty] | 0.7 | 22.23 |  |  |  | 1160 | 65000 |  | 1342
7030 | 39.9 | 0.344 |  |  | 25600.29 | GirthWeld | [10 empty] | 0.7 | 20.65 |  |  |  | 1160 | 65000 |  | 1342
7040 | 27.82 | 0.344 |  |  | 25640.19 | GirthWeld | [10 empty] | 0.7 | 15.75 |  |  |  | 1160 | 65000 |  | 1342
7050 | 40.09 | 0.344 |  |  | 25668 | GirthWeld | [10 empty] | 0.7 | 12.84 |  |  |  | 1160 | 65000 |  | 1342
7060 | 37.64 | 0.344 |  |  | 25708.1 | GirthWeld | [10 empty] | 0.7 | 14.32 |  |  |  | 1160 | 65000 |  | 1342
7070 | 40.07 | 0.344 |  |  | 25745.74 | GirthWeld | [10 empty] | 0.7 | 16.98 |  |  |  | 1160 | 65000 |  | 1342
7080 | 29.69 | 0.344 |  |  | 25785.81 | GirthWeld | [10 empty] | 0.7 | 17.71 |  |  |  | 1160 | 65000 |  | 1342
7090 | 9.55 | 0.344 |  |  | 25815.49 | GirthWeld | [10 empty] | 1 | 18.63 |  |  |  | 1160 | 65000 |  | 1342
7100 | 40.2 | 0.344 |  |  | 25825.05 | GirthWeld | [10 empty] | 1 | 18.95 |  |  |  | 1160 | 65000 |  | 1342
7110 | 8.78 | 0.5 |  |  | 25865.25 | GirthWeld | [10 empty] | 0.7 | 20.16 |  |  |  | 1160 | 60000 |  | 1800
7110 |  |  |  |  | 25869.95 | Bend | [8 empty] | 5.5D - 23° - Sag |  |  | 20.64
7120 | 40.28 | 0.344 |  |  | 25874.03 | GirthWeld | [9 empty] | 2 | 1 | 22.36 |  |  |  | 1160 | 65000 |  | 1342
7120 |  | 0.344 | -1.1 | 39.18 | 25875.13 | metal loss | External | 14 | 0.048 |  |  | 1.3 | 2.91 | 2:10 |  |  | 1 | 22.89 |  | MFL-A/XT |  | 1160 | 65000 |  | 1342 | 1465.25 | 2034.46
7120 |  | 0.344 | -38.1 | 2.18 | 25912.13 | metal loss manufacturing | N/A | 11 | 0.038 |  |  | 0.35 | 0.87 | 2:12 |  |  | 1 | 40.96 |  | MFL-A/XT |  | 1160 | 65000 |  | 1342
7130 | 40.02 | 0.344 |  |  | 25914.31 | GirthWeld | [10 empty] | 0.7 | 42.02 |  |  |  | 1160 | 65000 |  | 1342
7140 | 40.05 | 0.344 |  |  | 25954.33 | GirthWeld | [10 empty] | 0.7 | 61.48 |  |  |  | 1160 | 65000 |  | 1342
7150 | 40 | 0.344 |  |  | 25994.38 | GirthWeld | [10 empty] | 0.7 | 79.73 |  |  |  | 1160 | 65000 |  | 1342
7160 | 40.06 | 0.344 |  |  | 26034.38 | GirthWeld | [9 empty] | 1 | 0.7 | 94.11 |  |  |  | 1160 | 65000 |  | 1342
7160 |  | 0.344 | -0.83 | 39.23 | 26035.21 | metal loss | External | 12 | 0.041 |  |  | 0.98 | 1.58 | 6:35 |  |  | 0.7 | 94.4 |  | MFL-A/XT |  | 1160 | 65000 |  | 1342
7170 | 40.09 | 0.344 |  |  | 26074.44 | GirthWeld | [10 empty] | 0.7 | 108.14 |  |  |  | 1160 | 65000 |  | 1342
7170 |  |  |  |  | 26084.38 | AGM | [8 empty] | AGM#10 11' D/S OF DRIVEWAY/ AT PLM |  |  | 111.71
7180 | 20.02 | 0.344 |  |  | 26114.54 | GirthWeld | [10 empty] | 0.7 | 122.73 |  |  |  | 1160 | 65000 |  | 1342
7190 | 40.02 | 0.344 |  |  | 26134.55 | GirthWeld | [10 empty] | 0.7 | 129.97 |  |  |  | 1160 | 65000 |  | 1342
7200 | 40.18 | 0.344 |  |  | 26174.57 | GirthWeld | [10 empty] | 0.7 | 143.59 |  |  |  | 1160 | 65000 |  | 1342
7210 | 40.02 | 0.344 |  |  | 26214.75 | GirthWeld | [10 empty] | 0.7 | 151.13 |  |  |  | 1160 | 65000 |  | 1342
7220 | 40.07 | 0.344 |  |  | 26254.77 | GirthWeld | [10 empty] | 0.7 | 153.63 |  |  |  | 1160 | 65000 |  | 1342
7230 | 40.06 | 0.344 |  |  | 26294.84 | GirthWeld | [10 empty] | 1 | 155.32 |  |  |  | 1160 | 65000 |  | 1342
7240 | 40.08 | 0.344 |  |  | 26334.9 | GirthWeld | [10 empty] | 0.7 | 157.02 |  |  |  | 1160 | 65000 |  | 1342
7250 | 40.05 | 0.344 |  |  | 26374.97 | GirthWeld | [10 empty] | 0.7 | 158.93 |  |  |  | 1160 | 65000 |  | 1342
7260 | 40.06 | 0.344 |  |  | 26415.02 | GirthWeld | [9 empty] | 2 | 0.7 | 161.71 |  |  |  | 1160 | 65000 |  | 1342
7260 |  | 0.344 | -29.23 | 10.83 | 26444.25 | metal loss manufacturing | N/A | 15 | 0.052 |  |  | 0.43 | 0.71 | 9:27 |  |  | 0.7 | 163.83 |  | MFL-A/XT |  | 1160 | 65000 |  | 1342
7260 |  | 0.344 | -39.24 | 0.82 | 26454.26 | metal loss | External | 12 | 0.041 |  |  | 2.32 | 1.26 | 3:29 |  |  | 0.7 | 164.47 |  | MFL-A/XT |  | 1160 | 65000 |  | 1342
7270 | 40.07 | 0.344 |  |  | 26455.08 | GirthWeld | [10 empty] | 0.7 | 164.52 |  |  |  | 1160 | 65000 |  | 1342
7280 | 39.91 | 0.344 |  |  | 26495.15 | GirthWeld | [10 empty] | 0.7 | 167.11 |  |  |  | 1160 | 65000 |  | 1342
7290 | 39.97 | 0.344 |  |  | 26535.07 | GirthWeld | [10 empty] | 0.7 | 170.09 |  |  |  | 1160 | 65000 |  | 1342
7300 | 40.06 | 0.344 |  |  | 26575.04 | GirthWeld | [10 empty] | 0.7 | 172.97 |  |  |  | 1160 | 65000 |  | 1342
7310 | 40.02 | 0.344 |  |  | 26615.09 | GirthWeld | [10 empty] | 0.7 | 174.14 |  |  |  | 1160 | 65000 |  | 1342
7320 | 40.02 | 0.344 |  |  | 26655.11 | GirthWeld | [10 empty] | 0.7 | 175.18 |  |  |  | 1160 | 65000 |  | 1342
7330 | 39.91 | 0.344 |  |  | 26695.13 | GirthWeld | [10 empty] | 0.7 | 176.6 |  |  |  | 1160 | 65000 |  | 1342
7340 | 40.13 | 0.344 |  |  | 26735.04 | GirthWeld | [10 empty] | 0.7 | 178.09 |  |  |  | 1160 | 65000 |  | 1342
7350 | 40.09 | 0.344 |  |  | 26775.18 | GirthWeld | [10 empty] | 0.7 | 178.03 |  |  |  | 1160 | 65000 |  | 1342
7360 | 12.39 | 0.344 |  |  | 26815.26 | GirthWeld | [10 empty] | 0.7 | 175.72 |  |  |  | 1160 | 65000 |  | 1342
7370 | 40.14 | 0.344 |  |  | 26827.65 | GirthWeld | [10 empty] | 0.7 | 174.52 |  |  |  | 1160 | 65000 |  | 1342
7380 | 40.22 | 0.344 |  |  | 26867.78 | GirthWeld | [9 empty] | 6 | 1 | 168.96 |  |  |  | 1160 | 65000 |  | 1342
7380 |  |  |  |  | 26906.77 | Attachment | [7 empty] | 6:00 | Repair Marker 2012 Dig #1 Recoat |  |  | 155.26
7380 |  | 0.344 | -39 | 1.22 | 26906.78 | metal loss | External | 35 | 0.12 |  |  | 0.71 | 1.3 | 7:25 | Recoat |  | 1 | 155.25 |  | MFL-A/XT |  | 1160 | 65000 |  | 1342 | 1465.75 | 2035.15 | 1536.47 | 2133.35 | 1538 | 2135.48 | 0.75 | 1.84
7380 |  | 0.344 | -39.33 | 0.89 | 26907.12 | metal loss | External | 40 | 0.138 |  |  | 0.94 | 1.81 | 7:44 | Recoat |  | 1 | 155.1 |  | MFL-A/XT |  | 1160 | 65000 |  | 1342 | 1455.08 | 2020.34 | 1523.63 | 2115.53 | 1527.14 | 2120.4 | 0.76 | 1.82
7380 |  | 0.344 | -39.34 | 0.88 | 26907.12 | metal loss | External | 44 | 0.151 |  |  | 0.67 | 1.06 | 6:04 | Recoat |  | 1 | 155.1 |  | MFL-A/XT |  | 1160 | 65000 |  | 1342 | 1463.33 | 2031.8 | 1533.19 | 2128.8 | 1535.54 | 2132.05 | 0.76 | 1.84
7380 |  | 0.344 | -39.34 | 0.88 | 26907.12 | metal loss | External | 13 | 0.045 |  |  | 0.63 | 1.18 | 8:51 | Recoat |  | 1 | 155.1 |  | MFL-A/XT |  | 1160 | 65000 |  | 1342 | 1473.54 | 2045.97
7380 |  | 0.344 | -39.35 | 0.86 | 26907.14 | metal loss | External | 55 | 0.189 |  |  | 0.87 | 4.84 | 4:39 | Recoat |  | 1 | 155.09 |  | MFL-A/XT |  | 1160 | 65000 |  | 1342 | 1447.44 | 2009.74 | 1512.4 | 2099.92 | 1518.95 | 2109.03 | 0.77 | 1.81
7380 |  | 0.344 | -39.58 | 0.64 | 26907.36 | cluster | External | 62 | 0.213 |  |  | 1.98 | 2.87 | 5:57 | Recoat |  | 1 | 154.99 |  |  |  | 1160 | 65000 |  | 1342 | 1337.36 | 1856.9 | 1364.77 | 1894.96 | 1486.01 | 2063.29 | 0.85 | 1.63
7390 | 22.82 | 0.344 |  |  | 26908 | GirthWeld | [10 empty] | 1 | 154.69 |  |  |  | 1160 | 65000 |  | 1342
7390 |  |  |  |  | 26909.84 | Attachment | [7 empty] | 6:00 | Repair Marker 2012 Dig #1 Recoat |  |  | 153.85
7400 | 40.17 | 0.344 |  |  | 26930.83 | GirthWeld | [9 empty] | 5 | 0.7 | 143.92 |  |  |  | 1160 | 65000 |  | 1342
7400 |  | 0.344 | -39.11 | 1.06 | 26969.94 | metal loss | External | 14 | 0.048 |  |  | 0.55 | 0.75 | 4:04 |  |  | 0.7 | 124.82 |  | MFL-A/XT |  | 1160 | 65000 |  | 1342 | 1474.01 | 2046.62
7400 |  | 0.344 | -39.17 | 1 | 26970 | metal loss | External | 10 | 0.034 |  |  | 0.94 | 2.05 | 3:36 |  |  | 0.7 | 124.79 |  | MFL-A/XT |  | 1160 | 65000 |  | 1342
7400 |  | 0.344 | -39.9 | 0.27 | 26970.73 | metal loss | External | 12 | 0.041 |  |  | 0.55 | 0.91 | 1:53 | near girth weld |  | 0.7 | 124.43 |  | MFL-A/XT |  | 1160 | 65000 |  | 1342
7400 |  | 0.344 | -39.91 | 0.26 | 26970.74 | metal loss | External | 24 | 0.083 |  |  | 0.51 | 1.02 | 2:48 | near girth weld |  | 0.7 | 124.43 |  | MFL-A/XT |  | 1160 | 65000 |  | 1342 | 1472.65 | 2044.74 | 1544.57 | 2144.6 | 1544.89 | 2145.05 | 0.75 | 1.85
7400 |  | 0.344 | -40.01 | 0.16 | 26970.84 | metal loss | External | 12 | 0.041 |  |  | 0.98 | 7.17 | 2:13 | near girth weld |  | 0.7 | 124.38 |  | MFL-A/XT |  | 1160 | 65000 |  | 1342
7410 | 13.22 | 0.5 |  |  | 26971 | GirthWeld | [10 empty] | 0.7 | 124.3 |  |  |  | 1160 | 60000 |  | 1800
7410 |  |  |  |  | 26977.76 | Bend | [8 empty] | 6.1D - 40° - Sag |  |  | 121.97
7420 | 30.18 | 0.344 |  |  | 26984.21 | GirthWeld | [9 empty] | 5 | 0.7 | 123.49 |  |  |  | 1160 | 65000 |  | 1342
7420 |  | 0.344 | -0.88 | 29.29 | 26985.1 | metal loss | External | 23 | 0.079 |  |  | 0.63 | 2.01 | 11:56 |  |  | 0.7 | 123.83 |  | MFL-A/XT |  | 1160 | 65000 |  | 1342 | 1471.13 | 2042.62 | 1542.88 | 2142.25 | 1543.31 | 2142.85 | 0.75 | 1.85
7420 |  | 0.344 | -0.9 | 29.28 | 26985.11 | metal loss | External | 11 | 0.038 |  |  | 0.55 | 1.18 | 5:22 |  |  | 0.7 | 123.84 |  | MFL-A/XT |  | 1160 | 65000 |  | 1342
7420 |  | 0.344 | -0.92 | 29.26 | 26985.13 | metal loss | External | 11 | 0.038 |  |  | 0.75 | 1.58 | 2:11 |  |  | 0.7 | 123.84 |  | MFL-A/XT |  | 1160 | 65000 |  | 1342
7420 |  | 0.344 | -1.1 | 29.08 | 26985.31 | metal loss | External | 29 | 0.1 |  |  | 0.91 | 2.24 | 3:46 |  |  | 0.7 | 123.91 |  | MFL-A/XT |  | 1160 | 65000 |  | 1342 | 1462.87 | 2031.16 | 1533.38 | 2129.06 | 1534.98 | 2131.29 | 0.76 | 1.84
7420 |  | 0.344 | -1.21 | 28.97 | 26985.43 | metal loss | External | 20 | 0.069 |  |  | 1.06 | 2.91 | 10:43 |  |  | 0.7 | 123.96 |  | MFL-A/XT |  | 1160 | 65000 |  | 1342 | 1464.69 | 2033.69 | 1535.72 | 2132.3 | 1536.39 | 2133.23 | 0.76 | 1.84
7430 | 31.44 | 0.344 |  |  | 27014.39 | GirthWeld | [10 empty] | 0.7 | 135.72 |  |  |  | 1160 | 65000 |  | 1342
7440 | 40.11 | 0.344 |  |  | 27045.83 | GirthWeld | [10 empty] | 0.7 | 149.44 |  |  |  | 1160 | 65000 |  | 1342
7450 | 40.13 | 0.344 |  |  | 27085.94 | GirthWeld | [10 empty] | 0.7 | 165.51 |  |  |  | 1160 | 65000 |  | 1342
7460 | 40.14 | 0.344 |  |  | 27126.08 | GirthWeld | [10 empty] | 0.7 | 175.88 |  |  |  | 1160 | 65000 |  | 1342
7470 | 40.07 | 0.344 |  |  | 27166.22 | GirthWeld | [10 empty] | 0.7 | 182.16 |  |  |  | 1160 | 65000 |  | 1342
7480 | 40.08 | 0.344 |  |  | 27206.28 | GirthWeld | [10 empty] | 0.7 | 184.23 |  |  |  | 1160 | 65000 |  | 1342
7490 | 39.95 | 0.344 |  |  | 27246.37 | GirthWeld | [9 empty] | 2 | 0.7 | 186.02 |  |  |  | 1160 | 65000 |  | 1342
7490 |  | 0.344 | -38.3 | 1.65 | 27284.67 | metal loss | External | 13 | 0.045 |  |  | 1.22 | 2.13 | 5:53 |  |  | 0.7 | 187.04 |  | MFL-A/XT |  | 1160 | 65000 |  | 1342 | 1467.24 | 2037.22
7490 |  | 0.344 | -38.69 | 1.26 | 27285.06 | metal loss | External | 17 | 0.058 |  |  | 0.67 | 1.42 | 6:07 |  |  | 0.7 | 187.05 |  | MFL-A/XT |  | 1160 | 65000 |  | 1342 | 1472.35 | 2044.32
7500 | 29.28 | 0.344 |  |  | 27286.32 | GirthWeld | [10 empty] | 0.7 | 187.07 |  |  |  | 1160 | 65000 |  | 1342
7510 | 39.99 | 0.344 |  |  | 27315.6 | GirthWeld | [10 empty] | 0.7 | 187.49 |  |  |  | 1160 | 65000 |  | 1342
7520 | 39.98 | 0.344 |  |  | 27355.59 | GirthWeld | [9 empty] | 1 | 0.7 | 188.1 |  |  |  | 1160 | 65000 |  | 1342
7520 |  | 0.344 | -0.89 | 39.09 | 27356.48 | metal loss | External | 11 | 0.038 |  |  | 0.51 | 1.14 | 5:50 |  |  | 0.7 | 188.11 |  | MFL-A/XT |  | 1160 | 65000 |  | 1342
7530 | 40 | 0.344 |  |  | 27395.57 | GirthWeld | [10 empty] | 0.7 | 188.65 |  |  |  | 1160 | 65000 |  | 1342
7540 | 40.02 | 0.344 |  |  | 27435.57 | GirthWeld | [10 empty] | 0.7 | 188.61 |  |  |  | 1160 | 65000 |  | 1342
7550 | 40 | 0.344 |  |  | 27475.59 | GirthWeld | [9 empty] | 2 | 0.7 | 188.15 |  |  |  | 1160 | 65000 |  | 1342
7550 |  | 0.344 | -39.47 | 0.53 | 27515.06 | metal loss | External | 12 | 0.041 |  |  | 0.63 | 1.1 | 7:25 |  |  | 0.7 | 188.14 |  | MFL-A/XT |  | 1160 | 65000 |  | 1342
7550 |  | 0.344 | -39.69 | 0.31 | 27515.29 | cluster | External | 19 | 0.065 |  |  | 1.08 | 4.23 | 7:58 | near girth weld |  | 0.7 | 188.14 |  |  |  | 1160 | 65000 |  | 1342 | 1465.44 | 2034.73
7560 | 40.04 | 0.344 |  |  | 27515.59 | GirthWeld | [10 empty] | 0.7 | 188.14 |  |  |  | 1160 | 65000 |  | 1342
7570 | 39.96 | 0.344 |  |  | 27555.63 | GirthWeld | [10 empty] | 0.7 | 188.75 |  |  |  | 1160 | 65000 |  | 1342
7580 | 39.97 | 0.344 |  |  | 27595.59 | GirthWeld | [10 empty] | 0.7 | 190.29 |  |  |  | 1160 | 65000 |  | 1342
7590 | 40.04 | 0.344 |  |  | 27635.56 | GirthWeld | [10 empty] | 0.7 | 192.07 |  |  |  | 1160 | 65000 |  | 1342
7600 | 40.09 | 0.344 |  |  | 27675.6 | GirthWeld | [10 empty] | 0.7 | 194.2 |  |  |  | 1160 | 65000 |  | 1342
7610 | 40.22 | 0.344 |  |  | 27715.69 | GirthWeld | [10 empty] | 0.7 | 196 |  |  |  | 1160 | 65000 |  | 1342
7620 | 40.06 | 0.344 |  |  | 27755.92 | GirthWeld | [10 empty] | 0.7 | 197.34 |  |  |  | 1160 | 65000 |  | 1342
7630 | 40.19 | 0.344 |  |  | 27795.98 | GirthWeld | [10 empty] | 0.7 | 197.96 |  |  |  | 1160 | 65000 |  | 1342
7640 | 40.1 | 0.344 |  |  | 27836.17 | GirthWeld | [10 empty] | 0.7 | 198.35 |  |  |  | 1160 | 65000 |  | 1342
7650 | 40.07 | 0.344 |  |  | 27876.26 | GirthWeld | [10 empty] | 0.7 | 198.62 |  |  |  | 1160 | 65000 |  | 1342
7660 | 40.15 | 0.344 |  |  | 27916.34 | GirthWeld | [10 empty] | 0.7 | 194.45 |  |  |  | 1160 | 65000 |  | 1342
7670 | 39.95 | 0.344 |  |  | 27956.49 | GirthWeld | [9 empty] | 4 | 0.7 | 184.36 |  |  |  | 1160 | 65000 |  | 1342
7670 |  | 0.344 | -29.12 | 10.83 | 27985.61 | metal loss | External | 18 | 0.062 |  |  | 0.79 | 1.46 | 10:07 |  |  | 0.7 | 173.32 |  | MFL-A/XT |  | 1160 | 65000 |  | 1342 | 1470.54 | 2041.81
7670 |  | 0.344 | -31.33 | 8.62 | 27987.82 | cluster | External | 23 | 0.079 |  |  | 1.74 | 2.45 | 7:49 |  |  | 0.7 | 172.37 |  |  |  | 1160 | 65000 |  | 1342 | 1444.85 | 2006.14 | 1512.69 | 2100.33 | 1520.1 | 2110.63 | 0.77 | 1.81
7670 |  | 0.344 | -35.55 | 4.4 | 27992.04 | metal loss | External | 24 | 0.083 |  |  | 0.71 | 1.26 | 1:54 |  |  | 0.7 | 170.53 |  | MFL-A/XT |  | 1160 | 65000 |  | 1342 | 1469.64 | 2040.56 | 1541.2 | 2139.92 | 1541.8 | 2140.75 | 0.75 | 1.84
7670 |  | 0.344 | -35.84 | 4.11 | 27992.33 | metal loss | External | 11 | 0.038 |  |  | 0.63 | 1.26 | 1:56 |  |  | 0.7 | 170.4 |  | MFL-A/XT |  | 1160 | 65000 |  | 1342
7680 | 12.69 | 0.5 |  |  | 27996.44 | GirthWeld | [10 empty] | 0.7 | 168.61 |  |  |  | 1160 | 60000 |  | 1800
7680 |  |  |  |  | 28003.02 | Bend | [8 empty] | 5.8D - 38° - Sag |  |  | 166.73
7690 | 40.31 | 0.344 |  |  | 28009.13 | GirthWeld | [10 empty] | 0.7 | 168.32 |  |  |  | 1160 | 65000 |  | 1342
7700 | 39.96 | 0.344 |  |  | 28049.45 | GirthWeld | [10 empty] | 0.7 | 181.19 |  |  |  | 1160 | 65000 |  | 1342
7710 | 20.56 | 0.344 |  |  | 28089.41 | GirthWeld | [10 empty] | 0.7 | 183.75 |  |  |  | 1160 | 65000 |  | 1342
7720 | 40.06 | 0.344 |  |  | 28109.97 | GirthWeld | [10 empty] | 0.7 | 182.7 |  |  |  | 1160 | 65000 |  | 1342
7730 | 40.03 | 0.344 |  |  | 28150.03 | GirthWeld | [10 empty] | 0.7 | 179.5 |  |  |  | 1160 | 65000 |  | 1342
7740 | 40.06 | 0.344 |  |  | 28190.06 | GirthWeld | [10 empty] | 0.7 | 174.28 |  |  |  | 1160 | 65000 |  | 1342
7750 | 32.62 | 0.344 |  |  | 28230.12 | GirthWeld | [10 empty] | 0.7 | 168.65 |  |  |  | 1160 | 65000 |  | 1342
7760 | 40.12 | 0.344 |  |  | 28262.74 | GirthWeld | [9 empty] | 1 | 0.7 | 164.43 |  |  |  | 1160 | 65000 |  | 1342
7760 |  | 0.344 | -39.63 | 0.49 | 28302.37 | metal loss | External | 12 | 0.041 |  |  | 1.85 | 0.71 | 4:35 |  |  | 0.7 | 159.61 |  | MFL-A/XT |  | 1160 | 65000 |  | 1342
7770 | 32.9 | 0.344 |  |  | 28302.86 | GirthWeld | [10 empty] | 0.7 | 159.55 |  |  |  | 1160 | 65000 |  | 1342
7780 | 40.03 | 0.344 |  |  | 28335.76 | GirthWeld | [10 empty] | 0.7 | 155.5 |  |  |  | 1160 | 65000 |  | 1342
7790 | 40.16 | 0.344 |  |  | 28375.79 | GirthWeld | [10 empty] | 0.7 | 150.07 |  |  |  | 1160 | 65000 |  | 1342
7800 | 40.06 | 0.344 |  |  | 28415.95 | GirthWeld | [10 empty] | 0.7 | 146.05 |  |  |  | 1160 | 65000 |  | 1342
7810 | 40.11 | 0.344 |  |  | 28456 | GirthWeld | [10 empty] | 0.7 | 143.57 |  |  |  | 1160 | 65000 |  | 1342
7820 | 39.99 | 0.344 |  |  | 28496.11 | GirthWeld | [10 empty] | 0.7 | 141.31 |  |  |  | 1160 | 65000 |  | 1342
7830 | 40.02 | 0.344 |  |  | 28536.1 | GirthWeld | [10 empty] | 0.7 | 138.25 |  |  |  | 1160 | 65000 |  | 1342
7840 | 40.06 | 0.344 |  |  | 28576.12 | GirthWeld | [10 empty] | 0.7 | 133.33 |  |  |  | 1160 | 65000 |  | 1342
7850 | 40.12 | 0.344 |  |  | 28616.19 | GirthWeld | [10 empty] | 0.7 | 130.25 |  |  |  | 1160 | 65000 |  | 1342
7860 | 40.06 | 0.344 |  |  | 28656.3 | GirthWeld | [9 empty] | 2 | 0.7 | 129.51 |  |  |  | 1160 | 65000 |  | 1342
7860 |  | 0.344 | -17.97 | 22.08 | 28674.28 | metal loss | External | 12 | 0.041 |  |  | 0.67 | 1.06 | 7:17 |  |  | 0.7 | 129.85 |  | MFL-A/XT |  | 1160 | 65000 |  | 1342
7860 |  | 0.344 | -18.12 | 21.93 | 28674.43 | metal loss | External | 12 | 0.041 |  |  | 1.06 | 2.13 | 7:08 |  |  | 0.7 | 129.85 |  | MFL-A/XT |  | 1160 | 65000 |  | 1342
7870 | 39.92 | 0.344 |  |  | 28696.36 | GirthWeld | [10 empty] | 0.7 | 130.82 |  |  |  | 1160 | 65000 |  | 1342
7880 | 40.05 | 0.344 |  |  | 28736.28 | GirthWeld | [10 empty] | 0.7 | 133.96 |  |  |  | 1160 | 65000 |  | 1342
7890 | 40.09 | 0.344 |  |  | 28776.33 | GirthWeld | [10 empty] | 0.7 | 134.74 |  |  |  | 1160 | 65000 |  | 1342
7900 | 40.04 | 0.344 |  |  | 28816.42 | GirthWeld | [10 empty] | 1 | 134.54 |  |  |  | 1160 | 65000 |  | 1342
7900 |  |  |  |  | 28845.3 | AGM | [8 empty] | AGM#11 AT PLM/ ON ROW |  |  | 132.99
7900 |  |  |  |  | 28855.32 | Attachment | [7 empty] | 6:00 | Repair Marker 2012 Dig #15 Recoat |  |  | 132.44
7910 | 40.1 | 0.344 |  |  | 28856.46 | GirthWeld | [9 empty] | 3 | 0.7 | 132.38 |  |  |  | 1160 | 65000 |  | 1342
7910 |  | 0.344 | -0.72 | 39.38 | 28857.18 | metal loss | External | 46 | 0.158 |  |  | 1.73 | 2.4 | 6:43 | Recoat |  | 0.7 | 132.35 |  | MFL-A/XT |  | 1160 | 65000 |  | 1342 | 1402.2 | 1946.91 | 1457.69 | 2023.96 | 1471.47 | 2043.1 | 0.8 | 1.74
7910 |  | 0.344 | -0.74 | 39.36 | 28857.2 | metal loss | External | 31 | 0.107 |  |  | 1.69 | 6.58 | 4:26 | Recoat |  | 0.7 | 132.35 |  | MFL-A/XT |  | 1160 | 65000 |  | 1342 | 1433.18 | 1989.94 | 1498.34 | 2080.41 | 1503.93 | 2088.16 | 0.77 | 1.79
7910 |  | 0.344 | -0.76 | 39.34 | 28857.22 | metal loss | External | 57 | 0.196 |  |  | 1.06 | 2.56 | 5:56 | Recoat |  | 0.7 | 132.34 |  | MFL-A/XT |  | 1160 | 65000 |  | 1342 | 1431.4 | 1987.46 | 1491.48 | 2070.88 | 1502.05 | 2085.56 | 0.78 | 1.79
7910 |  |  |  |  | 28857.97 | Attachment | [7 empty] | 6:00 | Repair Marker 2012 Dig #15 Recoat |  |  | 132.31
7920 | 40.1 | 0.344 |  |  | 28896.56 | GirthWeld | [10 empty] | 0.7 | 130.51 |  |  |  | 1160 | 65000 |  | 1342
7930 | 40.17 | 0.344 |  |  | 28936.66 | GirthWeld | [10 empty] | 0.7 | 128.28 |  |  |  | 1160 | 65000 |  | 1342
7940 | 40.09 | 0.344 |  |  | 28976.83 | GirthWeld | [10 empty] | 0.7 | 127.16 |  |  |  | 1160 | 65000 |  | 1342
7950 | 40.07 | 0.344 |  |  | 29016.91 | GirthWeld | [10 empty] | 0.7 | 127.54 |  |  |  | 1160 | 65000 |  | 1342
7960 | 40.08 | 0.344 |  |  | 29056.98 | GirthWeld | [10 empty] | 0.7 | 128.67 |  |  |  | 1160 | 65000 |  | 1342
7960 |  |  |  |  | 29095.07 | Attachment | [7 empty] | 6:00 | Repair Marker |  |  | 129.15
7960 |  |  |  |  | 29095.49 | Area Start Sleeve | [11 empty] | 129.14
7960 |  |  |  |  | 29096.68 | Area End Sleeve | [11 empty] | 129.11
7970 | 33.4 | 0.344 |  |  | 29097.07 | GirthWeld | [10 empty] | 0.7 | 129.1 |  |  |  | 1160 | 65000 |  | 1342
7970 |  |  |  |  | 29097.91 | Attachment | [7 empty] | 6:00 | Repair Marker |  |  | 129.07
7980 | 40.04 | 0.344 |  |  | 29130.47 | GirthWeld | [10 empty] | 0.7 | 128.33 |  |  |  | 1160 | 65000 |  | 1342
7990 | 40.07 | 0.344 |  |  | 29170.51 | GirthWeld | [9 empty] | 2 | 0.7 | 127.05 |  |  |  | 1160 | 65000 |  | 1342
7990 |  | 0.344 | -0.68 | 39.39 | 29171.19 | cluster | External | 49 | 0.169 |  |  | 1.69 | 7.08 | 5:58 |  |  | 0.7 | 127.01 |  |  |  | 1160 | 65000 |  | 1342 | 1397.98 | 1941.07 | 1451.45 | 2015.31 | 1494.99 | 2075.75 | 0.8 | 1.74
7990 |  | 0.344 | -0.7 | 39.37 | 29171.21 | cluster | External | 55 | 0.189 |  |  | 1.74 | 6.91 | 4:05 |  |  | 0.7 | 127 |  |  |  | 1160 | 65000 |  | 1342 | 1380.44 | 1916.71 | 1426.46 | 1980.61 | 1442.46 | 2002.82 | 0.81 | 1.71
8000 | 39.96 | 0.344 |  |  | 29210.59 | GirthWeld | [9 empty] | 3 | 0.7 | 124.48 |  |  |  | 1160 | 65000 |  | 1342
8000 |  |  |  |  | 29248.63 | Attachment | [7 empty] | 6:00 | Repair Marker |  |  | 122.04
8000 |  | 0.344 | -39.07 | 0.9 | 29249.65 | metal loss | External | 48 | 0.165 |  |  | 1.26 | 4.8 | 7:55 | Recoat |  | 0.7 | 121.97 |  | MFL-A/XT |  | 1160 | 65000 |  | 1342 | 1429.74 | 1985.16 | 1491.65 | 2071.12 | 1500.75 | 2083.76 | 0.78 | 1.79
8000 |  | 0.344 | -39.1 | 0.87 | 29249.68 | metal loss | External | 31 | 0.107 |  |  | 0.67 | 3.74 | 3:59 | Recoat |  | 0.7 | 121.97 |  | MFL-A/XT |  | 1160 | 65000 |  | 1342 | 1468.1 | 2038.42 | 1539.3 | 2137.28 | 1540.35 | 2138.74 | 0.75 | 1.84
8000 |  | 0.344 | -39.27 | 0.69 | 29249.86 | metal loss | External | 35 | 0.12 |  |  | 1.65 | 4.05 | 5:33 | Recoat |  | 0.7 | 121.96 |  | MFL-A/XT |  | 1160 | 65000 |  | 1342 | 1427.9 | 1982.6 | 1491.55 | 2070.98 | 1498.62 | 2080.8 | 0.78 | 1.79
8010 | 40.08 | 0.344 |  |  | 29250.55 | GirthWeld | [9 empty] | 2 | 0.7 | 121.91 |  |  |  | 1160 | 65000 |  | 1342
8010 |  | 0.344 | -0.83 | 39.25 | 29251.38 | metal loss | External | 14 | 0.048 |  |  | 1.34 | 2.36 | 5:55 | Recoat |  | 0.7 | 121.85 |  | MFL-A/XT |  | 1160 | 65000 |  | 1342 | 1464.52 | 2033.45
8010 |  | 0.344 | -0.84 | 39.24 | 29251.39 | metal loss | External | 15 | 0.052 |  |  | 1.81 | 1.06 | 5:33 | Recoat |  | 0.7 | 121.85 |  | MFL-A/XT |  | 1160 | 65000 |  | 1342 | 1455.34 | 2020.7
8010 |  |  |  |  | 29252.85 | Attachment | [7 empty] | 6:00 | Repair Marker |  |  | 121.75
8020 | 40.04 | 0.344 |  |  | 29290.63 | GirthWeld | [10 empty] | 0.7 | 119.46 |  |  |  | 1160 | 65000 |  | 1342
8030 | 40.14 | 0.344 |  |  | 29330.67 | GirthWeld | [10 empty] | 0.7 | 118.24 |  |  |  | 1160 | 65000 |  | 1342
8040 | 40.25 | 0.344 |  |  | 29370.81 | GirthWeld | [10 empty] | 0.7 | 116.82 |  |  |  | 1160 | 65000 |  | 1342
8050 | 40.19 | 0.344 |  |  | 29411.06 | GirthWeld | [10 empty] | 0.7 | 114.48 |  |  |  | 1160 | 65000 |  | 1342
8060 | 40.06 | 0.344 |  |  | 29451.25 | GirthWeld | [9 empty] | 24 | 1 | 110.85 |  |  |  | 1160 | 65000 |  | 1342
8060 |  | 0.344 | -2.31 | 37.74 | 29453.57 | metal loss | External | 17 | 0.058 |  |  | 1.26 | 1.89 | 6:05 |  |  | 1 | 110.57 |  | MFL-A/XT |  | 1160 | 65000 |  | 1342 | 1463.29 | 2031.74
8060 |  | 0.344 | -3.04 | 37.02 | 29454.29 | metal loss | External | 10 | 0.034 |  |  | 0.91 | 1.3 | 5:41 |  |  | 1 | 110.48 |  | MFL-A/XT |  | 1160 | 65000 |  | 1342
8060 |  | 0.344 | -3.36 | 36.7 | 29454.61 | metal loss | External | 44 | 0.151 |  |  | 0.75 | 0.93 | 5:42 |  |  | 1 | 110.44 |  | MFL-A/XT |  | 1160 | 65000 |  | 1342 | 1460.57 | 2027.96 | 1529.88 | 2124.2 | 1532.73 | 2128.15 | 0.76 | 1.83
8060 |  | 0.344 | -4.11 | 35.95 | 29455.36 | metal loss | External | 13 | 0.045 |  |  | 1.89 | 1.1 | 6:32 |  |  | 1 | 110.35 |  | MFL-A/XT |  | 1160 | 65000 |  | 1342 | 1457.01 | 2023.02
8060 |  | 0.344 | -4.11 | 35.95 | 29455.36 | metal loss | External | 15 | 0.052 |  |  | 0.35 | 1.26 | 6:13 |  |  | 1 | 110.35 |  | MFL-A/XT |  | 1160 | 65000 |  | 1342 | 1475.18 | 2048.25
8060 |  | 0.344 | -4.65 | 35.4 | 29455.91 | metal loss | External | 14 | 0.048 |  |  | 2.05 | 1.53 | 6:04 |  |  | 1 | 110.29 |  | MFL-A/XT |  | 1160 | 65000 |  | 1342 | 1452.68 | 2017.02
8060 |  | 0.344 | -7.4 | 32.66 | 29458.65 | metal loss | External | 12 | 0.041 |  |  | 1.18 | 1.42 | 5:51 |  |  | 1 | 109.97 |  | MFL-A/XT |  | 1160 | 65000 |  | 1342
8060 |  | 0.344 | -13.07 | 26.99 | 29464.32 | metal loss | External | 11 | 0.038 |  |  | 2.36 | 2.05 | 5:03 |  |  | 1 | 109.34 |  | MFL-A/XT |  | 1160 | 65000 |  | 1342
8060 |  | 0.344 | -13.08 | 26.98 | 29464.33 | metal loss | External | 13 | 0.045 |  |  | 2.21 | 2.09 | 5:28 |  |  | 1 | 109.34 |  | MFL-A/XT |  | 1160 | 65000 |  | 1342 | 1451.97 | 2016.02
8060 |  | 0.344 | -13.71 | 26.35 | 29464.97 | metal loss | External | 12 | 0.041 |  |  | 1.65 | 2.17 | 4:59 |  |  | 1 | 109.27 |  | MFL-A/XT |  | 1160 | 65000 |  | 1342
8060 |  | 0.344 | -14.25 | 25.81 | 29465.5 | metal loss | External | 29 | 0.1 |  |  | 1.61 | 1.61 | 7:29 |  |  | 1 | 109.21 |  | MFL-A/XT |  | 1160 | 65000 |  | 1342 | 1439.25 | 1998.37 | 1505.76 | 2090.71 | 1510.21 | 2096.89 | 0.77 | 1.8
8060 |  | 0.344 | -14.39 | 25.67 | 29465.64 | metal loss | External | 13 | 0.045 |  |  | 0.43 | 0.87 | 5:19 |  |  | 1 | 109.2 |  | MFL-A/XT |  | 1160 | 65000 |  | 1342 | 1474.95 | 2047.93
8060 |  | 0.344 | -15.5 | 24.56 | 29466.75 | metal loss | External | 33 | 0.114 |  |  | 1.89 | 1.14 | 4:29 |  |  | 1 | 109.08 |  | MFL-A/XT |  | 1160 | 65000 |  | 1342 | 1420.58 | 1972.44 | 1482.87 | 2058.93 | 1490.56 | 2069.61 | 0.78 | 1.77
8060 |  | 0.344 | -15.52 | 24.54 | 29466.77 | metal loss | External | 11 | 0.038 |  |  | 1.42 | 1.18 | 5:05 |  |  | 1 | 109.08 |  | MFL-A/XT |  | 1160 | 65000 |  | 1342
8060 |  | 0.344 | -16.71 | 23.34 | 29467.97 | metal loss | External | 22 | 0.076 |  |  | 0.75 | 1.3 | 7:25 |  |  | 1 | 108.95 |  | MFL-A/XT |  | 1160 | 65000 |  | 1342 | 1469.48 | 2040.34 | 1541.06 | 2139.72 | 1541.57 | 2140.44 | 0.75 | 1.84
8060 |  | 0.344 | -17.81 | 22.25 | 29469.06 | metal loss | External | 67 | 0.23 |  |  | 0.83 | 0.6 | 7:43 |  |  | 1 | 108.84 |  | MFL-A/XT |  | 1160 | 65000 |  | 1342 | 1439.43 | 1998.61 | 1498.81 | 2081.06 | 1509.72 | 2096.2 | 0.77 | 1.79
8060 |  | 0.344 | -19.7 | 20.35 | 29470.96 | metal loss | External | 14 | 0.048 |  |  | 0.63 | 0.98 | 5:11 |  |  | 1 | 108.65 |  | MFL-A/XT |  | 1160 | 65000 |  | 1342 | 1473.42 | 2045.8
8060 |  | 0.344 | -19.76 | 20.3 | 29471.01 | metal loss | External | 21 | 0.072 |  |  | 0.71 | 1.06 | 7:37 |  |  | 1 | 108.65 |  | MFL-A/XT |  | 1160 | 65000 |  | 1342 | 1470.59 | 2041.88 | 1542.31 | 2141.46 | 1542.69 | 2141.99 | 0.75 | 1.85
8060 |  | 0.344 | -34.08 | 5.98 | 29485.33 | metal loss | External | 11 | 0.038 |  |  | 0.91 | 1.22 | 7:59 |  |  | 1 | 107.94 |  | MFL-A/XT |  | 1160 | 65000 |  | 1342
8060 |  | 0.344 | -34.09 | 5.97 | 29485.34 | metal loss | External | 13 | 0.045 |  |  | 1.02 | 0.63 | 8:18 |  |  | 1 | 107.94 |  | MFL-A/XT |  | 1160 | 65000 |  | 1342 | 1469.66 | 2040.59
8060 |  | 0.344 | -34.37 | 5.68 | 29485.63 | metal loss | External | 13 | 0.045 |  |  | 0.67 | 1.1 | 8:04 |  |  | 1 | 107.94 |  | MFL-A/XT |  | 1160 | 65000 |  | 1342 | 1473.24 | 2045.55
8060 |  | 0.344 | -34.89 | 5.17 | 29486.15 | metal loss | External | 22 | 0.076 |  |  | 0.79 | 1.65 | 8:00 |  |  | 1 | 107.94 |  | MFL-A/XT |  | 1160 | 65000 |  | 1342 | 1469.07 | 2039.77 | 1540.6 | 2139.08 | 1541.14 | 2139.84 | 0.75 | 1.84
8060 |  |  |  |  | 29490.01 | Attachment | [7 empty] | 6:00 | Repair Marker 2012 Dig #16 Recoat |  |  | 107.97
8060 |  | 0.344 | -39.19 | 0.87 | 29490.44 | metal loss | External | 44 | 0.151 |  |  | 0.71 | 2.28 | 8:26 | Recoat |  | 1 | 107.97 |  | MFL-A/XT |  | 1160 | 65000 |  | 1342 | 1461.98 | 2029.92 | 1531.57 | 2126.55 | 1534.16 | 2130.14 | 0.76 | 1.83
8060 |  | 0.344 | -39.19 | 0.87 | 29490.45 | metal loss | External | 66 | 0.227 |  |  | 0.75 | 1.58 | 4:56 | Recoat |  | 1 | 107.97 |  | MFL-A/XT |  | 1160 | 65000 |  | 1342 | 1445.99 | 2007.72 | 1507.99 | 2093.81 | 1516.77 | 2106 | 0.77 | 1.81
8070 | 40.07 | 0.344 |  |  | 29491.31 | GirthWeld | [9 empty] | 1 | 0.7 | 107.98 |  |  |  | 1160 | 65000 |  | 1342
8070 |  |  |  |  | 29492.62 | Attachment | [7 empty] | 6:00 | Repair Marker 2012 Dig #16 Recoat |  |  | 108
8070 |  | 0.344 | -5.36 | 34.7 | 29496.67 | metal loss manufacturing | N/A | 15 | 0.052 |  |  | 0.35 | 0.63 | 6:31 |  |  | 0.7 | 108.05 |  | MFL-A/XT |  | 1160 | 65000 |  | 1342
8080 | 40.04 | 0.344 |  |  | 29531.38 | GirthWeld | [10 empty] | 0.7 | 108.3 |  |  |  | 1160 | 65000 |  | 1342
8090 | 40.05 | 0.344 |  |  | 29571.42 | GirthWeld | [10 empty] | 0.7 | 108.58 |  |  |  | 1160 | 65000 |  | 1342
8100 | 40.05 | 0.344 |  |  | 29611.46 | GirthWeld | [10 empty] | 1 | 109.04 |  |  |  | 1160 | 65000 |  | 1342
8110 | 37.63 | 0.344 |  |  | 29651.51 | GirthWeld | [10 empty] | 1 | 109.2 |  |  |  | 1160 | 65000 |  | 1342
8120 | 40.38 | 0.344 |  |  | 29689.14 | GirthWeld | [10 empty] | 1 | 107.4 |  |  |  | 1160 | 65000 |  | 1342
8130 | 11.79 | 0.5 |  |  | 29729.52 | GirthWeld | [10 empty] | 0.7 | 96.63 |  |  |  | 1160 | 60000 |  | 1800
8130 |  |  |  |  | 29735.46 | Bend | [8 empty] | 5.7D - 41° - Sag |  |  | 95.18
8140 | 40.64 | 0.344 |  |  | 29741.31 | GirthWeld | [9 empty] | 1 | 0.7 | 97 |  |  |  | 1160 | 65000 |  | 1342
8140 |  | 0.344 | -0.71 | 39.94 | 29742.02 | metal loss | External | 47 | 0.162 |  |  | 0.67 | 2.01 | 10:29 |  |  | 0.7 | 97.3 |  | MFL-A/XT |  | 1160 | 65000 |  | 1342 | 1462.07 | 2030.04 | 1531.47 | 2126.41 | 1534.22 | 2130.22 | 0.76 | 1.83
8150 | 20.1 | 0.344 |  |  | 29781.95 | GirthWeld | [10 empty] | 0.7 | 110.68 |  |  |  | 1160 | 65000 |  | 1342
8160 | 34.32 | 0.344 |  |  | 29802.06 | GirthWeld | [10 empty] | 0.7 | 114.55 |  |  |  | 1160 | 65000 |  | 1342
8170 | 40.07 | 0.344 |  |  | 29836.38 | GirthWeld | [10 empty] | 0.7 | 120.17 |  |  |  | 1160 | 65000 |  | 1342
8180 | 40.07 | 0.344 |  |  | 29876.45 | GirthWeld | [10 empty] | 0.7 | 124.94 |  |  |  | 1160 | 65000 |  | 1342
8190 | 40.06 | 0.344 |  |  | 29916.51 | GirthWeld | [10 empty] | 0.7 | 128.36 |  |  |  | 1160 | 65000 |  | 1342
8200 | 40 | 0.344 |  |  | 29956.58 | GirthWeld | [10 empty] | 1 | 130.54 |  |  |  | 1160 | 65000 |  | 1342
8210 | 39.99 | 0.344 |  |  | 29996.58 | GirthWeld | [10 empty] | 0.7 | 131.91 |  |  |  | 1160 | 65000 |  | 1342
8220 | 40.07 | 0.344 |  |  | 30036.57 | GirthWeld | [10 empty] | 0.7 | 132.87 |  |  |  | 1160 | 65000 |  | 1342
8230 | 40.05 | 0.344 |  |  | 30076.64 | GirthWeld | [10 empty] | 0.7 | 133.35 |  |  |  | 1160 | 65000 |  | 1342
8240 | 40.1 | 0.344 |  |  | 30116.69 | GirthWeld | [10 empty] | 0.7 | 132.82 |  |  |  | 1160 | 65000 |  | 1342
8250 | 39.88 | 0.344 |  |  | 30156.79 | GirthWeld | [10 empty] | 1 | 131.5 |  |  |  | 1160 | 65000 |  | 1342
8260 | 40.09 | 0.344 |  |  | 30196.67 | GirthWeld | [10 empty] | 0.7 | 129.22 |  |  |  | 1160 | 65000 |  | 1342
8270 | 40 | 0.344 |  |  | 30236.76 | GirthWeld | [10 empty] | 0.7 | 126.07 |  |  |  | 1160 | 65000 |  | 1342
8280 | 39.99 | 0.344 |  |  | 30276.76 | GirthWeld | [9 empty] | 6 | 0.7 | 121.51 |  |  |  | 1160 | 65000 |  | 1342
8280 |  | 0.344 | -30.39 | 9.61 | 30307.15 | cluster | External | 48 | 0.165 |  |  | 1.37 | 4.84 | 6:09 |  |  | 0.7 | 117.88 |  |  |  | 1160 | 65000 |  | 1342 | 1422.01 | 1974.43 | 1482.01 | 2057.74 | 1509.9 | 2096.46 | 0.78 | 1.77
8280 |  | 0.344 | -31.63 | 8.36 | 30308.39 | metal loss | External | 11 | 0.038 |  |  | 1.38 | 1.18 | 4:28 |  |  | 0.7 | 117.78 |  | MFL-A/XT |  | 1160 | 65000 |  | 1342
8280 |  | 0.344 | -31.87 | 8.12 | 30308.63 | metal loss | External | 10 | 0.034 |  |  | 0.79 | 1.42 | 4:26 |  |  | 0.7 | 117.76 |  | MFL-A/XT |  | 1160 | 65000 |  | 1342
8280 |  | 0.344 | -32.15 | 7.84 | 30308.91 | metal loss | External | 16 | 0.055 |  |  | 0.75 | 1.46 | 4:45 |  |  | 0.7 | 117.74 |  | MFL-A/XT |  | 1160 | 65000 |  | 1342 | 1471.67 | 2043.38
8280 |  | 0.344 | -32.46 | 7.53 | 30309.22 | metal loss | External | 23 | 0.079 |  |  | 0.63 | 1.18 | 4:27 |  |  | 0.7 | 117.72 |  | MFL-A/XT |  | 1160 | 65000 |  | 1342 | 1471.31 | 2042.88 | 1543.09 | 2142.54 | 1543.5 | 2143.11 | 0.75 | 1.85
8280 |  | 0.344 | -32.69 | 7.31 | 30309.45 | metal loss | External | 10 | 0.034 |  |  | 0.51 | 0.79 | 4:29 |  |  | 0.7 | 117.7 |  | MFL-A/XT |  | 1160 | 65000 |  | 1342
8290 | 39.93 | 0.344 |  |  | 30316.75 | GirthWeld | [9 empty] | 1 | 0.7 | 117.15 |  |  |  | 1160 | 65000 |  | 1342
8290 |  | 0.344 | -16.37 | 23.56 | 30333.12 | metal loss | External | 19 | 0.065 |  |  | 0.59 | 1.06 | 4:11 |  |  | 0.7 | 116.26 |  | MFL-A/XT |  | 1160 | 65000 |  | 1342 | 1472.71 | 2044.82
8300 | 40.03 | 0.344 |  |  | 30356.68 | GirthWeld | [9 empty] | 3 | 0.7 | 115.69 |  |  |  | 1160 | 65000 |  | 1342
8300 |  | 0.344 | -0.8 | 39.23 | 30357.49 | metal loss | External | 10 | 0.034 |  |  | 0.59 | 2.05 | 5:20 |  |  | 0.7 | 115.68 |  | MFL-A/XT |  | 1160 | 65000 |  | 1342
8300 |  | 0.344 | -39.27 | 0.76 | 30395.95 | metal loss | External | 11 | 0.038 |  |  | 1.5 | 2.05 | 6:01 |  |  | 0.7 | 115.05 |  | MFL-A/XT |  | 1160 | 65000 |  | 1342
8300 |  | 0.344 | -39.64 | 0.39 | 30396.32 | metal loss | External | 12 | 0.041 |  |  | 0.75 | 1.14 | 5:37 |  |  | 0.7 | 115.04 |  | MFL-A/XT |  | 1160 | 65000 |  | 1342
8310 | 40.06 | 0.344 |  |  | 30396.72 | GirthWeld | [10 empty] | 0.7 | 115.04 |  |  |  | 1160 | 65000 |  | 1342
8320 | 40.08 | 0.344 |  |  | 30436.78 | GirthWeld | [10 empty] | 0.7 | 116.49 |  |  |  | 1160 | 65000 |  | 1342
8330 | 40.06 | 0.344 |  |  | 30476.86 | GirthWeld | [10 empty] | 0.7 | 118.26 |  |  |  | 1160 | 65000 |  | 1342
8340 | 40.06 | 0.344 |  |  | 30516.92 | GirthWeld | [9 empty] | 1 | 0.7 | 119.47 |  |  |  | 1160 | 65000 |  | 1342
8340 |  | 0.344 | -0.73 | 39.34 | 30517.65 | metal loss | External | 11 | 0.038 |  |  | 1.73 | 1.1 | 7:41 |  |  | 0.7 | 119.48 |  | MFL-A/XT |  | 1160 | 65000 |  | 1342
8350 | 39.94 | 0.344 |  |  | 30556.99 | GirthWeld | [10 empty] | 0.7 | 119.78 |  |  |  | 1160 | 65000 |  | 1342
8360 | 40.07 | 0.344 |  |  | 30596.93 | GirthWeld | [9 empty] | 2 | 0.7 | 120.21 |  |  |  | 1160 | 65000 |  | 1342
8360 |  | 0.344 | -24.9 | 15.17 | 30621.83 | metal loss manufacturing | N/A | 13 | 0.045 |  |  | 2.28 | 4.84 | 11:27 |  |  | 0.7 | 120.49 |  | MFL-A/XT |  | 1160 | 65000 |  | 1342
8360 |  | 0.344 | -27.42 | 12.65 | 30624.35 | metal loss manufacturing | N/A | 10 | 0.034 |  |  | 2.17 | 5.47 | 11:39 |  |  | 0.7 | 120.52 |  | MFL-A/XT |  | 1160 | 65000 |  | 1342
8370 | 40.05 | 0.344 |  |  | 30637 | GirthWeld | [10 empty] | 0.7 | 120.67 |  |  |  | 1160 | 65000 |  | 1342
8380 | 40.09 | 0.344 |  |  | 30677.04 | GirthWeld | [10 empty] | 0.7 | 120.62 |  |  |  | 1160 | 65000 |  | 1342
8390 | 40 | 0.344 |  |  | 30717.13 | GirthWeld | [10 empty] | 0.7 | 120.23 |  |  |  | 1160 | 65000 |  | 1342
8400 | 28.89 | 0.344 |  |  | 30757.13 | GirthWeld | [10 empty] | 0.7 | 120.49 |  |  |  | 1160 | 65000 |  | 1342
8410 | 35.51 | 0.344 |  |  | 30786.03 | GirthWeld | [10 empty] | 0.7 | 121.13 |  |  |  | 1160 | 65000 |  | 1342
8420 | 36.74 | 0.344 |  |  | 30821.53 | GirthWeld | [10 empty] | 0.7 | 122.68 |  |  |  | 1160 | 65000 |  | 1342
8430 | 40.15 | 0.344 |  |  | 30858.27 | GirthWeld | [10 empty] | 0.7 | 124.52 |  |  |  | 1160 | 65000 |  | 1342
8440 | 10.38 | 0.5 |  |  | 30898.42 | GirthWeld | [10 empty] | 0.7 | 125.61 |  |  |  | 1160 | 60000 |  | 1800
8440 |  |  |  |  | 30904.03 | Bend | [8 empty] | 5.7D - 29° - Left |  |  | 125.64
8450 | 21.99 | 0.344 |  |  | 30908.8 | GirthWeld | [10 empty] | 0.7 | 125.58 |  |  |  | 1160 | 65000 |  | 1342
8460 | 40.19 | 0.344 |  |  | 30930.8 | GirthWeld | [9 empty] | 2 | 0.7 | 125.27 |  |  |  | 1160 | 65000 |  | 1342
8460 |  | 0.344 | -39.99 | 0.19 | 30970.79 | metal loss | External | 14 | 0.048 |  |  | 0.75 | 1.5 | 5:51 | near girth weld |  | 0.7 | 124.44 |  | MFL-A/XT |  | 1160 | 65000 |  | 1342 | 1472.29 | 2044.24
8460 |  | 0.344 | -40.09 | 0.1 | 30970.88 | metal loss | External | 18 | 0.062 |  |  | 0.47 | 6.97 | 5:44 | affecting girth weld |  | 0.7 | 124.44 |  | MFL-A/XT |  | 1160 | 65000 |  | 1342 | 1474.1 | 2046.75
8470 | 10.43 | 0.5 |  |  | 30970.98 | GirthWeld | [10 empty] | 0.7 | 124.43 |  |  |  | 1160 | 60000 |  | 1800
8470 |  |  |  |  | 30976.73 | Bend | [8 empty] | 5.6D - 29° - Right |  |  | 124.19
8480 | 34.11 | 0.344 |  |  | 30981.41 | GirthWeld | [10 empty] | 0.7 | 123.97 |  |  |  | 1160 | 65000 |  | 1342
8490 | 40.07 | 0.344 |  |  | 31015.52 | GirthWeld | [10 empty] | 0.7 | 122.94 |  |  |  | 1160 | 65000 |  | 1342
8500 | 40.12 | 0.344 |  |  | 31055.59 | GirthWeld | [9 empty] | 1 | 0.7 | 122.4 |  |  |  | 1160 | 65000 |  | 1342
8500 |  | 0.344 | -5.31 | 34.81 | 31060.9 | metal loss manufacturing | N/A | 15 | 0.052 |  |  | 0.32 | 0.63 | 4:15 |  |  | 0.7 | 122.39 |  | MFL-A/XT |  | 1160 | 65000 |  | 1342
8510 | 40.12 | 0.344 |  |  | 31095.71 | GirthWeld | [10 empty] | 0.7 | 122.58 |  |  |  | 1160 | 65000 |  | 1342
8520 | 40.2 | 0.344 |  |  | 31135.83 | GirthWeld | [9 empty] | 4 | 0.7 | 122.8 |  |  |  | 1160 | 65000 |  | 1342
8520 |  | 0.344 | -17.7 | 22.5 | 31153.53 | metal loss | External | 12 | 0.041 |  |  | 1.69 | 2.36 | 4:17 |  |  | 0.7 | 123.07 |  | MFL-A/XT |  | 1160 | 65000 |  | 1342
8520 |  | 0.344 | -18.03 | 22.17 | 31153.86 | metal loss | External | 18 | 0.062 |  |  | 1.14 | 1.77 | 7:05 |  |  | 0.7 | 123.09 |  | MFL-A/XT |  | 1160 | 65000 |  | 1342 | 1464.48 | 2033.39
8520 |  | 0.344 | -18.47 | 21.73 | 31154.3 | metal loss | External | 19 | 0.065 |  |  | 1.97 | 1.42 | 6:59 |  |  | 0.7 | 123.1 |  | MFL-A/XT |  | 1160 | 65000 |  | 1342 | 1445.32 | 2006.8
8520 |  | 0.344 | -19.14 | 21.05 | 31154.98 | metal loss | External | 13 | 0.045 |  |  | 0.98 | 2.01 | 7:04 |  |  | 0.7 | 123.13 |  | MFL-A/XT |  | 1160 | 65000 |  | 1342 | 1470.08 | 2041.17
8530 | 40.15 | 0.344 |  |  | 31176.03 | GirthWeld | [10 empty] | 0.7 | 124.53 |  |  |  | 1160 | 65000 |  | 1342
8540 | 39.93 | 0.344 |  |  | 31216.18 | GirthWeld | [10 empty] | 0.7 | 128.82 |  |  |  | 1160 | 65000 |  | 1342
8550 | 40.05 | 0.344 |  |  | 31256.11 | GirthWeld | [10 empty] | 0.7 | 132.61 |  |  |  | 1160 | 65000 |  | 1342
8560 | 40.12 | 0.344 |  |  | 31296.16 | GirthWeld | [10 empty] | 0.7 | 134.58 |  |  |  | 1160 | 65000 |  | 1342
8570 | 35.48 | 0.344 |  |  | 31336.28 | GirthWeld | [10 empty] | 0.7 | 136.31 |  |  |  | 1160 | 65000 |  | 1342
8580 | 39.99 | 0.344 |  |  | 31371.76 | GirthWeld | [10 empty] | 0.7 | 138.47 |  |  |  | 1160 | 65000 |  | 1342
8590 | 40.07 | 0.344 |  |  | 31411.76 | GirthWeld | [9 empty] | 2 | 0.7 | 139.15 |  |  |  | 1160 | 65000 |  | 1342
8590 |  | 0.344 | -39.12 | 0.95 | 31450.88 | metal loss | External | 13 | 0.045 |  |  | 1.85 | 0.91 | 5:10 |  |  | 0.7 | 138.94 |  | MFL-A/XT |  | 1160 | 65000 |  | 1342 | 1457.78 | 2024.09
8590 |  | 0.344 | -39.2 | 0.87 | 31450.96 | metal loss | External | 19 | 0.065 |  |  | 0.79 | 1.61 | 8:03 |  |  | 0.7 | 138.93 |  | MFL-A/XT |  | 1160 | 65000 |  | 1342 | 1470 | 2041.06
8600 | 40.12 | 0.344 |  |  | 31451.83 | GirthWeld | [10 empty] | 0.7 | 138.92 |  |  |  | 1160 | 65000 |  | 1342
8610 | 40.09 | 0.344 |  |  | 31491.95 | GirthWeld | [10 empty] | 0.7 | 139.29 |  |  |  | 1160 | 65000 |  | 1342
8620 | 9.8 | 0.344 |  |  | 31532.04 | GirthWeld | [10 empty] | 0.7 | 140.95 |  |  |  | 1160 | 65000 |  | 1342
8630 | 8.94 | 0.5 |  |  | 31541.83 | GirthWeld | [10 empty] | 0.7 | 141.24 |  |  |  | 1160 | 60000 |  | 1800
8630 |  |  |  |  | 31546.96 | Bend | [8 empty] | 5.4D - 26° - Left |  |  | 141.26
8640 | 6.46 | 0.344 |  |  | 31550.78 | GirthWeld | [9 empty] | 3 | 0.7 | 141 |  |  |  | 1160 | 65000 |  | 1342
8640 |  | 0.344 | -4.62 | 1.84 | 31555.39 | metal loss | External | 67 | 0.23 |  |  | 1.02 | 0.7 | 11:56 |  |  | 0.7 | 140.6 |  | MFL-A/XT |  | 1160 | 65000 |  | 1342 | 1421.22 | 1973.33 | 1474.13 | 2046.79 | 1490.23 | 2069.15 | 0.79 | 1.76
8640 |  | 0.344 | -4.67 | 1.79 | 31555.44 | metal loss | External | 28 | 0.096 |  |  | 0.87 | 1.3 | 1:13 |  |  | 0.7 | 140.6 |  | MFL-A/XT |  | 1160 | 65000 |  | 1342 | 1464.66 | 2033.65 | 1535.47 | 2131.96 | 1536.8 | 2133.8 | 0.76 | 1.84
8640 |  | 0.344 | -4.93 | 1.53 | 31555.71 | metal loss | External | 14 | 0.048 |  |  | 0.75 | 1.06 | 1:57 |  |  | 0.7 | 140.57 |  | MFL-A/XT |  | 1160 | 65000 |  | 1342 | 1472.29 | 2044.24
8650 | 40.05 | 0.344 |  |  | 31557.24 | GirthWeld | [9 empty] | 3 | 0.7 | 140.44 |  |  |  | 1160 | 65000 |  | 1342
8650 |  | 0.344 | -0.83 | 39.22 | 31558.06 | metal loss | External | 10 | 0.034 |  |  | 1.22 | 3.35 | 4:40 |  |  | 0.7 | 140.37 |  | MFL-A/XT |  | 1160 | 65000 |  | 1342
8650 |  | 0.344 | -0.83 | 39.22 | 31558.06 | metal loss | External | 16 | 0.055 |  |  | 0.67 | 0.63 | 5:26 |  |  | 0.7 | 140.37 |  | MFL-A/XT |  | 1160 | 65000 |  | 1342 | 1472.48 | 2044.49
8650 |  | 0.344 | -0.87 | 39.18 | 31558.11 | metal loss | External | 10 | 0.034 |  |  | 0.98 | 5.28 | 10:10 |  |  | 0.7 | 140.37 |  | MFL-A/XT |  | 1160 | 65000 |  | 1342
8660 | 16.09 | 0.344 |  |  | 31597.28 | GirthWeld | [9 empty] | 10 | 0.7 | 136.85 |  |  |  | 1160 | 65000 |  | 1342
8660 |  | 0.344 | -0.47 | 15.61 | 31597.75 | metal loss | External | 11 | 0.038 |  |  | 1.38 | 1.22 | 5:55 |  |  | 0.7 | 136.81 |  | MFL-A/XT |  | 1160 | 65000 |  | 1342
8660 |  | 0.344 | -0.83 | 15.25 | 31598.12 | metal loss | External | 11 | 0.038 |  |  | 1.1 | 0.94 | 8:37 |  |  | 0.7 | 136.77 |  | MFL-A/XT |  | 1160 | 65000 |  | 1342
8660 |  | 0.344 | -0.85 | 15.23 | 31598.14 | metal loss | External | 14 | 0.048 |  |  | 0.79 | 1.1 | 5:18 |  |  | 0.7 | 136.77 |  | MFL-A/XT |  | 1160 | 65000 |  | 1342 | 1471.8 | 2043.55
8660 |  | 0.344 | -0.89 | 15.2 | 31598.17 | metal loss | External | 12 | 0.041 |  |  | 2.13 | 1.1 | 4:55 |  |  | 0.7 | 136.77 |  | MFL-A/XT |  | 1160 | 65000 |  | 1342
8660 |  | 0.344 | -0.89 | 15.19 | 31598.18 | cluster | External | 21 | 0.072 |  |  | 1.62 | 3.98 | 5:55 |  |  | 0.7 | 136.77 |  |  |  | 1160 | 65000 |  | 1342 | 1451.05 | 2014.75 | 1520.03 | 2110.52 | 1519.09 | 2109.21 | 0.76 | 1.82
8660 |  | 0.344 | -0.93 | 15.16 | 31598.21 | metal loss | External | 30 | 0.103 |  |  | 0.91 | 2.09 | 7:11 |  |  | 0.7 | 136.76 |  | MFL-A/XT |  | 1160 | 65000 |  | 1342 | 1462.3 | 2030.37 | 1532.69 | 2128.1 | 1534.43 | 2130.51 | 0.76 | 1.83
8660 |  | 0.344 | -1 | 15.09 | 31598.28 | metal loss | External | 23 | 0.079 |  |  | 0.71 | 1.22 | 3:33 |  |  | 0.7 | 136.76 |  | MFL-A/XT |  | 1160 | 65000 |  | 1342 | 1469.96 | 2041 | 1541.58 | 2140.44 | 1542.1 | 2141.17 | 0.75 | 1.85
8660 |  | 0.344 | -2.61 | 13.48 | 31599.89 | metal loss | External | 10 | 0.034 |  |  | 0.91 | 1.65 | 11:57 |  |  | 0.7 | 136.6 |  | MFL-A/XT |  | 1160 | 65000 |  | 1342
8660 |  | 0.344 | -2.95 | 13.13 | 31600.23 | metal loss | External | 10 | 0.034 |  |  | 0.75 | 0.79 | 11:27 |  |  | 0.7 | 136.57 |  | MFL-A/XT |  | 1160 | 65000 |  | 1342
8660 |  |  |  |  | 31600.89 | AGM | [8 empty] | AGM#12 AT PLM/ ON ROW |  |  | 136.5
8660 |  | 0.344 | -15.49 | 0.6 | 31612.77 | metal loss | External | 13 | 0.045 |  |  | 0.63 | 1.02 | 2:28 |  |  | 0.7 | 135.34 |  | MFL-A/XT |  | 1160 | 65000 |  | 1342 | 1473.54 | 2045.97
8670 | 9.34 | 0.5 |  |  | 31613.37 | GirthWeld | [10 empty] | 0.7 | 135.29 |  |  |  | 1160 | 60000 |  | 1800
8670 |  |  |  |  | 31618.27 | Bend | [8 empty] | 5.5D - 26° - Right |  |  | 134.96
8680 | 11.16 | 0.344 |  |  | 31622.71 | GirthWeld | [9 empty] | 6 | 1 | 135.18 |  |  |  | 1160 | 65000 |  | 1342
8680 |  | 0.344 | -0.97 | 10.19 | 31623.69 | metal loss | External | 14 | 0.048 |  |  | 0.91 | 2.91 | 4:04 | Recoat |  | 1 | 135.26 |  | MFL-A/XT |  | 1160 | 65000 |  | 1342 | 1470.59 | 2041.87
8680 |  | 0.344 | -0.99 | 10.17 | 31623.7 | cluster | External | 21 | 0.072 |  |  | 3.49 | 4.5 | 6:03 | Recoat |  | 1 | 135.26 |  |  |  | 1160 | 65000 |  | 1342 | 1402.19 | 1946.91 | 1459.89 | 2027.02 | 1471.51 | 2043.16 | 0.79 | 1.75
8680 |  | 0.344 | -1.02 | 10.14 | 31623.73 | metal loss | External | 18 | 0.062 |  |  | 1.61 | 0.59 | 5:03 | Recoat |  | 1 | 135.27 |  | MFL-A/XT |  | 1160 | 65000 |  | 1342 | 1455.21 | 2020.52
8680 |  | 0.344 | -1.15 | 10.01 | 31623.87 | metal loss | External | 13 | 0.045 |  |  | 0.51 | 1.26 | 6:25 | Recoat |  | 1 | 135.28 |  | MFL-A/XT |  | 1160 | 65000 |  | 1342 | 1474.43 | 2047.21
8680 |  |  |  |  | 31625.39 | Attachment | [7 empty] | 6:00 | Repair Marker |  |  | 135.4
8680 |  | 0.344 | -9.48 | 1.68 | 31632.19 | metal loss | External | 13 | 0.045 |  |  | 0.67 | 1.18 | 5:03 |  |  | 1 | 135.97 |  | MFL-A/XT |  | 1160 | 65000 |  | 1342 | 1473.24 | 2045.55
8680 |  | 0.344 | -9.63 | 1.53 | 31632.34 | metal loss | External | 22 | 0.076 |  |  | 0.79 | 1.42 | 6:21 |  |  | 1 | 135.98 |  | MFL-A/XT |  | 1160 | 65000 |  | 1342 | 1468.86 | 2039.48 | 1540.36 | 2138.76 | 1540.92 | 2139.53 | 0.75 | 1.84
8690 | 21.18 | 0.344 |  |  | 31633.87 | GirthWeld | [9 empty] | 2 | 1 | 136.11 |  |  |  | 1160 | 65000 |  | 1342
8690 |  | 0.344 | -0.37 | 20.81 | 31634.25 | metal loss | External | 12 | 0.041 |  |  | 0.75 | 1.14 | 8:35 |  |  | 1 | 136.14 |  | MFL-A/XT |  | 1160 | 65000 |  | 1342
8690 |  | 0.344 | -1.53 | 19.65 | 31635.4 | metal loss | External | 23 | 0.079 |  |  | 0.91 | 2.64 | 5:54 |  |  | 1 | 136.24 |  | MFL-A/XT |  | 1160 | 65000 |  | 1342 | 1466.35 | 2036 | 1537.52 | 2134.81 | 1538.35 | 2135.97 | 0.75 | 1.84
8700 | 40.02 | 0.344 |  |  | 31655.05 | GirthWeld | [9 empty] | 2 | 0.7 | 137.78 |  |  |  | 1160 | 65000 |  | 1342
8700 |  | 0.344 | -1.36 | 38.66 | 31656.41 | metal loss | External | 13 | 0.045 |  |  | 0.63 | 1.14 | 6:06 |  |  | 0.7 | 137.88 |  | MFL-A/XT |  | 1160 | 65000 |  | 1342 | 1473.63 | 2046.1
8700 |  | 0.344 | -40.02 | 0 | 31695.07 | metal loss | External | 15 | 0.052 |  |  | 1.73 | 2.36 | 5:19 | affecting girth weld |  | 0.7 | 140.84 |  | MFL-A/XT |  | 1160 | 65000 |  | 1342 | 1456.88 | 2022.85
8710 | 10.62 | 0.344 |  |  | 31695.07 | GirthWeld | [10 empty] | 0.7 | 140.84 |  |  |  | 1160 | 65000 |  | 1342
8720 | 24.87 | 0.344 |  |  | 31705.7 | GirthWeld | [10 empty] | 0.7 | 141.58 |  |  |  | 1160 | 65000 |  | 1342
8730 | 10.56 | 0.344 |  |  | 31730.57 | GirthWeld | [10 empty] | 0.7 | 143.05 |  |  |  | 1160 | 65000 |  | 1342
8740 | 40.01 | 0.344 |  |  | 31741.13 | GirthWeld | [10 empty] | 0.7 | 143.59 |  |  |  | 1160 | 65000 |  | 1342
8750 | 8.66 | 0.344 |  |  | 31781.14 | GirthWeld | [10 empty] | 0.7 | 145.17 |  |  |  | 1160 | 65000 |  | 1342
8760 | 40.08 | 0.344 |  |  | 31789.8 | GirthWeld | [10 empty] | 0.7 | 145.46 |  |  |  | 1160 | 65000 |  | 1342
8770 | 38.25 | 0.344 |  |  | 31829.88 | GirthWeld | [10 empty] | 0.7 | 146.71 |  |  |  | 1160 | 65000 |  | 1342
8780 | 14.1 | 0.344 |  |  | 31868.13 | GirthWeld | [10 empty] | 0.7 | 144.6 |  |  |  | 1160 | 65000 |  | 1342
8790 | 40.16 | 0.344 |  |  | 31882.23 | GirthWeld | [10 empty] | 0.7 | 142.46 |  |  |  | 1160 | 65000 |  | 1342
8800 | 11.72 | 0.344 |  |  | 31922.4 | GirthWeld | [10 empty] | 0.7 | 138.47 |  |  |  | 1160 | 65000 |  | 1342
8810 | 40.07 | 0.344 |  |  | 31934.11 | GirthWeld | [10 empty] | 0.7 | 137.8 |  |  |  | 1160 | 65000 |  | 1342
8820 | 16.86 | 0.344 |  |  | 31974.18 | GirthWeld | [10 empty] | 0.7 | 135.52 |  |  |  | 1160 | 65000 |  | 1342
8830 | 40.05 | 0.344 |  |  | 31991.04 | GirthWeld | [10 empty] | 0.7 | 134.56 |  |  |  | 1160 | 65000 |  | 1342
8840 | 40.08 | 0.344 |  |  | 32031.09 | GirthWeld | [10 empty] | 0.7 | 128.88 |  |  |  | 1160 | 65000 |  | 1342
8850 | 12.19 | 0.344 |  |  | 32071.17 | GirthWeld | [10 empty] | 0.7 | 115.38 |  |  |  | 1160 | 65000 |  | 1342
8860 | 40.05 | 0.344 |  |  | 32083.36 | GirthWeld | [10 empty] | 0.7 | 110.29 |  |  |  | 1160 | 65000 |  | 1342
8870 | 6.28 | 0.344 |  |  | 32123.41 | GirthWeld | [10 empty] | 0.7 | 94.65 |  |  |  | 1160 | 65000 |  | 1342
8880 | 40.06 | 0.344 |  |  | 32129.69 | GirthWeld | [10 empty] | 0.7 | 92.27 |  |  |  | 1160 | 65000 |  | 1342
8890 | 39.94 | 0.344 |  |  | 32169.75 | GirthWeld | [10 empty] | 0.7 | 78.98 |  |  |  | 1160 | 65000 |  | 1342
8900 | 19.39 | 0.344 |  |  | 32209.69 | GirthWeld | [10 empty] | 0.7 | 69.79 |  |  |  | 1160 | 65000 |  | 1342
8910 | 39.89 | 0.344 |  |  | 32229.07 | GirthWeld | [9 empty] | 2 | 0.7 | 65.96 |  |  |  | 1160 | 65000 |  | 1342
8910 |  | 0.344 | -39.03 | 0.86 | 32268.11 | metal loss | External | 14 | 0.048 |  |  | 0.67 | 2.52 | 6:55 |  |  | 0.7 | 54.7 |  | MFL-A/XT |  | 1160 | 65000 |  | 1342 | 1473.1 | 2045.36
8910 |  | 0.344 | -39.15 | 0.74 | 32268.22 | metal loss | External | 11 | 0.038 |  |  | 1.3 | 3.19 | 5:57 |  |  | 0.7 | 54.66 |  | MFL-A/XT |  | 1160 | 65000 |  | 1342
8920 | 39.98 | 0.344 |  |  | 32268.96 | GirthWeld | [10 empty] | 0.7 | 54.39 |  |  |  | 1160 | 65000 |  | 1342
8930 | 14.71 | 0.344 |  |  | 32308.95 | GirthWeld | [10 empty] | 1 | 39.34 |  |  |  | 1160 | 65000 |  | 1342
8940 | 32.13 | 0.344 |  |  | 32323.65 | GirthWeld | [10 empty] | 1 | 33.84 |  |  |  | 1160 | 65000 |  | 1342
8950 | 10.75 | 0.5 |  |  | 32355.79 | GirthWeld | [10 empty] | 0.7 | 21.9 |  |  |  | 1160 | 60000 |  | 1800
8950 |  |  |  |  | 32361.54 | Bend | [8 empty] | 5.5D - 33° - Sag |  |  | 20.46
8960 | 34.26 | 0.344 |  |  | 32366.54 | GirthWeld | [9 empty] | 1 | 1 | 21.65 |  |  |  | 1160 | 65000 |  | 1342
8960 |  | 0.344 | -34.16 | 0.1 | 32400.7 | metal loss | External | 15 | 0.052 |  |  | 0.55 | 5.87 | 6:17 | affecting girth weld |  | 1 | 31.1 |  | MFL-A/XT |  | 1160 | 65000 |  | 1342 | 1473.83 | 2046.38
8970 | 10.1 | 0.5 |  |  | 32400.8 | GirthWeld | [10 empty] | 0.7 | 31.12 |  |  |  | 1160 | 60000 |  | 1800
8970 |  |  |  |  | 32406.26 | Bend | [8 empty] | 5.5D - 30° - Left |  |  | 32.42
8980 | 10.84 | 0.344 |  |  | 32410.9 | GirthWeld | [9 empty] | 1 | 1 | 33.1 |  |  |  | 1160 | 65000 |  | 1342
8980 |  | 0.344 | -0.09 | 10.75 | 32410.99 | cluster | External | 21 | 0.072 |  |  | 2.17 | 12.07 | 8:46 | near girth weld |  | 1 | 33.11 |  |  |  | 1160 | 65000 |  | 1342 | 1436.27 | 1994.22 | 1502.48 | 2086.15 | 1508.44 | 2094.43 | 0.77 | 1.8
8990 | 40.1 | 0.344 |  |  | 32421.74 | GirthWeld | [10 empty] | 0.7 | 34.4 |  |  |  | 1160 | 65000 |  | 1342
9000 | 9.57 | 0.5 |  |  | 32461.84 | GirthWeld | [10 empty] | 0.7 | 39.07 |  |  |  | 1160 | 60000 |  | 1800
9000 |  |  |  |  | 32467.15 | Bend | [8 empty] | 5.7D - 28° - Sag |  |  | 40.07
9010 | 23.33 | 0.344 |  |  | 32471.41 | GirthWeld | [10 empty] | 0.7 | 42.37 |  |  |  | 1160 | 65000 |  | 1342
9020 | 39.98 | 0.344 |  |  | 32494.74 | GirthWeld | [10 empty] | 0.7 | 56.37 |  |  |  | 1160 | 65000 |  | 1342
9030 | 29.46 | 0.344 |  |  | 32534.72 | GirthWeld | [9 empty] | 2 | 0.7 | 80.59 |  |  |  | 1160 | 65000 |  | 1342
9030 |  | 0.344 | -29.23 | 0.23 | 32563.95 | metal loss | External | 12 | 0.041 |  |  | 1.85 | 1.77 | 10:27 | near girth weld |  | 0.7 | 97.39 |  | MFL-A/XT |  | 1160 | 65000 |  | 1342
9030 |  | 0.344 | -29.3 | 0.15 | 32564.03 | metal loss | External | 12 | 0.041 |  |  | 1.3 | 2.01 | 1:04 | affecting girth weld |  | 0.7 | 97.43 |  | MFL-A/XT |  | 1160 | 65000 |  | 1342
9040 | 39.84 | 0.344 |  |  | 32564.18 | GirthWeld | [9 empty] | 2 | 0.7 | 97.52 |  |  |  | 1160 | 65000 |  | 1342
9040 |  | 0.344 | -0.62 | 39.22 | 32564.8 | metal loss | External | 11 | 0.038 |  |  | 1.18 | 0.94 | 11:59 |  |  | 0.7 | 97.86 |  | MFL-A/XT |  | 1160 | 65000 |  | 1342
9040 |  | 0.344 | -0.68 | 39.16 | 32564.85 | metal loss | External | 11 | 0.038 |  |  | 1.69 | 1.02 | 1:22 |  |  | 0.7 | 97.89 |  | MFL-A/XT |  | 1160 | 65000 |  | 1342
9050 | 40.05 | 0.344 |  |  | 32604.02 | GirthWeld | [10 empty] | 0.7 | 117.93 |  |  |  | 1160 | 65000 |  | 1342
9060 | 40.01 | 0.344 |  |  | 32644.07 | GirthWeld | [9 empty] | 2 | 0.7 | 136 |  |  |  | 1160 | 65000 |  | 1342
9060 |  | 0.344 | -0.82 | 39.19 | 32644.89 | metal loss | External | 15 | 0.052 |  |  | 0.75 | 2.01 | 6:50 |  |  | 0.7 | 136.35 |  | MFL-A/XT |  | 1160 | 65000 |  | 1342 | 1471.98 | 2043.81
9060 |  | 0.344 | -0.86 | 39.15 | 32644.93 | metal loss | External | 14 | 0.048 |  |  | 0.55 | 1.18 | 4:19 |  |  | 0.7 | 136.37 |  | MFL-A/XT |  | 1160 | 65000 |  | 1342 | 1474.01 | 2046.62
9070 | 8.12 | 0.344 |  |  | 32684.08 | GirthWeld | [10 empty] | 0.7 | 153.35 |  |  |  | 1160 | 65000 |  | 1342
9080 | 8.68 | 0.5 |  |  | 32692.2 | GirthWeld | [10 empty] | 1 | 156.93 |  |  |  | 1160 | 60000 |  | 1800
9080 |  |  |  |  | 32696.22 | Bend | [8 empty] | 5.3D - 24° - Over |  |  | 158.47
9090 | 39.15 | 0.344 |  |  | 32700.88 | GirthWeld | [10 empty] | 1 | 158.79 |  |  |  | 1160 | 65000 |  | 1342
9090 |  |  |  |  | 32730.9 | Attachment | [7 empty] | 6:00 | Repair Marker |  |  | 158.68
9090 |  |  |  |  | 32731.98 | Area Start Sleeve | [8 empty] | 2012 Dig #17 |  |  | 158.66
9090 |  |  |  |  | 32733.85 | Area End Sleeve | [8 empty] | 2012 Dig #17 |  |  | 158.59
9090 |  |  |  |  | 32734.62 | Attachment | [7 empty] | 6:00 | Repair Marker |  |  | 158.55
9100 | 40.15 | 0.344 |  |  | 32740.03 | GirthWeld | [10 empty] | 0.7 | 158.24 |  |  |  | 1160 | 65000 |  | 1342
9110 | 39.92 | 0.344 |  |  | 32780.19 | GirthWeld | [10 empty] | 0.7 | 153.79 |  |  |  | 1160 | 65000 |  | 1342
9120 | 32.02 | 0.344 |  |  | 32820.11 | GirthWeld | [10 empty] | 0.7 | 150.66 |  |  |  | 1160 | 65000 |  | 1342
9130 | 30.4 | 0.344 |  |  | 32852.12 | GirthWeld | [10 empty] | 0.7 | 148.27 |  |  |  | 1160 | 65000 |  | 1342
9140 | 39.83 | 0.344 |  |  | 32882.53 | GirthWeld | [10 empty] | 0.7 | 146.11 |  |  |  | 1160 | 65000 |  | 1342
9150 | 39.81 | 0.344 |  |  | 32922.36 | GirthWeld | [10 empty] | 0.7 | 144.05 |  |  |  | 1160 | 65000 |  | 1342
9150 |  |  |  |  | 32953.13 | Attachment | [7 empty] | 6:00 | Repair Marker |  |  | 142.99
9150 |  |  |  |  | 32953.66 | Area Start Sleeve | [8 empty] | 2012 Dig #18 |  |  | 142.99
9150 |  |  |  |  | 32956.06 | Area End Sleeve | [8 empty] | 2012 Dig #18 |  |  | 142.96
9150 |  |  |  |  | 32956.66 | Attachment | [7 empty] | 6:00 | Repair Marker |  |  | 142.96
9160 | 39.88 | 0.344 |  |  | 32962.17 | GirthWeld | [9 empty] | 15 | 0.7 | 142.91 |  |  |  | 1160 | 65000 |  | 1342
9160 |  | 0.344 | -0.05 | 39.83 | 32962.22 | metal loss | External | 12 | 0.041 |  |  | 1.5 | 2.48 | 9:03 | near girth weld |  | 0.7 | 142.91 |  | MFL-A/XT |  | 1160 | 65000 |  | 1342
9160 |  | 0.344 | -13.31 | 26.57 | 32975.48 | cluster | External | 42 | 0.144 |  |  | 1.06 | 9.15 | 7:41 |  |  | 0.7 | 142.76 |  |  |  | 1160 | 65000 |  | 1342 | 1447.7 | 2010.09 | 1514.6 | 2102.98 | 1520.48 | 2111.15 | 0.77 | 1.81
9160 |  | 0.344 | -13.58 | 26.3 | 32975.75 | metal loss | External | 20 | 0.069 |  |  | 1.61 | 3.54 | 7:55 |  |  | 0.7 | 142.76 |  | MFL-A/XT |  | 1160 | 65000 |  | 1342 | 1452.27 | 2016.44 | 1521.47 | 2112.52 | 1522.87 | 2114.46 | 0.76 | 1.82
9160 |  | 0.344 | -13.59 | 26.29 | 32975.76 | cluster | External | 41 | 0.141 |  |  | 2.2 | 2.26 | 8:49 |  |  | 0.7 | 142.76 |  |  |  | 1160 | 65000 |  | 1342 | 1384.79 | 1922.74 | 1436.98 | 1995.21 | 1441.05 | 2000.86 | 0.81 | 1.72
9160 |  | 0.344 | -13.88 | 26 | 32976.05 | metal loss | External | 10 | 0.034 |  |  | 1.73 | 0.91 | 6:37 |  |  | 0.7 | 142.75 |  | MFL-A/XT |  | 1160 | 65000 |  | 1342
9160 |  | 0.344 | -13.89 | 25.99 | 32976.06 | metal loss | External | 10 | 0.034 |  |  | 0.43 | 0.63 | 8:40 |  |  | 0.7 | 142.75 |  | MFL-A/XT |  | 1160 | 65000 |  | 1342
9160 |  | 0.344 | -13.89 | 25.99 | 32976.06 | metal loss | External | 14 | 0.048 |  |  | 0.67 | 0.63 | 7:52 |  |  | 0.7 | 142.75 |  | MFL-A/XT |  | 1160 | 65000 |  | 1342 | 1472.99 | 2045.21
9160 |  | 0.344 | -13.89 | 25.99 | 32976.06 | metal loss | External | 26 | 0.089 |  |  | 0.59 | 1.42 | 8:16 |  |  | 0.7 | 142.75 |  | MFL-A/XT |  | 1160 | 65000 |  | 1342 | 1470.96 | 2042.39 | 1542.65 | 2141.93 | 1543.19 | 2142.69 | 0.75 | 1.85
9160 |  | 0.344 | -13.9 | 25.98 | 32976.07 | metal loss | External | 12 | 0.041 |  |  | 1.89 | 1.69 | 6:11 |  |  | 0.7 | 142.75 |  | MFL-A/XT |  | 1160 | 65000 |  | 1342
9160 |  | 0.344 | -14.03 | 25.85 | 32976.19 | metal loss | External | 10 | 0.034 |  |  | 0.55 | 2.13 | 7:55 |  |  | 0.7 | 142.75 |  | MFL-A/XT |  | 1160 | 65000 |  | 1342
9160 |  | 0.344 | -14.07 | 25.81 | 32976.23 | metal loss | External | 17 | 0.058 |  |  | 0.59 | 1.53 | 8:46 |  |  | 0.7 | 142.75 |  | MFL-A/XT |  | 1160 | 65000 |  | 1342 | 1473.12 | 2045.39
9160 |  | 0.344 | -14.53 | 25.35 | 32976.69 | cluster | External | 32 | 0.11 |  |  | 3.37 | 8.32 | 7:39 |  |  | 0.7 | 142.75 |  |  |  | 1160 | 65000 |  | 1342 | 1361.14 | 1889.91 | 1407.71 | 1954.57 | 1457.93 | 2024.3 | 0.82 | 1.68
9160 |  | 0.344 | -14.96 | 24.91 | 32977.13 | metal loss | External | 18 | 0.062 |  |  | 0.63 | 1.34 | 6:45 |  |  | 0.7 | 142.74 |  | MFL-A/XT |  | 1160 | 65000 |  | 1342 | 1472.38 | 2044.36
9160 |  | 0.344 | -14.97 | 24.91 | 32977.14 | metal loss | External | 13 | 0.045 |  |  | 1.46 | 0.83 | 7:16 |  |  | 0.7 | 142.74 |  | MFL-A/XT |  | 1160 | 65000 |  | 1342 | 1463.87 | 2032.55
9160 |  | 0.344 | -16.18 | 23.7 | 32978.35 | metal loss | External | 11 | 0.038 |  |  | 1.38 | 1.97 | 7:18 |  |  | 0.7 | 142.73 |  | MFL-A/XT |  | 1160 | 65000 |  | 1342
9170 | 40.03 | 0.344 |  |  | 33002.05 | GirthWeld | [10 empty] | 0.7 | 142.37 |  |  |  | 1160 | 65000 |  | 1342
9180 | 39.97 | 0.344 |  |  | 33042.07 | GirthWeld | [9 empty] | 1 | 1 | 141.75 |  |  |  | 1160 | 65000 |  | 1342
9180 |  |  |  |  | 33080.72 | Attachment | [7 empty] | 6:00 | Repair Marker 2012 Dig #19 Recoat |  |  | 141.56
9180 |  | 0.344 | -39.11 | 0.86 | 33081.18 | cluster | External | 43 | 0.148 |  |  | 0.67 | 4.84 | 5:33 | Recoat |  | 1 | 141.56 |  |  |  | 1160 | 65000 |  | 1342 | 1463.83 | 2032.5 | 1533.85 | 2129.71 | 1537.58 | 2134.89 | 0.76 | 1.84
9190 | 40.01 | 0.344 |  |  | 33082.04 | GirthWeld | [10 empty] | 0.7 | 141.56 |  |  |  | 1160 | 65000 |  | 1342
9190 |  |  |  |  | 33083.19 | Attachment | [7 empty] | 6:00 | Repair Marker 2012 Dig #19 Recoat |  |  | 141.55
9200 | 40.05 | 0.344 |  |  | 33122.06 | GirthWeld | [9 empty] | 1 | 1 | 141.77 |  |  |  | 1160 | 65000 |  | 1342
9200 |  | 0.344 | -39.11 | 0.94 | 33161.16 | metal loss | External | 10 | 0.034 |  |  | 0.55 | 1.18 | 3:12 |  |  | 1 | 141.7 |  | MFL-A/XT |  | 1160 | 65000 |  | 1342
9210 | 40.04 | 0.344 |  |  | 33162.11 | GirthWeld | [9 empty] | 1 | 0.7 | 141.69 |  |  |  | 1160 | 65000 |  | 1342
9210 |  | 0.344 | -0.82 | 39.22 | 33162.93 | metal loss | External | 19 | 0.065 |  |  | 1.42 | 0.87 | 3:44 |  |  | 0.7 | 141.68 |  | MFL-A/XT |  | 1160 | 65000 |  | 1342 | 1458.23 | 2024.72
9220 | 40.04 | 0.344 |  |  | 33202.15 | GirthWeld | [9 empty] | 4 | 0.7 | 140.7 |  |  |  | 1160 | 65000 |  | 1342
9220 |  | 0.344 | -38.77 | 1.27 | 33240.91 | metal loss | External | 11 | 0.038 |  |  | 1.42 | 1.1 | 8:15 |  |  | 0.7 | 139.67 |  | MFL-A/XT |  | 1160 | 65000 |  | 1342
9220 |  | 0.344 | -39.19 | 0.85 | 33241.33 | metal loss | External | 17 | 0.058 |  |  | 0.79 | 0.98 | 4:29 |  |  | 0.7 | 139.66 |  | MFL-A/XT |  | 1160 | 65000 |  | 1342 | 1470.73 | 2042.08
9220 |  | 0.344 | -39.38 | 0.65 | 33241.53 | metal loss | External | 18 | 0.062 |  |  | 0.91 | 1.93 | 7:11 |  |  | 0.7 | 139.66 |  | MFL-A/XT |  | 1160 | 65000 |  | 1342 | 1468.59 | 2039.1
9220 |  | 0.344 | -39.44 | 0.6 | 33241.58 | metal loss | External | 18 | 0.062 |  |  | 1.02 | 1.38 | 8:23 |  |  | 0.7 | 139.66 |  | MFL-A/XT |  | 1160 | 65000 |  | 1342 | 1466.62 | 2036.36
9230 | 39.99 | 0.344 |  |  | 33242.18 | GirthWeld | [9 empty] | 1 | 0.7 | 139.66 |  |  |  | 1160 | 65000 |  | 1342
9230 |  | 0.344 | -0.02 | 39.97 | 33242.21 | metal loss | External | 17 | 0.058 |  |  | 0.55 | 1.73 | 7:05 | affecting girth weld |  | 0.7 | 139.66 |  | MFL-A/XT |  | 1160 | 65000 |  | 1342 | 1473.48 | 2045.89
9240 | 40.01 | 0.344 |  |  | 33282.17 | GirthWeld | [10 empty] | 0.7 | 139.37 |  |  |  | 1160 | 65000 |  | 1342
9250 | 40.04 | 0.344 |  |  | 33322.18 | GirthWeld | [9 empty] | 9 | 0.7 | 139.46 |  |  |  | 1160 | 65000 |  | 1342
9250 |  | 0.344 | -0.78 | 39.27 | 33322.96 | metal loss | External | 16 | 0.055 |  |  | 0.87 | 3.07 | 7:49 |  |  | 0.7 | 139.46 |  | MFL-A/XT |  | 1160 | 65000 |  | 1342 | 1470.02 | 2041.08
9250 |  | 0.344 | -32.41 | 7.63 | 33354.59 | metal loss | External | 41 | 0.141 |  |  | 2.28 | 2.17 | 12:03 |  |  | 0.7 | 139.55 |  | MFL-A/XT |  | 1160 | 65000 |  | 1342 | 1380.39 | 1916.64 | 1431.4 | 1987.46 | 1447.37 | 2009.64 | 0.81 | 1.71
9250 |  | 0.344 | -32.96 | 7.08 | 33355.15 | metal loss | External | 33 | 0.114 |  |  | 0.79 | 1.38 | 11:34 |  |  | 0.7 | 139.54 |  | MFL-A/XT |  | 1160 | 65000 |  | 1342 | 1464.54 | 2033.47 | 1535.15 | 2131.51 | 1536.76 | 2133.75 | 0.76 | 1.84
9250 |  | 0.344 | -34.61 | 5.44 | 33356.79 | metal loss | External | 15 | 0.052 |  |  | 2.05 | 2.09 | 12:41 |  |  | 0.7 | 139.54 |  | MFL-A/XT |  | 1160 | 65000 |  | 1342 | 1450.85 | 2014.47
9250 |  | 0.344 | -34.62 | 5.43 | 33356.8 | metal loss | External | 12 | 0.041 |  |  | 1.89 | 0.67 | 1:16 |  |  | 0.7 | 139.54 |  | MFL-A/XT |  | 1160 | 65000 |  | 1342
9250 |  | 0.344 | -37.24 | 2.8 | 33359.42 | metal loss | External | 23 | 0.079 |  |  | 1.93 | 1.58 | 1:09 |  |  | 0.7 | 139.53 |  | MFL-A/XT |  | 1160 | 65000 |  | 1342 | 1438.93 | 1997.91 | 1505.65 | 2090.56 | 1508.82 | 2094.96 | 0.77 | 1.8
9250 |  | 0.344 | -38.29 | 1.76 | 33360.47 | metal loss | External | 10 | 0.034 |  |  | 0.55 | 1.58 | 12:47 |  |  | 0.7 | 139.53 |  | MFL-A/XT |  | 1160 | 65000 |  | 1342
9250 |  | 0.344 | -38.63 | 1.41 | 33360.82 | cluster | External | 18 | 0.062 |  |  | 2.53 | 7.63 | 12:40 |  |  | 0.7 | 139.53 |  |  |  | 1160 | 65000 |  | 1342 | 1434.5 | 1991.77
9250 |  | 0.344 | -38.81 | 1.23 | 33361 | metal loss | External | 14 | 0.048 |  |  | 0.35 | 0.59 | 1:25 |  |  | 0.7 | 139.53 |  | MFL-A/XT |  | 1160 | 65000 |  | 1342 | 1475.32 | 2048.44
9260 | 39.43 | 0.344 |  |  | 33362.23 | GirthWeld | [9 empty] | 5 | 0.7 | 139.52 |  |  |  | 1160 | 65000 |  | 1342
9260 |  | 0.344 | -9.45 | 29.98 | 33371.68 | metal loss | External | 12 | 0.041 |  |  | 0.39 | 0.87 | 6:46 |  |  | 0.7 | 139.36 |  | MFL-A/XT |  | 1160 | 65000 |  | 1342
9260 |  | 0.344 | -9.57 | 29.87 | 33371.79 | metal loss | External | 28 | 0.096 |  |  | 0.75 | 1.38 | 6:52 |  |  | 0.7 | 139.36 |  | MFL-A/XT |  | 1160 | 65000 |  | 1342 | 1467.52 | 2037.61 | 1538.72 | 2136.47 | 1539.72 | 2137.86 | 0.75 | 1.84
9260 |  | 0.344 | -9.6 | 29.83 | 33371.83 | metal loss | External | 10 | 0.034 |  |  | 0.98 | 0.87 | 6:18 |  |  | 0.7 | 139.36 |  | MFL-A/XT |  | 1160 | 65000 |  | 1342
9260 |  | 0.344 | -9.91 | 29.52 | 33372.14 | metal loss | External | 12 | 0.041 |  |  | 0.83 | 1.58 | 6:26 |  |  | 0.7 | 139.34 |  | MFL-A/XT |  | 1160 | 65000 |  | 1342
9260 |  | 0.344 | -38.48 | 0.95 | 33400.71 | metal loss | External | 14 | 0.048 |  |  | 1.58 | 1.42 | 7:34 |  |  | 0.7 | 137.95 |  | MFL-A/XT |  | 1160 | 65000 |  | 1342 | 1460.89 | 2028.42
9270 | 40.01 | 0.344 |  |  | 33401.66 | GirthWeld | [9 empty] | 11 | 0.7 | 137.9 |  |  |  | 1160 | 65000 |  | 1342
9270 |  | 0.344 | -1.03 | 38.98 | 33402.69 | metal loss | External | 31 | 0.107 |  |  | 0.59 | 0.94 | 6:40 |  |  | 0.7 | 137.85 |  | MFL-A/XT |  | 1160 | 65000 |  | 1342 | 1469.94 | 2040.98 | 1541.41 | 2140.21 | 1542.22 | 2141.34 | 0.75 | 1.85
9270 |  | 0.344 | -23.56 | 16.45 | 33425.22 | metal loss | External | 23 | 0.079 |  |  | 0.63 | 1.1 | 5:32 |  |  | 0.7 | 136.93 |  | MFL-A/XT |  | 1160 | 65000 |  | 1342 | 1471.13 | 2042.62 | 1542.88 | 2142.25 | 1543.31 | 2142.85 | 0.75 | 1.85
9270 |  | 0.344 | -29.87 | 10.14 | 33431.52 | metal loss | External | 46 | 0.158 |  |  | 0.67 | 0.87 | 5:34 |  |  | 0.7 | 136.75 |  | MFL-A/XT |  | 1160 | 65000 |  | 1342 | 1462.96 | 2031.29 | 1532.62 | 2128.01 | 1535.14 | 2131.5 | 0.76 | 1.83
9270 |  | 0.344 | -34.59 | 5.42 | 33436.25 | cluster | External | 21 | 0.072 |  |  | 2.18 | 1.3 | 5:56 |  |  | 0.7 | 136.62 |  |  |  | 1160 | 65000 |  | 1342 | 1436.27 | 1994.22 | 1502.48 | 2086.15 | 1512.53 | 2100.11 | 0.77 | 1.8
9270 |  | 0.344 | -38.73 | 1.27 | 33440.39 | metal loss | External | 37 | 0.127 |  |  | 0.75 | 1.14 | 5:35 |  |  | 0.7 | 136.53 |  | MFL-A/XT |  | 1160 | 65000 |  | 1342 | 1463.84 | 2032.51 | 1534.17 | 2130.15 | 1536.08 | 2132.81 | 0.76 | 1.84
9270 |  | 0.344 | -38.96 | 1.05 | 33440.62 | cluster | External | 62 | 0.213 |  |  | 3.29 | 3.96 | 5:29 |  |  | 0.7 | 136.52 |  |  |  | 1160 | 65000 |  | 1342 | 1216.34 | 1688.86 | 1200.87 | 1667.37 | 1361.58 | 1890.52 | 0.97 | 1.44
9270 |  | 0.344 | -39.45 | 0.55 | 33441.11 | metal loss | External | 22 | 0.076 |  |  | 1.14 | 1.61 | 5:32 |  |  | 0.7 | 136.51 |  | MFL-A/XT |  | 1160 | 65000 |  | 1342 | 1461.73 | 2029.58 | 1532.31 | 2127.58 | 1533.42 | 2129.12 | 0.76 | 1.83
9270 |  | 0.344 | -39.59 | 0.42 | 33441.24 | metal loss | External | 11 | 0.038 |  |  | 0.79 | 1.42 | 5:32 |  |  | 0.7 | 136.51 |  | MFL-A/XT |  | 1160 | 65000 |  | 1342
9270 |  | 0.344 | -39.94 | 0.07 | 33441.59 | metal loss | External | 23 | 0.079 |  |  | 0.79 | 0.63 | 5:44 | affecting girth weld |  | 0.7 | 136.5 |  | MFL-A/XT |  | 1160 | 65000 |  | 1342 | 1468.69 | 2039.24 | 1540.15 | 2138.47 | 1540.79 | 2139.34 | 0.75 | 1.84
9270 |  | 0.344 | -39.94 | 0.07 | 33441.6 | metal loss | External | 33 | 0.114 |  |  | 0.79 | 0.59 | 6:13 | affecting girth weld |  | 0.7 | 136.5 |  | MFL-A/XT |  | 1160 | 65000 |  | 1342 | 1464.19 | 2033 | 1534.75 | 2130.96 | 1536.41 | 2133.27 | 0.76 | 1.84
9270 |  | 0.344 | -40 | 0.01 | 33441.66 | metal loss | External | 35 | 0.12 |  |  | 1.15 | 2.21 | 5:55 | affecting girth weld |  | 0.7 | 136.5 |  | MFL-A/XT |  | 1160 | 65000 |  | 1342 | 1450.29 | 2013.7 | 1518.37 | 2108.22 | 1522.17 | 2113.5 | 0.76 | 1.82
9280 | 40.07 | 0.344 |  |  | 33441.67 | GirthWeld | [9 empty] | 56 | 1 | 136.5 |  |  |  | 1160 | 65000 |  | 1342
9280 |  | 0.344 | -2.29 | 37.78 | 33443.96 | metal loss | External | 17 | 0.058 |  |  | 0.98 | 1.5 | 6:25 |  |  | 1 | 136.45 |  | MFL-A/XT |  | 1160 | 65000 |  | 1342 | 1467.97 | 2038.24
9280 |  | 0.344 | -10.83 | 29.24 | 33452.49 | metal loss | External | 14 | 0.048 |  |  | 0.47 | 0.94 | 5:01 |  |  | 1 | 136.25 |  | MFL-A/XT |  | 1160 | 65000 |  | 1342 | 1474.61 | 2047.47
9280 |  | 0.344 | -11.71 | 28.35 | 33453.38 | metal loss | External | 17 | 0.058 |  |  | 1.38 | 1.89 | 4:41 |  |  | 1 | 136.23 |  | MFL-A/XT |  | 1160 | 65000 |  | 1342 | 1461.04 | 2028.61
9280 |  | 0.344 | -12.38 | 27.69 | 33454.04 | metal loss | External | 15 | 0.052 |  |  | 0.91 | 1.38 | 4:26 |  |  | 1 | 136.21 |  | MFL-A/XT |  | 1160 | 65000 |  | 1342 | 1470.14 | 2041.26
9280 |  | 0.344 | -12.62 | 27.45 | 33454.28 | metal loss | External | 15 | 0.052 |  |  | 0.55 | 1.1 | 4:32 |  |  | 1 | 136.21 |  | MFL-A/XT |  | 1160 | 65000 |  | 1342 | 1473.83 | 2046.38
9280 |  | 0.344 | -14.11 | 25.96 | 33455.77 | metal loss | External | 13 | 0.045 |  |  | 0.67 | 1.73 | 4:27 |  |  | 1 | 136.17 |  | MFL-A/XT |  | 1160 | 65000 |  | 1342 | 1473.24 | 2045.55
9280 |  | 0.344 | -14.33 | 25.73 | 33456 | metal loss | External | 24 | 0.083 |  |  | 1.02 | 1.69 | 4:19 |  |  | 1 | 136.17 |  | MFL-A/XT |  | 1160 | 65000 |  | 1342 | 1462.85 | 2031.13 | 1533.52 | 2129.26 | 1534.75 | 2130.96 | 0.76 | 1.84
9280 |  | 0.344 | -14.59 | 25.48 | 33456.25 | metal loss | External | 12 | 0.041 |  |  | 0.71 | 1.1 | 4:33 |  |  | 1 | 136.16 |  | MFL-A/XT |  | 1160 | 65000 |  | 1342
9280 |  | 0.344 | -16.11 | 23.95 | 33457.78 | metal loss | External | 10 | 0.034 |  |  | 0.43 | 0.87 | 7:35 |  |  | 1 | 136.12 |  | MFL-A/XT |  | 1160 | 65000 |  | 1342
9280 |  | 0.344 | -17.02 | 23.05 | 33458.68 | metal loss | External | 13 | 0.045 |  |  | 0.91 | 1.5 | 7:34 |  |  | 1 | 136.09 |  | MFL-A/XT |  | 1160 | 65000 |  | 1342 | 1471.02 | 2042.48
9280 |  | 0.344 | -17.04 | 23.03 | 33458.7 | metal loss | External | 26 | 0.089 |  |  | 0.98 | 1.77 | 4:11 |  |  | 1 | 136.09 |  | MFL-A/XT |  | 1160 | 65000 |  | 1342 | 1462.75 | 2030.99 | 1533.35 | 2129.02 | 1534.75 | 2130.96 | 0.76 | 1.84
9280 |  | 0.344 | -17.61 | 22.46 | 33459.28 | metal loss | External | 17 | 0.058 |  |  | 0.47 | 1.1 | 7:34 |  |  | 1 | 136.07 |  | MFL-A/XT |  | 1160 | 65000 |  | 1342 | 1474.23 | 2046.93
9280 |  | 0.344 | -18.41 | 21.66 | 33460.07 | metal loss | External | 17 | 0.058 |  |  | 1.3 | 1.61 | 7:42 |  |  | 1 | 136.05 |  | MFL-A/XT |  | 1160 | 65000 |  | 1342 | 1462.4 | 2030.51
9280 |  | 0.344 | -19.08 | 20.99 | 33460.75 | metal loss | External | 10 | 0.034 |  |  | 0.63 | 1.34 | 4:02 |  |  | 1 | 136.02 |  | MFL-A/XT |  | 1160 | 65000 |  | 1342
9280 |  | 0.344 | -27.86 | 12.21 | 33469.53 | metal loss | External | 14 | 0.048 |  |  | 0.63 | 1.02 | 4:32 |  |  | 1 | 135.88 |  | MFL-A/XT |  | 1160 | 65000 |  | 1342 | 1473.42 | 2045.8
9280 |  | 0.344 | -28.01 | 12.06 | 33469.68 | metal loss | External | 14 | 0.048 |  |  | 0.59 | 1.69 | 4:24 |  |  | 1 | 135.88 |  | MFL-A/XT |  | 1160 | 65000 |  | 1342 | 1473.62 | 2046.09
9280 |  | 0.344 | -28.2 | 11.87 | 33469.86 | metal loss | External | 16 | 0.055 |  |  | 0.79 | 0.63 | 4:59 |  |  | 1 | 135.88 |  | MFL-A/XT |  | 1160 | 65000 |  | 1342 | 1471.09 | 2042.58
9280 |  | 0.344 | -28.76 | 11.3 | 33470.43 | metal loss | External | 12 | 0.041 |  |  | 1.18 | 1.42 | 4:23 |  |  | 1 | 135.89 |  | MFL-A/XT |  | 1160 | 65000 |  | 1342
9280 |  | 0.344 | -28.95 | 11.12 | 33470.61 | metal loss | External | 10 | 0.034 |  |  | 0.47 | 0.75 | 4:25 |  |  | 1 | 135.89 |  | MFL-A/XT |  | 1160 | 65000 |  | 1342
9280 |  | 0.344 | -30.63 | 9.44 | 33472.3 | metal loss | External | 10 | 0.034 |  |  | 0.98 | 2.21 | 3:55 |  |  | 1 | 135.94 |  | MFL-A/XT |  | 1160 | 65000 |  | 1342
9280 |  | 0.344 | -30.74 | 9.33 | 33472.4 | metal loss | External | 12 | 0.041 |  |  | 0.87 | 1.14 | 4:20 |  |  | 1 | 135.95 |  | MFL-A/XT |  | 1160 | 65000 |  | 1342
9280 |  | 0.344 | -31.8 | 8.26 | 33473.47 | metal loss | External | 23 | 0.079 |  |  | 1.26 | 2.17 | 3:48 |  |  | 1 | 135.99 |  | MFL-A/XT |  | 1160 | 65000 |  | 1342 | 1457.97 | 2024.35 | 1527.98 | 2121.56 | 1529.52 | 2123.7 | 0.76 | 1.83
9280 |  | 0.344 | -32.27 | 7.79 | 33473.94 | metal loss | External | 18 | 0.062 |  |  | 0.63 | 1.97 | 4:04 |  |  | 1 | 136.02 |  | MFL-A/XT |  | 1160 | 65000 |  | 1342 | 1472.38 | 2044.36
9280 |  | 0.344 | -32.41 | 7.66 | 33474.08 | metal loss | External | 18 | 0.062 |  |  | 0.55 | 1.38 | 3:56 |  |  | 1 | 136.02 |  | MFL-A/XT |  | 1160 | 65000 |  | 1342 | 1473.42 | 2045.81
9280 |  | 0.344 | -32.73 | 7.33 | 33474.4 | metal loss | External | 14 | 0.048 |  |  | 1.73 | 1.65 | 4:20 |  |  | 1 | 136.04 |  | MFL-A/XT |  | 1160 | 65000 |  | 1342 | 1458.08 | 2024.51
9280 |  | 0.344 | -32.73 | 7.33 | 33474.4 | metal loss | External | 13 | 0.045 |  |  | 0.79 | 1.1 | 3:50 |  |  | 1 | 136.04 |  | MFL-A/XT |  | 1160 | 65000 |  | 1342 | 1472.14 | 2044.03
9280 |  | 0.344 | -32.79 | 7.27 | 33474.46 | metal loss | External | 12 | 0.041 |  |  | 1.85 | 0.75 | 7:13 |  |  | 1 | 136.04 |  | MFL-A/XT |  | 1160 | 65000 |  | 1342
9280 |  | 0.344 | -32.82 | 7.25 | 33474.48 | metal loss | External | 31 | 0.107 |  |  | 1.77 | 1.77 | 7:56 |  |  | 1 | 136.04 |  | MFL-A/XT |  | 1160 | 65000 |  | 1342 | 1430.2 | 1985.8 | 1494.75 | 2075.43 | 1500.72 | 2083.72 | 0.78 | 1.79
9280 |  | 0.344 | -32.82 | 7.25 | 33474.49 | metal loss | External | 14 | 0.048 |  |  | 1.34 | 0.94 | 7:27 |  |  | 1 | 136.04 |  | MFL-A/XT |  | 1160 | 65000 |  | 1342 | 1464.7 | 2033.7
9280 |  | 0.344 | -32.89 | 7.18 | 33474.55 | metal loss | External | 10 | 0.034 |  |  | 2.17 | 1.3 | 5:04 |  |  | 1 | 136.04 |  | MFL-A/XT |  | 1160 | 65000 |  | 1342
9280 |  | 0.344 | -32.95 | 7.12 | 33474.61 | metal loss | External | 22 | 0.076 |  |  | 0.79 | 1.34 | 4:26 |  |  | 1 | 136.05 |  | MFL-A/XT |  | 1160 | 65000 |  | 1342 | 1468.86 | 2039.48 | 1540.36 | 2138.76 | 1540.92 | 2139.53 | 0.75 | 1.84
9280 |  | 0.344 | -33.18 | 6.89 | 33474.85 | metal loss | External | 23 | 0.079 |  |  | 0.67 | 1.14 | 4:05 |  |  | 1 | 136.06 |  | MFL-A/XT |  | 1160 | 65000 |  | 1342 | 1470.75 | 2042.1 | 1542.46 | 2141.67 | 1542.92 | 2142.31 | 0.75 | 1.85
9280 |  | 0.344 | -33.27 | 6.8 | 33474.94 | metal loss | External | 10 | 0.034 |  |  | 0.35 | 0.59 | 4:55 |  |  | 1 | 136.06 |  | MFL-A/XT |  | 1160 | 65000 |  | 1342
9280 |  | 0.344 | -33.3 | 6.77 | 33474.96 | metal loss | External | 15 | 0.052 |  |  | 0.75 | 1.61 | 7:59 |  |  | 1 | 136.07 |  | MFL-A/XT |  | 1160 | 65000 |  | 1342 | 1471.98 | 2043.81
9280 |  | 0.344 | -33.52 | 6.55 | 33475.18 | metal loss | External | 12 | 0.041 |  |  | 0.43 | 0.79 | 7:58 |  |  | 1 | 136.08 |  | MFL-A/XT |  | 1160 | 65000 |  | 1342
9280 |  | 0.344 | -33.74 | 6.32 | 33475.41 | metal loss | External | 19 | 0.065 |  |  | 0.71 | 1.61 | 5:09 |  |  | 1 | 136.09 |  | MFL-A/XT |  | 1160 | 65000 |  | 1342 | 1471.2 | 2042.72
9280 |  | 0.344 | -33.77 | 6.3 | 33475.43 | metal loss | External | 10 | 0.034 |  |  | 0.67 | 1.02 | 5:44 |  |  | 1 | 136.09 |  | MFL-A/XT |  | 1160 | 65000 |  | 1342
9280 |  | 0.344 | -33.94 | 6.13 | 33475.6 | metal loss | External | 28 | 0.096 |  |  | 0.79 | 1.18 | 7:57 |  |  | 1 | 136.1 |  | MFL-A/XT |  | 1160 | 65000 |  | 1342 | 1466.42 | 2036.08 | 1537.47 | 2134.73 | 1538.59 | 2136.3 | 0.75 | 1.84
9280 |  | 0.344 | -34.35 | 5.71 | 33476.02 | metal loss | External | 12 | 0.041 |  |  | 0.59 | 1.1 | 3:48 |  |  | 1 | 136.12 |  | MFL-A/XT |  | 1160 | 65000 |  | 1342
9280 |  | 0.344 | -34.41 | 5.66 | 33476.08 | metal loss | External | 21 | 0.072 |  |  | 0.71 | 1.18 | 7:54 |  |  | 1 | 136.12 |  | MFL-A/XT |  | 1160 | 65000 |  | 1342 | 1470.59 | 2041.88 | 1542.31 | 2141.46 | 1542.69 | 2141.99 | 0.75 | 1.85
9280 |  | 0.344 | -34.59 | 5.48 | 33476.26 | cluster | External | 23 | 0.079 |  |  | 2.75 | 1.78 | 5:06 |  |  | 1 | 136.13 |  |  |  | 1160 | 65000 |  | 1342 | 1414.46 | 1963.94 | 1475.71 | 2048.98 | 1489.62 | 2068.3 | 0.79 | 1.77
9280 |  | 0.344 | -34.66 | 5.41 | 33476.32 | metal loss | External | 48 | 0.165 |  |  | 0.75 | 1.46 | 4:11 |  |  | 1 | 136.14 |  | MFL-A/XT |  | 1160 | 65000 |  | 1342 | 1457.96 | 2024.34 | 1526.39 | 2119.36 | 1530 | 2124.37 | 0.76 | 1.83
9280 |  | 0.344 | -34.9 | 5.17 | 33476.57 | metal loss | External | 17 | 0.058 |  |  | 0.51 | 1.22 | 4:20 |  |  | 1 | 136.15 |  | MFL-A/XT |  | 1160 | 65000 |  | 1342 | 1473.82 | 2046.36
9280 |  | 0.344 | -35.08 | 4.99 | 33476.75 | cluster | External | 26 | 0.089 |  |  | 1.54 | 4.44 | 7:28 |  |  | 1 | 136.16 |  |  |  | 1160 | 65000 |  | 1342 | 1446.55 | 2008.5 | 1514.57 | 2102.94 | 1523.02 | 2114.67 | 0.77 | 1.81
9280 |  | 0.344 | -35.24 | 4.83 | 33476.9 | metal loss | External | 15 | 0.052 |  |  | 0.59 | 1.14 | 3:45 |  |  | 1 | 136.17 |  | MFL-A/XT |  | 1160 | 65000 |  | 1342 | 1473.52 | 2045.95
9280 |  | 0.344 | -35.49 | 4.58 | 33477.16 | metal loss | External | 12 | 0.041 |  |  | 0.51 | 1.06 | 8:03 |  |  | 1 | 136.18 |  | MFL-A/XT |  | 1160 | 65000 |  | 1342
9280 |  | 0.344 | -35.7 | 4.37 | 33477.36 | metal loss | External | 11 | 0.038 |  |  | 0.87 | 0.63 | 4:13 |  |  | 1 | 136.19 |  | MFL-A/XT |  | 1160 | 65000 |  | 1342
9280 |  | 0.344 | -35.71 | 4.36 | 33477.37 | metal loss | External | 12 | 0.041 |  |  | 1.97 | 3.03 | 4:18 |  |  | 1 | 136.19 |  | MFL-A/XT |  | 1160 | 65000 |  | 1342
9280 |  | 0.344 | -35.83 | 4.24 | 33477.5 | metal loss | External | 14 | 0.048 |  |  | 0.83 | 1.26 | 7:10 |  |  | 1 | 136.2 |  | MFL-A/XT |  | 1160 | 65000 |  | 1342 | 1471.41 | 2043.01
9280 |  | 0.344 | -35.83 | 4.24 | 33477.5 | metal loss | External | 11 | 0.038 |  |  | 0.55 | 1.14 | 7:52 |  |  | 1 | 136.2 |  | MFL-A/XT |  | 1160 | 65000 |  | 1342
9280 |  | 0.344 | -35.89 | 4.18 | 33477.56 | metal loss | External | 12 | 0.041 |  |  | 0.43 | 0.98 | 4:19 |  |  | 1 | 136.2 |  | MFL-A/XT |  | 1160 | 65000 |  | 1342
9280 |  | 0.344 | -36 | 4.07 | 33477.66 | metal loss | External | 14 | 0.048 |  |  | 0.43 | 0.98 | 7:49 |  |  | 1 | 136.2 |  | MFL-A/XT |  | 1160 | 65000 |  | 1342 | 1474.85 | 2047.79
9280 |  | 0.344 | -36.08 | 3.98 | 33477.75 | metal loss | External | 18 | 0.062 |  |  | 0.43 | 0.87 | 3:58 |  |  | 1 | 136.21 |  | MFL-A/XT |  | 1160 | 65000 |  | 1342 | 1474.41 | 2047.18
9280 |  | 0.344 | -36.36 | 3.71 | 33478.02 | metal loss | External | 11 | 0.038 |  |  | 0.63 | 1.42 | 4:20 |  |  | 1 | 136.22 |  | MFL-A/XT |  | 1160 | 65000 |  | 1342
9280 |  | 0.344 | -36.7 | 3.36 | 33478.37 | metal loss | External | 12 | 0.041 |  |  | 0.47 | 1.02 | 7:57 |  |  | 1 | 136.24 |  | MFL-A/XT |  | 1160 | 65000 |  | 1342
9280 |  | 0.344 | -38.19 | 1.88 | 33479.85 | metal loss | External | 11 | 0.038 |  |  | 0.35 | 0.59 | 4:25 |  |  | 1 | 136.32 |  | MFL-A/XT |  | 1160 | 65000 |  | 1342
9280 |  |  |  |  | 33480.07 | Area Start Sleeve | [8 empty] | 2012 Dig #2 |  |  | 136.33
9280 |  |  |  |  | 33481.14 | Area End Sleeve | [8 empty] | 2012 Dig #2 |  |  | 136.39
9290 | 40.02 | 0.344 |  |  | 33481.73 | GirthWeld | [9 empty] | 3 | 0.7 | 136.42 |  |  |  | 1160 | 65000 |  | 1342
9290 |  | 0.344 | -0.64 | 39.38 | 33482.37 | metal loss | External | 12 | 0.041 |  |  | 2.09 | 1.73 | 11:58 |  |  | 0.7 | 136.45 |  | MFL-A/XT |  | 1160 | 65000 |  | 1342
9290 |  | 0.344 | -0.65 | 39.37 | 33482.38 | metal loss | External | 14 | 0.048 |  |  | 1.69 | 1.38 | 11:30 |  |  | 0.7 | 136.46 |  | MFL-A/XT |  | 1160 | 65000 |  | 1342 | 1458.9 | 2025.64
9290 |  | 0.344 | -0.69 | 39.33 | 33482.42 | metal loss | External | 13 | 0.045 |  |  | 0.83 | 4.37 | 8:16 |  |  | 0.7 | 136.46 |  | MFL-A/XT |  | 1160 | 65000 |  | 1342 | 1471.78 | 2043.53
9300 | 40.09 | 0.344 |  |  | 33521.75 | GirthWeld | [9 empty] | 15 | 1 | 139.02 |  |  |  | 1160 | 65000 |  | 1342
9300 |  | 0.344 | -5.94 | 34.15 | 33527.69 | metal loss | External | 19 | 0.065 |  |  | 0.59 | 1.1 | 12:40 |  |  | 1 | 139.49 |  | MFL-A/XT |  | 1160 | 65000 |  | 1342 | 1472.71 | 2044.82
9300 |  | 0.344 | -6.23 | 33.85 | 33527.99 | metal loss | External | 17 | 0.058 |  |  | 0.67 | 1.18 | 12:37 |  |  | 1 | 139.51 |  | MFL-A/XT |  | 1160 | 65000 |  | 1342 | 1472.21 | 2044.13
9300 |  | 0.344 | -7 | 33.08 | 33528.75 | metal loss | External | 12 | 0.041 |  |  | 1.58 | 1.06 | 11:31 |  |  | 1 | 139.57 |  | MFL-A/XT |  | 1160 | 65000 |  | 1342
9300 |  | 0.344 | -7.08 | 33.01 | 33528.83 | metal loss | External | 14 | 0.048 |  |  | 0.87 | 1.22 | 12:01 |  |  | 1 | 139.58 |  | MFL-A/XT |  | 1160 | 65000 |  | 1342 | 1471 | 2042.45
9300 |  | 0.344 | -7.43 | 32.66 | 33529.18 | metal loss | External | 10 | 0.034 |  |  | 0.71 | 1.69 | 11:45 |  |  | 1 | 139.61 |  | MFL-A/XT |  | 1160 | 65000 |  | 1342
9300 |  | 0.344 | -7.75 | 32.34 | 33529.5 | metal loss | External | 11 | 0.038 |  |  | 2.05 | 1.22 | 12:32 |  |  | 1 | 139.63 |  | MFL-A/XT |  | 1160 | 65000 |  | 1342
9300 |  | 0.344 | -7.76 | 32.33 | 33529.51 | metal loss | External | 14 | 0.048 |  |  | 1.02 | 1.93 | 1:03 |  |  | 1 | 139.63 |  | MFL-A/XT |  | 1160 | 65000 |  | 1342 | 1469.11 | 2039.82
9300 |  | 0.344 | -8.21 | 31.88 | 33529.96 | metal loss | External | 15 | 0.052 |  |  | 0.43 | 0.71 | 11:30 |  |  | 1 | 139.67 |  | MFL-A/XT |  | 1160 | 65000 |  | 1342 | 1474.74 | 2047.64
9300 |  | 0.344 | -8.64 | 31.44 | 33530.39 | cluster | External | 35 | 0.12 |  |  | 2.69 | 3.56 | 12:25 |  |  | 1 | 139.7 |  |  |  | 1160 | 65000 |  | 1342 | 1378.92 | 1914.6 | 1430.53 | 1986.26 | 1477.06 | 2050.86 | 0.81 | 1.71
9300 |  | 0.344 | -8.72 | 31.37 | 33530.47 | metal loss | External | 10 | 0.034 |  |  | 0.35 | 0.59 | 11:18 |  |  | 1 | 139.71 |  | MFL-A/XT |  | 1160 | 65000 |  | 1342
9300 |  | 0.344 | -8.81 | 31.27 | 33530.56 | cluster | External | 23 | 0.079 |  |  | 1.96 | 1.3 | 11:21 |  |  | 1 | 139.72 |  |  |  | 1160 | 65000 |  | 1342 | 1437.83 | 1996.39 | 1504.34 | 2088.74 | 1515.19 | 2103.8 | 0.77 | 1.8
9300 |  | 0.344 | -9.24 | 30.85 | 33530.99 | metal loss | External | 12 | 0.041 |  |  | 0.79 | 1.73 | 12:00 |  |  | 1 | 139.75 |  | MFL-A/XT |  | 1160 | 65000 |  | 1342
9300 |  | 0.344 | -9.27 | 30.81 | 33531.02 | cluster | External | 19 | 0.065 |  |  | 1.61 | 1.03 | 12:43 |  |  | 1 | 139.75 |  |  |  | 1160 | 65000 |  | 1342 | 1453.75 | 2018.5
9300 |  | 0.344 | -9.29 | 30.79 | 33531.04 | metal loss | External | 14 | 0.048 |  |  | 0.83 | 1.02 | 11:29 |  |  | 1 | 139.76 |  | MFL-A/XT |  | 1160 | 65000 |  | 1342 | 1471.41 | 2043.01
9300 |  | 0.344 | -9.44 | 30.65 | 33531.19 | metal loss | External | 22 | 0.076 |  |  | 0.55 | 1.1 | 11:34 |  |  | 1 | 139.77 |  | MFL-A/XT |  | 1160 | 65000 |  | 1342 | 1472.54 | 2044.59 | 1544.47 | 2144.46 | 1544.75 | 2144.85 | 0.75 | 1.85
9310 | 40.09 | 0.344 |  |  | 33561.84 | GirthWeld | [9 empty] | 3 | 0.7 | 141.42 |  |  |  | 1160 | 65000 |  | 1342
9310 |  | 0.344 | -0.72 | 39.37 | 33562.56 | cluster | External | 35 | 0.12 |  |  | 3.82 | 9.49 | 5:10 |  |  | 0.7 | 141.45 |  |  |  | 1160 | 65000 |  | 1342 | 1331.79 | 1849.16 | 1369.02 | 1900.86 | 1417.99 | 1968.85 | 0.85 | 1.64
9310 |  | 0.344 | -0.78 | 39.31 | 33562.61 | metal loss | External | 17 | 0.058 |  |  | 1.14 | 8.74 | 7:14 |  |  | 0.7 | 141.45 |  | MFL-A/XT |  | 1160 | 65000 |  | 1342 | 1465.41 | 2034.69
9310 |  | 0.344 | -0.96 | 39.13 | 33562.8 | metal loss | External | 12 | 0.041 |  |  | 0.71 | 1.34 | 4:32 |  |  | 0.7 | 141.46 |  | MFL-A/XT |  | 1160 | 65000 |  | 1342
9320 | 39.9 | 0.344 |  |  | 33601.93 | GirthWeld | [10 empty] | 0.7 | 142.28 |  |  |  | 1160 | 65000 |  | 1342
9330 | 39.97 | 0.344 |  |  | 33641.83 | GirthWeld | [10 empty] | 1 | 141.79 |  |  |  | 1160 | 65000 |  | 1342
9340 | 39.95 | 0.344 |  |  | 33681.8 | GirthWeld | [10 empty] | 0.7 | 140.75 |  |  |  | 1160 | 65000 |  | 1342
9350 | 40.03 | 0.344 |  |  | 33721.75 | GirthWeld | [10 empty] | 0.7 | 137.8 |  |  |  | 1160 | 65000 |  | 1342
9360 | 40.07 | 0.344 |  |  | 33761.78 | GirthWeld | [9 empty] | 13 | 1 | 132.99 |  |  |  | 1160 | 65000 |  | 1342
9360 |  | 0.344 | -2.6 | 37.47 | 33764.38 | metal loss | External | 16 | 0.055 |  |  | 1.06 | 1.61 | 7:27 |  |  | 1 | 132.65 |  | MFL-A/XT |  | 1160 | 65000 |  | 1342 | 1467.25 | 2037.24
9360 |  | 0.344 | -2.88 | 37.19 | 33764.65 | metal loss | External | 30 | 0.103 |  |  | 0.75 | 1.46 | 7:23 |  |  | 1 | 132.62 |  | MFL-A/XT |  | 1160 | 65000 |  | 1342 | 1466.45 | 2036.13 | 1537.45 | 2134.71 | 1538.67 | 2136.4 | 0.75 | 1.84
9360 |  | 0.344 | -3.12 | 36.95 | 33764.89 | metal loss | External | 15 | 0.052 |  |  | 1.46 | 2.09 | 7:10 |  |  | 1 | 132.59 |  | MFL-A/XT |  | 1160 | 65000 |  | 1342 | 1461.78 | 2029.65
9360 |  | 0.344 | -3.42 | 36.64 | 33765.2 | metal loss | External | 12 | 0.041 |  |  | 0.91 | 2.01 | 6:56 |  |  | 1 | 132.55 |  | MFL-A/XT |  | 1160 | 65000 |  | 1342
9360 |  | 0.344 | -4.56 | 35.51 | 33766.34 | metal loss | External | 18 | 0.062 |  |  | 0.67 | 1.22 | 7:14 |  |  | 1 | 132.4 |  | MFL-A/XT |  | 1160 | 65000 |  | 1342 | 1472.09 | 2043.96
9360 |  | 0.344 | -4.84 | 35.22 | 33766.62 | metal loss | External | 15 | 0.052 |  |  | 0.98 | 1.81 | 7:12 |  |  | 1 | 132.36 |  | MFL-A/XT |  | 1160 | 65000 |  | 1342 | 1469.04 | 2039.73
9360 |  | 0.344 | -5.11 | 34.96 | 33766.89 | metal loss | External | 10 | 0.034 |  |  | 1.22 | 1.73 | 7:20 |  |  | 1 | 132.33 |  | MFL-A/XT |  | 1160 | 65000 |  | 1342
9360 |  | 0.344 | -26.87 | 13.2 | 33788.65 | metal loss | External | 11 | 0.038 |  |  | 0.79 | 1.42 | 7:51 |  |  | 1 | 130.81 |  | MFL-A/XT |  | 1160 | 65000 |  | 1342
9360 |  | 0.344 | -27.7 | 12.37 | 33789.47 | metal loss | External | 11 | 0.038 |  |  | 0.55 | 0.59 | 7:47 |  |  | 1 | 130.82 |  | MFL-A/XT |  | 1160 | 65000 |  | 1342
9360 |  | 0.344 | -27.77 | 12.3 | 33789.54 | metal loss | External | 11 | 0.038 |  |  | 0.47 | 0.79 | 7:49 |  |  | 1 | 130.82 |  | MFL-A/XT |  | 1160 | 65000 |  | 1342
9360 |  | 0.344 | -27.93 | 12.14 | 33789.71 | metal loss | External | 17 | 0.058 |  |  | 0.98 | 1.73 | 7:52 |  |  | 1 | 130.82 |  | MFL-A/XT |  | 1160 | 65000 |  | 1342 | 1467.97 | 2038.24
9360 |  |  |  |  | 33800.23 | Attachment | [7 empty] | 6:30 | Repair Marker |  |  | 131.32
9360 |  |  |  |  | 33800.29 | Area Start Composite Wrap | [8 empty] | Repair Marker @12:00 2012 Dig #20 |  |  | 131.32
9360 |  | 0.344 | -39.19 | 0.87 | 33800.97 | metal loss | External | 25 | 0.086 |  |  | 0.51 | 2.6 | 8:07 | Repaired? |  | 1 | 131.36 |  | MFL-A/XT |  | 1160 | 65000 |  | 1342 | 1472.64 | 2044.72 | 1544.55 | 2144.57 | 1544.9 | 2145.05 | 0.75 | 1.85
9360 |  | 0.344 | -39.2 | 0.86 | 33800.98 | metal loss | External | 10 | 0.034 |  |  | 0.63 | 1.42 | 2:11 | Repaired? |  | 1 | 131.36 |  | MFL-A/XT |  | 1160 | 65000 |  | 1342
9360 |  |  |  |  | 33801.74 | Area End Composite Wrap | [8 empty] | Repair Marker @12:00 2012 Dig #20 |  |  | 131.41
9370 | 24.8 | 0.344 |  |  | 33801.85 | GirthWeld | [9 empty] | 5 | 0.7 | 131.42 |  |  |  | 1160 | 65000 |  | 1342
9370 |  | 0.344 | -1.89 | 22.91 | 33803.74 | metal loss | External | 23 | 0.079 |  |  | 0.67 | 1.81 | 10:51 | Recoat |  | 0.7 | 131.54 |  | MFL-A/XT |  | 1160 | 65000 |  | 1342 | 1470.56 | 2041.83 | 1542.25 | 2141.37 | 1542.72 | 2142.03 | 0.75 | 1.85
9370 |  | 0.344 | -1.94 | 22.86 | 33803.79 | metal loss | External | 11 | 0.038 |  |  | 0.47 | 1.14 | 1:10 | Recoat |  | 0.7 | 131.54 |  | MFL-A/XT |  | 1160 | 65000 |  | 1342
9370 |  | 0.344 | -1.98 | 22.83 | 33803.82 | metal loss | External | 15 | 0.052 |  |  | 0.63 | 1.06 | 12:23 | Recoat |  | 0.7 | 131.54 |  | MFL-A/XT |  | 1160 | 65000 |  | 1342 | 1473.2 | 2045.5
9370 |  | 0.344 | -1.99 | 22.81 | 33803.84 | metal loss | External | 15 | 0.052 |  |  | 0.67 | 1.3 | 4:18 | Recoat |  | 0.7 | 131.54 |  | MFL-A/XT |  | 1160 | 65000 |  | 1342 | 1472.73 | 2044.85
9370 |  | 0.344 | -1.99 | 22.81 | 33803.84 | metal loss | External | 11 | 0.038 |  |  | 2.17 | 1.22 | 3:54 | Recoat |  | 0.7 | 131.54 |  | MFL-A/XT |  | 1160 | 65000 |  | 1342
9370 |  |  |  |  | 33804.26 | Attachment | [7 empty] | 6:00 | Repair Marker |  |  | 131.57
9370 |  |  |  |  | 33818.34 | Attachment | [7 empty] | 6:00 | Repair Marker |  |  | 132.49
9370 |  |  |  |  | 33818.54 | Area Start Sleeve | [8 empty] | 2012 Dig #20 |  |  | 132.51
9370 |  |  |  |  | 33821.38 | Area End Sleeve | [8 empty] | 2012 Dig #20 |  |  | 132.63
9370 |  |  |  |  | 33822.18 | Attachment | [7 empty] | 6:00 | Repair Marker |  |  | 132.66
9380 | 40.08 | 0.344 |  |  | 33826.65 | GirthWeld | [10 empty] | 0.7 | 132.74 |  |  |  | 1160 | 65000 |  | 1342
9390 | 40.11 | 0.344 |  |  | 33866.72 | GirthWeld | [9 empty] | 7 | 0.7 | 132.09 |  |  |  | 1160 | 65000 |  | 1342
9390 |  | 0.344 | -0.8 | 39.31 | 33867.52 | metal loss | External | 34 | 0.117 |  |  | 0.59 | 5.83 | 12:27 |  |  | 0.7 | 132.06 |  | MFL-A/XT |  | 1160 | 65000 |  | 1342 | 1468.88 | 2039.51 | 1540.12 | 2138.42 | 1541.17 | 2139.87 | 0.75 | 1.84
9390 |  | 0.344 | -36.37 | 3.74 | 33903.09 | metal loss | External | 10 | 0.034 |  |  | 0.67 | 0.94 | 11:57 |  |  | 0.7 | 131.45 |  | MFL-A/XT |  | 1160 | 65000 |  | 1342
9390 |  | 0.344 | -36.58 | 3.53 | 33903.3 | metal loss | External | 13 | 0.045 |  |  | 0.39 | 1.1 | 11:59 |  |  | 0.7 | 131.45 |  | MFL-A/XT |  | 1160 | 65000 |  | 1342 | 1475.21 | 2048.29
9390 |  | 0.344 | -36.64 | 3.47 | 33903.37 | metal loss | External | 14 | 0.048 |  |  | 0.47 | 1.38 | 11:49 |  |  | 0.7 | 131.45 |  | MFL-A/XT |  | 1160 | 65000 |  | 1342 | 1474.61 | 2047.47
9390 |  | 0.344 | -36.88 | 3.23 | 33903.6 | metal loss | External | 39 | 0.134 |  |  | 0.55 | 1.1 | 11:55 |  |  | 0.7 | 131.45 |  | MFL-A/XT |  | 1160 | 65000 |  | 1342 | 1468.75 | 2039.32 | 1539.83 | 2138.01 | 1541.04 | 2139.69 | 0.75 | 1.84
9390 |  | 0.344 | -37.18 | 2.93 | 33903.9 | metal loss | External | 10 | 0.034 |  |  | 0.47 | 1.02 | 11:59 |  |  | 0.7 | 131.44 |  | MFL-A/XT |  | 1160 | 65000 |  | 1342
9390 |  | 0.344 | -37.36 | 2.75 | 33904.08 | metal loss | External | 10 | 0.034 |  |  | 2.09 | 1.02 | 12:50 |  |  | 0.7 | 131.44 |  | MFL-A/XT |  | 1160 | 65000 |  | 1342
9400 | 40.1 | 0.344 |  |  | 33906.84 | GirthWeld | [9 empty] | 2 | 0.7 | 131.42 |  |  |  | 1160 | 65000 |  | 1342
9400 |  |  |  |  | 33945.79 | Attachment | [7 empty] | 6:00 | Repair Marker 2012 Dig #21 Recoat |  |  | 129.93
9400 |  | 0.344 | -39.22 | 0.88 | 33946.06 | metal loss | External | 19 | 0.065 |  |  | 0.51 | 1.5 | 10:56 |  |  | 0.7 | 129.92 |  | MFL-A/XT |  | 1160 | 65000 |  | 1342 | 1473.5 | 2045.91
9400 |  | 0.344 | -39.25 | 0.85 | 33946.08 | metal loss | External | 36 | 0.124 |  |  | 0.47 | 1.89 | 1:04 |  |  | 0.7 | 129.92 |  | MFL-A/XT |  | 1160 | 65000 |  | 1342 | 1471.35 | 2042.93 | 1542.92 | 2142.31 | 1543.66 | 2143.33 | 0.75 | 1.85
9410 | 40.11 | 0.344 |  |  | 33946.93 | GirthWeld | [10 empty] | 0.7 | 129.88 |  |  |  | 1160 | 65000 |  | 1342
9410 |  |  |  |  | 33947.89 | Attachment | [7 empty] | 6:00 | Repair Marker 2012 Dig #21 Recoat |  |  | 129.84
9420 | 40.14 | 0.344 |  |  | 33987.05 | GirthWeld | [9 empty] | 14 | 0.7 | 127.85 |  |  |  | 1160 | 65000 |  | 1342
9420 |  |  |  |  | 33991.86 | Attachment | [7 empty] | 6:00 | Repair Marker |  |  | 127.61
9420 |  |  |  |  | 33992.4 | Area Start Sleeve | [8 empty] | 2012 Dig#21 |  |  | 127.59
9420 |  |  |  |  | 33994.61 | Area End Sleeve | [8 empty] | 2012 Dig#21 |  |  | 127.53
9420 |  |  |  |  | 33995.36 | Attachment | [7 empty] | 6:00 | Repair Marker |  |  | 127.51
9420 |  | 0.344 | -11.95 | 28.19 | 33999 | metal loss | External | 14 | 0.048 |  |  | 1.89 | 0.67 | 3:56 |  |  | 0.7 | 127.48 |  | MFL-A/XT |  | 1160 | 65000 |  | 1342 | 1455.4 | 2020.79
9420 |  | 0.344 | -12.02 | 28.12 | 33999.07 | metal loss | External | 17 | 0.058 |  |  | 1.69 | 1.69 | 4:15 |  |  | 0.7 | 127.48 |  | MFL-A/XT |  | 1160 | 65000 |  | 1342 | 1454.77 | 2019.92
9420 |  | 0.344 | -12.27 | 27.87 | 33999.32 | cluster | External | 22 | 0.076 |  |  | 1.96 | 1.49 | 4:13 |  |  | 0.7 | 127.48 |  |  |  | 1160 | 65000 |  | 1342 | 1439.74 | 1999.04 | 1506.64 | 2091.93 | 1513.42 | 2101.35 | 0.77 | 1.8
9420 |  | 0.344 | -12.55 | 27.59 | 33999.59 | metal loss | External | 17 | 0.058 |  |  | 1.06 | 2.17 | 4:04 |  |  | 0.7 | 127.47 |  | MFL-A/XT |  | 1160 | 65000 |  | 1342 | 1466.63 | 2036.37
9420 |  | 0.344 | -12.69 | 27.46 | 33999.73 | metal loss | External | 11 | 0.038 |  |  | 0.79 | 1.85 | 7:15 |  |  | 0.7 | 127.47 |  | MFL-A/XT |  | 1160 | 65000 |  | 1342
9420 |  | 0.344 | -12.81 | 27.33 | 33999.86 | metal loss | External | 56 | 0.193 |  |  | 1.14 | 1.53 | 4:05 |  |  | 0.7 | 127.47 |  | MFL-A/XT |  | 1160 | 65000 |  | 1342 | 1427.24 | 1981.69 | 1486.44 | 2063.89 | 1497.74 | 2079.57 | 0.78 | 1.78
9420 |  | 0.344 | -13.13 | 27.01 | 34000.18 | metal loss | External | 23 | 0.079 |  |  | 0.63 | 1.18 | 4:20 |  |  | 0.7 | 127.47 |  | MFL-A/XT |  | 1160 | 65000 |  | 1342 | 1471.31 | 2042.88 | 1543.09 | 2142.54 | 1543.5 | 2143.11 | 0.75 | 1.85
9420 |  | 0.344 | -13.35 | 26.79 | 34000.4 | metal loss | External | 19 | 0.065 |  |  | 1.26 | 1.73 | 4:06 |  |  | 0.7 | 127.47 |  | MFL-A/XT |  | 1160 | 65000 |  | 1342 | 1461.56 | 2029.34
9420 |  | 0.344 | -13.54 | 26.61 | 34000.58 | metal loss | External | 11 | 0.038 |  |  | 0.59 | 1.18 | 4:18 |  |  | 0.7 | 127.47 |  | MFL-A/XT |  | 1160 | 65000 |  | 1342
9420 |  | 0.344 | -39.17 | 0.97 | 34026.21 | metal loss | External | 13 | 0.045 |  |  | 1.61 | 4.65 | 8:26 |  |  | 0.7 | 127.03 |  | MFL-A/XT |  | 1160 | 65000 |  | 1342 | 1461.35 | 2029.04
9420 |  | 0.344 | -39.18 | 0.97 | 34026.22 | metal loss | External | 33 | 0.114 |  |  | 1.81 | 1.53 | 9:37 |  |  | 0.7 | 127.03 |  | MFL-A/XT |  | 1160 | 65000 |  | 1342 | 1424.37 | 1977.71 | 1487.5 | 2065.35 | 1494.66 | 2075.3 | 0.78 | 1.78
9420 |  | 0.344 | -39.18 | 0.96 | 34026.22 | metal loss | External | 34 | 0.117 |  |  | 1.53 | 0.59 | 8:10 |  |  | 0.7 | 127.03 |  | MFL-A/XT |  | 1160 | 65000 |  | 1342 | 1435.05 | 1992.54 | 1500.31 | 2083.14 | 1506.17 | 2091.28 | 0.77 | 1.8
9420 |  | 0.344 | -39.19 | 0.95 | 34026.24 | metal loss | External | 12 | 0.041 |  |  | 1.14 | 2.91 | 7:26 |  |  | 0.7 | 127.03 |  | MFL-A/XT |  | 1160 | 65000 |  | 1342
9420 |  | 0.344 | -39.24 | 0.9 | 34026.28 | metal loss | External | 37 | 0.127 |  |  | 0.87 | 3.23 | 10:18 |  |  | 0.7 | 127.03 |  | MFL-A/XT |  | 1160 | 65000 |  | 1342 | 1459.8 | 2026.89 | 1529.43 | 2123.57 | 1531.96 | 2127.09 | 0.76 | 1.83
9430 | 40.11 | 0.344 |  |  | 34027.19 | GirthWeld | [9 empty] | 4 | 0.7 | 127.01 |  |  |  | 1160 | 65000 |  | 1342
9430 |  | 0.344 | -31.81 | 8.3 | 34059 | metal loss | External | 31 | 0.107 |  |  | 0.71 | 1.22 | 6:00 |  |  | 0.7 | 126.2 |  | MFL-A/XT |  | 1160 | 65000 |  | 1342 | 1467.24 | 2037.23 | 1538.32 | 2135.93 | 1539.49 | 2137.54 | 0.75 | 1.84
9430 |  | 0.344 | -36.43 | 3.68 | 34063.61 | metal loss | External | 43 | 0.148 |  |  | 0.51 | 1.1 | 6:24 |  |  | 0.7 | 126.09 |  | MFL-A/XT |  | 1160 | 65000 |  | 1342 | 1468.73 | 2039.29 | 1539.68 | 2137.8 | 1541.01 | 2139.65 | 0.75 | 1.84
9430 |  | 0.344 | -36.58 | 3.54 | 34063.76 | metal loss | External | 21 | 0.072 |  |  | 0.59 | 1.06 | 6:19 |  |  | 0.7 | 126.09 |  | MFL-A/XT |  | 1160 | 65000 |  | 1342 | 1472.28 | 2044.23 | 1544.19 | 2144.07 | 1544.46 | 2144.44 | 0.75 | 1.85
9430 |  | 0.344 | -36.74 | 3.37 | 34063.93 | metal loss | External | 15 | 0.052 |  |  | 0.59 | 1.02 | 6:19 |  |  | 0.7 | 126.08 |  | MFL-A/XT |  | 1160 | 65000 |  | 1342 | 1473.52 | 2045.95
9440 | 40.13 | 0.344 |  |  | 34067.3 | GirthWeld | [9 empty] | 8 | 1 | 126.01 |  |  |  | 1160 | 65000 |  | 1342
9440 |  |  |  |  | 34074.4 | Attachment | [7 empty] | 6:00 | Repair Marker |  |  | 125.88
9440 |  | 0.344 | -7.95 | 32.18 | 34075.25 | metal loss | External | 22 | 0.076 |  |  | 1.34 | 1.53 | 6:47 | Recoat |  | 1 | 125.87 |  | MFL-A/XT |  | 1160 | 65000 |  | 1342 | 1456.8 | 2022.73 | 1526.66 | 2119.73 | 1528.15 | 2121.8 | 0.76 | 1.83
9440 |  | 0.344 | -7.99 | 32.14 | 34075.29 | metal loss | External | 14 | 0.048 |  |  | 0.91 | 1.26 | 6:22 | Recoat |  | 1 | 125.87 |  | MFL-A/XT |  | 1160 | 65000 |  | 1342 | 1470.45 | 2041.68
9440 |  | 0.344 | -8.18 | 31.95 | 34075.48 | metal loss | External | 27 | 0.093 |  |  | 0.91 | 1.5 | 6:37 | Recoat |  | 1 | 125.86 |  | MFL-A/XT |  | 1160 | 65000 |  | 1342 | 1463.98 | 2032.7 | 1534.72 | 2130.93 | 1536.07 | 2132.79 | 0.76 | 1.84
9440 |  | 0.344 | -8.28 | 31.85 | 34075.58 | metal loss | External | 13 | 0.045 |  |  | 0.51 | 1.02 | 5:57 | Recoat |  | 1 | 125.86 |  | MFL-A/XT |  | 1160 | 65000 |  | 1342 | 1474.51 | 2047.32
9440 |  | 0.344 | -8.44 | 31.69 | 34075.74 | metal loss | External | 12 | 0.041 |  |  | 0.47 | 0.87 | 6:16 | Recoat |  | 1 | 125.86 |  | MFL-A/XT |  | 1160 | 65000 |  | 1342
9440 |  | 0.344 | -8.61 | 31.53 | 34075.9 | metal loss | External | 29 | 0.1 |  |  | 0.59 | 0.94 | 6:20 | Recoat |  | 1 | 125.86 |  | MFL-A/XT |  | 1160 | 65000 |  | 1342 | 1470.21 | 2041.35 | 1541.75 | 2140.69 | 1542.47 | 2141.69 | 0.75 | 1.85
9440 |  |  |  |  | 34077.68 | Attachment | [7 empty] | 6:00 | Repair Marker |  |  | 125.83
9440 |  |  |  |  | 34097.46 | AGM | [8 empty] | AGM#13 AT PLM/ ON FENCE |  |  | 125.85
9440 |  |  |  |  | 34105.76 | Attachment | [7 empty] | 5:30 | Repair Marker |  |  | 125.91
9440 |  |  |  |  | 34105.84 | Area Start Composite Wrap | [8 empty] | Repair Marker @12:00 2012 Dig#22 |  |  | 125.91
9440 |  | 0.344 | -39.25 | 0.89 | 34106.55 | metal loss | External | 45 | 0.155 |  |  | 0.98 | 4.49 | 10:27 | Repaired? |  | 1 | 125.92 |  | MFL-A/XT |  | 1160 | 65000 |  | 1342 | 1448.97 | 2011.86 | 1515.78 | 2104.63 | 1520.83 | 2111.63 | 0.77 | 1.81
9440 |  |  |  |  | 34107.29 | Area End Composite Wrap | [8 empty] | Repair Marker @12:00 2012 Dig#22 |  |  | 125.93
9440 |  | 0.344 | -40.02 | 0.11 | 34107.32 | metal loss | External | 14 | 0.048 |  |  | 0.94 | 1.58 | 11:45 | affecting girth weld; Recoat |  | 1 | 125.93 |  | MFL-A/XT |  | 1160 | 65000 |  | 1342 | 1470.01 | 2041.08
9450 | 40.08 | 0.344 |  |  | 34107.43 | GirthWeld | [9 empty] | 3 | 0.7 | 125.93 |  |  |  | 1160 | 65000 |  | 1342
9450 |  | 0.344 | -0.8 | 39.28 | 34108.23 | metal loss | External | 11 | 0.038 |  |  | 0.51 | 1.1 | 10:37 | Recoat |  | 0.7 | 125.93 |  | MFL-A/XT |  | 1160 | 65000 |  | 1342
9450 |  |  |  |  | 34108.7 | Attachment | [7 empty] | 6:00 | Repair Marker |  |  | 125.93
9450 |  | 0.344 | -32.49 | 7.59 | 34139.92 | metal loss | External | 11 | 0.038 |  |  | 0.79 | 1.65 | 4:58 |  |  | 0.7 | 125.92 |  | MFL-A/XT |  | 1160 | 65000 |  | 1342
9450 |  | 0.344 | -33.31 | 6.78 | 34140.74 | metal loss | External | 41 | 0.141 |  |  | 0.94 | 1.46 | 5:39 |  |  | 0.7 | 125.92 |  | MFL-A/XT |  | 1160 | 65000 |  | 1342 | 1454.36 | 2019.34 | 1522.69 | 2114.22 | 1526.41 | 2119.38 | 0.76 | 1.82
9460 | 40.14 | 0.344 |  |  | 34147.51 | GirthWeld | [9 empty] | 3 | 1 | 125.88 |  |  |  | 1160 | 65000 |  | 1342
9460 |  | 0.344 | -9.07 | 31.07 | 34156.58 | metal loss | External | 19 | 0.065 |  |  | 1.97 | 1.73 | 4:07 |  |  | 1 | 125.85 |  | MFL-A/XT |  | 1160 | 65000 |  | 1342 | 1445.32 | 2006.8
9460 |  | 0.344 | -9.98 | 30.16 | 34157.5 | metal loss | External | 31 | 0.107 |  |  | 1.85 | 2.32 | 5:04 |  |  | 1 | 125.85 |  | MFL-A/XT |  | 1160 | 65000 |  | 1342 | 1426.2 | 1980.24 | 1489.9 | 2068.69 | 1496.39 | 2077.7 | 0.78 | 1.78
9460 |  | 0.344 | -10.72 | 29.42 | 34158.24 | metal loss | External | 12 | 0.041 |  |  | 0.59 | 1.81 | 5:38 |  |  | 1 | 125.84 |  | MFL-A/XT |  | 1160 | 65000 |  | 1342
9460 |  |  |  |  | 34186.91 | Attachment | [7 empty] | 6:00 | Repair Marker 2012 Dig #23 Recoat |  |  | 126.26
9470 | 40.09 | 0.344 |  |  | 34187.65 | GirthWeld | [9 empty] | 5 | 0.7 | 126.28 |  |  |  | 1160 | 65000 |  | 1342
9470 |  | 0.344 | -0.76 | 39.34 | 34188.41 | metal loss | External | 34 | 0.117 |  |  | 1.65 | 5.08 | 5:10 | Recoat |  | 0.7 | 126.3 |  | MFL-A/XT |  | 1160 | 65000 |  | 1342 | 1430.17 | 1985.76 | 1494.42 | 2074.97 | 1500.98 | 2084.07 | 0.78 | 1.79
9470 |  | 0.344 | -0.78 | 39.31 | 34188.43 | metal loss | External | 31 | 0.107 |  |  | 1.81 | 2.05 | 2:47 | Recoat |  | 0.7 | 126.3 |  | MFL-A/XT |  | 1160 | 65000 |  | 1342 | 1428.2 | 1983.03 | 1492.34 | 2072.07 | 1498.57 | 2080.72 | 0.78 | 1.79
9470 |  | 0.344 | -0.78 | 39.31 | 34188.44 | metal loss | External | 21 | 0.072 |  |  | 1.38 | 4.17 | 7:17 | Recoat |  | 0.7 | 126.3 |  | MFL-A/XT |  | 1160 | 65000 |  | 1342 | 1456.94 | 2022.93 | 1526.86 | 2120 | 1528.17 | 2121.82 | 0.76 | 1.83
9470 |  | 0.344 | -0.79 | 39.3 | 34188.44 | metal loss | External | 29 | 0.1 |  |  | 1.22 | 4.57 | 3:53 | Recoat |  | 0.7 | 126.3 |  | MFL-A/XT |  | 1160 | 65000 |  | 1342 | 1453.37 | 2017.97 | 1522.4 | 2113.81 | 1525.14 | 2117.62 | 0.76 | 1.82
9470 |  | 0.344 | -0.79 | 39.3 | 34188.45 | metal loss | External | 29 | 0.1 |  |  | 1.14 | 1.81 | 6:34 | Recoat |  | 0.7 | 126.3 |  | MFL-A/XT |  | 1160 | 65000 |  | 1342 | 1456.11 | 2021.77 | 1525.57 | 2118.22 | 1527.99 | 2121.58 | 0.76 | 1.83
9470 |  |  |  |  | 34189.44 | Attachment | [7 empty] | 6:00 | Repair Marker 2012 Dig #23 Recoat |  |  | 126.32
9480 | 40.09 | 0.344 |  |  | 34227.74 | GirthWeld | [10 empty] | 0.7 | 127.19 |  |  |  | 1160 | 65000 |  | 1342
9490 | 40.13 | 0.344 |  |  | 34267.84 | GirthWeld | [10 empty] | 0.7 | 127.74 |  |  |  | 1160 | 65000 |  | 1342
9500 | 40.11 | 0.344 |  |  | 34307.96 | GirthWeld | [10 empty] | 0.7 | 128.44 |  |  |  | 1160 | 65000 |  | 1342
9510 | 32.31 | 0.344 |  |  | 34348.08 | GirthWeld | [10 empty] | 0.7 | 129.11 |  |  |  | 1160 | 65000 |  | 1342
9520 | 40.05 | 0.344 |  |  | 34380.39 | GirthWeld | [10 empty] | 0.7 | 129.84 |  |  |  | 1160 | 65000 |  | 1342
9530 | 40.13 | 0.344 |  |  | 34420.43 | GirthWeld | [10 empty] | 0.7 | 129.69 |  |  |  | 1160 | 65000 |  | 1342
9540 | 40.05 | 0.344 |  |  | 34460.57 | GirthWeld | [10 empty] | 0.7 | 129.01 |  |  |  | 1160 | 65000 |  | 1342
9550 | 29.9 | 0.344 |  |  | 34500.61 | GirthWeld | [10 empty] | 0.7 | 127.97 |  |  |  | 1160 | 65000 |  | 1342
9560 | 40.08 | 0.344 |  |  | 34530.51 | GirthWeld | [10 empty] | 1 | 126.36 |  |  |  | 1160 | 65000 |  | 1342
9570 | 40.07 | 0.344 |  |  | 34570.59 | GirthWeld | [10 empty] | 1 | 123.74 |  |  |  | 1160 | 65000 |  | 1342
9580 | 39.69 | 0.344 |  |  | 34610.66 | GirthWeld | [10 empty] | 1 | 120.92 |  |  |  | 1160 | 65000 |  | 1342
9590 | 40.25 | 0.344 |  |  | 34650.35 | GirthWeld | [9 empty] | 1 | 0.7 | 116.98 |  |  |  | 1160 | 65000 |  | 1342
9590 |  | 0.344 | -19.91 | 20.33 | 34670.26 | metal loss | External | 13 | 0.045 |  |  | 0.87 | 1.18 | 7:24 |  |  | 0.7 | 115.5 |  | MFL-A/XT |  | 1160 | 65000 |  | 1342 | 1471.41 | 2043.01
9600 | 40.07 | 0.344 |  |  | 34690.59 | GirthWeld | [10 empty] | 0.7 | 116.72 |  |  |  | 1160 | 65000 |  | 1342
9610 | 40.08 | 0.344 |  |  | 34730.66 | GirthWeld | [10 empty] | 0.7 | 117.85 |  |  |  | 1160 | 65000 |  | 1342
9620 | 40.06 | 0.344 |  |  | 34770.73 | GirthWeld | [10 empty] | 0.7 | 116.29 |  |  |  | 1160 | 65000 |  | 1342
9630 | 40.07 | 0.344 |  |  | 34810.79 | GirthWeld | [10 empty] | 0.7 | 112.59 |  |  |  | 1160 | 65000 |  | 1342
9640 | 40.09 | 0.344 |  |  | 34850.86 | GirthWeld | [10 empty] | 1 | 107.94 |  |  |  | 1160 | 65000 |  | 1342
9650 | 40.03 | 0.344 |  |  | 34890.95 | GirthWeld | [9 empty] | 2 | 0.7 | 102.85 |  |  |  | 1160 | 65000 |  | 1342
9650 |  | 0.344 | -21.29 | 18.74 | 34912.23 | metal loss manufacturing | N/A | 21 | 0.072 |  |  | 0.39 | 0.75 | 6:59 |  |  | 0.7 | 99.51 |  | MFL-A/XT |  | 1160 | 65000 |  | 1342
9650 |  | 0.344 | -22.8 | 17.23 | 34913.75 | metal loss manufacturing | N/A | 18 | 0.062 |  |  | 0.43 | 0.67 | 10:50 |  |  | 0.7 | 99.22 |  | MFL-A/XT |  | 1160 | 65000 |  | 1342
9660 | 40.11 | 0.344 |  |  | 34930.98 | GirthWeld | [9 empty] | 1 | 0.7 | 95.95 |  |  |  | 1160 | 65000 |  | 1342
9660 |  | 0.344 | -31.51 | 8.6 | 34962.49 | metal loss | External | 10 | 0.034 |  |  | 0.79 | 1.38 | 2:16 |  |  | 0.7 | 89.93 |  | MFL-A/XT |  | 1160 | 65000 |  | 1342
9670 | 40.13 | 0.344 |  |  | 34971.09 | GirthWeld | [9 empty] | 1 | 0.7 | 88.74 |  |  |  | 1160 | 65000 |  | 1342
9670 |  | 0.344 | -0.8 | 39.33 | 34971.89 | metal loss | External | 14 | 0.048 |  |  | 0.43 | 1.18 | 11:39 |  |  | 0.7 | 88.63 |  | MFL-A/XT |  | 1160 | 65000 |  | 1342 | 1474.85 | 2047.79
9680 | 40.21 | 0.344 |  |  | 35011.22 | GirthWeld | [10 empty] | 0.7 | 85.91 |  |  |  | 1160 | 65000 |  | 1342
9690 | 27.46 | 0.344 |  |  | 35051.44 | GirthWeld | [9 empty] | 1 | 1 | 89.6 |  |  |  | 1160 | 65000 |  | 1342
9690 |  | 0.344 | -0.03 | 27.43 | 35051.46 | metal loss | External | 11 | 0.038 |  |  | 0.39 | 1.14 | 2:07 | affecting girth weld |  | 1 | 89.6 |  | MFL-A/XT |  | 1160 | 65000 |  | 1342
9700 | 40.02 | 0.344 |  |  | 35078.89 | GirthWeld | [10 empty] | 0.7 | 95.11 |  |  |  | 1160 | 65000 |  | 1342
9710 | 40.01 | 0.344 |  |  | 35118.91 | GirthWeld | [10 empty] | 0.7 | 102.41 |  |  |  | 1160 | 65000 |  | 1342
9720 | 40.07 | 0.344 |  |  | 35158.92 | GirthWeld | [10 empty] | 0.7 | 106.57 |  |  |  | 1160 | 65000 |  | 1342
9730 | 40.08 | 0.344 |  |  | 35198.99 | GirthWeld | [10 empty] | 0.7 | 109.97 |  |  |  | 1160 | 65000 |  | 1342
9740 | 40.23 | 0.344 |  |  | 35239.07 | GirthWeld | [10 empty] | 0.7 | 113.63 |  |  |  | 1160 | 65000 |  | 1342
9750 | 40.08 | 0.344 |  |  | 35279.3 | GirthWeld | [10 empty] | 0.7 | 116.8 |  |  |  | 1160 | 65000 |  | 1342
9760 | 40.09 | 0.344 |  |  | 35319.37 | GirthWeld | [10 empty] | 1 | 118.69 |  |  |  | 1160 | 65000 |  | 1342
9770 | 40.1 | 0.344 |  |  | 35359.46 | GirthWeld | [10 empty] | 1 | 119.61 |  |  |  | 1160 | 65000 |  | 1342
9780 | 40.07 | 0.344 |  |  | 35399.57 | GirthWeld | [10 empty] | 1 | 120.22 |  |  |  | 1160 | 65000 |  | 1342
9790 | 4.05 | 0.344 |  |  | 35439.64 | GirthWeld | [10 empty] | 0.7 | 119.98 |  |  |  | 1160 | 65000 |  | 1342
9800 | 39.92 | 0.5 |  |  | 35443.69 | GirthWeld | [10 empty] | 0.7 | 119.95 |  |  |  | 1160 | 60000 |  | 1800
9810 | 4.06 | 0.344 |  |  | 35483.61 | GirthWeld | [10 empty] | 0.7 | 120.09 |  |  |  | 1160 | 65000 |  | 1342
9820 | 39.99 | 0.344 |  |  | 35487.68 | GirthWeld | [10 empty] | 1 | 120.12 |  |  |  | 1160 | 65000 |  | 1342
9830 | 27.26 | 0.344 |  |  | 35527.67 | GirthWeld | [10 empty] | 0.7 | 120.86 |  |  |  | 1160 | 65000 |  | 1342
9840 | 40.07 | 0.344 |  |  | 35554.93 | GirthWeld | [10 empty] | 0.7 | 121.45 |  |  |  | 1160 | 65000 |  | 1342
9850 | 39.99 | 0.344 |  |  | 35595 | GirthWeld | [10 empty] | 0.7 | 122.67 |  |  |  | 1160 | 65000 |  | 1342
9860 | 40.03 | 0.344 |  |  | 35634.99 | GirthWeld | [9 empty] | 1 | 0.7 | 124.43 |  |  |  | 1160 | 65000 |  | 1342
9860 |  | 0.344 | -0.86 | 39.17 | 35635.85 | metal loss | External | 35 | 0.12 |  |  | 0.51 | 1.22 | 5:55 |  |  | 0.7 | 124.48 |  | MFL-A/XT |  | 1160 | 65000 |  | 1342 | 1470.54 | 2041.8 | 1542.01 | 2141.04 | 1542.84 | 2142.19 | 0.75 | 1.85
9870 | 40.03 | 0.344 |  |  | 35675.02 | GirthWeld | [10 empty] | 0.7 | 126.77 |  |  |  | 1160 | 65000 |  | 1342
9880 | 40.08 | 0.344 |  |  | 35715.04 | GirthWeld | [10 empty] | 0.7 | 129.11 |  |  |  | 1160 | 65000 |  | 1342
9890 | 40.06 | 0.344 |  |  | 35755.13 | GirthWeld | [9 empty] | 2 | 1 | 130.77 |  |  |  | 1160 | 65000 |  | 1342
9890 |  | 0.344 | -39.16 | 0.9 | 35794.29 | metal loss | External | 27 | 0.093 |  |  | 0.79 | 2.28 | 7:01 |  |  | 1 | 131.7 |  | MFL-A/XT |  | 1160 | 65000 |  | 1342 | 1467.11 | 2037.04 | 1538.28 | 2135.86 | 1539.28 | 2137.25 | 0.75 | 1.84
9890 |  | 0.344 | -39.19 | 0.87 | 35794.32 | metal loss | External | 14 | 0.048 |  |  | 0.87 | 0.63 | 6:05 |  |  | 1 | 131.7 |  | MFL-A/XT |  | 1160 | 65000 |  | 1342 | 1471 | 2042.45
9900 | 40.02 | 0.344 |  |  | 35795.19 | GirthWeld | [10 empty] | 0.7 | 131.72 |  |  |  | 1160 | 65000 |  | 1342
9910 | 40.05 | 0.344 |  |  | 35835.21 | GirthWeld | [9 empty] | 2 | 1 | 132.99 |  |  |  | 1160 | 65000 |  | 1342
9910 |  | 0.344 | -18.27 | 21.77 | 35853.48 | metal loss manufacturing | N/A | 15 | 0.052 |  |  | 0.32 | 0.79 | 6:12 |  |  | 1 | 133.48 |  | MFL-A/XT |  | 1160 | 65000 |  | 1342
9910 |  | 0.344 | -18.35 | 21.69 | 35853.56 | metal loss manufacturing | N/A | 10 | 0.034 |  |  | 0.32 | 0.63 | 6:00 |  |  | 1 | 133.48 |  | MFL-A/XT |  | 1160 | 65000 |  | 1342
9920 | 40.03 | 0.344 |  |  | 35875.25 | GirthWeld | [9 empty] | 7 | 1 | 133.95 |  |  |  | 1160 | 65000 |  | 1342
9920 |  | 0.344 | -0.7 | 39.33 | 35875.95 | metal loss | External | 26 | 0.089 |  |  | 1.22 | 6.46 | 4:46 |  |  | 1 | 133.97 |  | MFL-A/XT |  | 1160 | 65000 |  | 1342 | 1456.19 | 2021.88 | 1525.81 | 2118.55 | 1527.9 | 2121.45 | 0.76 | 1.83
9920 |  | 0.344 | -0.71 | 39.32 | 35875.96 | metal loss | External | 14 | 0.048 |  |  | 0.91 | 1.93 | 6:34 |  |  | 1 | 133.97 |  | MFL-A/XT |  | 1160 | 65000 |  | 1342 | 1470.59 | 2041.87
9920 |  | 0.344 | -0.73 | 39.3 | 35875.98 | metal loss | External | 16 | 0.055 |  |  | 1.26 | 2.28 | 3:52 |  |  | 1 | 133.97 |  | MFL-A/XT |  | 1160 | 65000 |  | 1342 | 1464.13 | 2032.91
9920 |  | 0.344 | -0.73 | 39.3 | 35875.98 | cluster | External | 22 | 0.076 |  |  | 1.18 | 4.73 | 7:39 |  |  | 1 | 133.97 |  |  |  | 1160 | 65000 |  | 1342 | 1460.78 | 2028.25 | 1531.22 | 2126.06 | 1531.89 | 2127 | 0.76 | 1.83
9920 |  | 0.344 | -0.75 | 39.28 | 35876 | metal loss | External | 25 | 0.086 |  |  | 0.79 | 3.46 | 8:55 |  |  | 1 | 133.97 |  | MFL-A/XT |  | 1160 | 65000 |  | 1342 | 1467.67 | 2037.82 | 1538.96 | 2136.81 | 1539.8 | 2137.97 | 0.75 | 1.84
9920 |  | 0.344 | -0.77 | 39.26 | 35876.02 | metal loss | External | 19 | 0.065 |  |  | 0.63 | 2.95 | 10:42 |  |  | 1 | 133.97 |  | MFL-A/XT |  | 1160 | 65000 |  | 1342 | 1472.28 | 2044.23
9920 |  | 0.344 | -0.77 | 39.26 | 35876.02 | metal loss | External | 11 | 0.038 |  |  | 0.83 | 2.52 | 1:29 |  |  | 1 | 133.97 |  | MFL-A/XT |  | 1160 | 65000 |  | 1342
9930 | 40.04 | 0.344 |  |  | 35915.28 | GirthWeld | [10 empty] | 0.7 | 135.07 |  |  |  | 1160 | 65000 |  | 1342
9940 | 40.05 | 0.344 |  |  | 35955.32 | GirthWeld | [10 empty] | 0.7 | 136.23 |  |  |  | 1160 | 65000 |  | 1342
9940 |  |  |  |  | 35973.21 | Attachment | [7 empty] | 6:00 | Repair Marker 2012 Dig #24 |  |  | 136.67
9940 |  |  |  |  | 35973.92 | Area Start Sleeve | [8 empty] | 2012 Dig #24 |  |  | 136.69
9940 |  |  |  |  | 35976.29 | Area End Sleeve | [8 empty] | 2012 Dig #24 |  |  | 136.77
9940 |  |  |  |  | 35976.78 | Attachment | [7 empty] | 6:00 | Repair Marker 2012 Dig #24 |  |  | 136.79
9950 | 40.04 | 0.344 |  |  | 35995.37 | GirthWeld | [10 empty] | 1 | 137.42 |  |  |  | 1160 | 65000 |  | 1342
9960 | 40 | 0.344 |  |  | 36035.4 | GirthWeld | [10 empty] | 0.7 | 138.2 |  |  |  | 1160 | 65000 |  | 1342
9970 | 40 | 0.344 |  |  | 36075.4 | GirthWeld | [10 empty] | 0.7 | 139.1 |  |  |  | 1160 | 65000 |  | 1342
9980 | 40.01 | 0.344 |  |  | 36115.4 | GirthWeld | [10 empty] | 0.7 | 140.68 |  |  |  | 1160 | 65000 |  | 1342
9990 | 40.02 | 0.344 |  |  | 36155.42 | GirthWeld | [10 empty] | 0.7 | 142.32 |  |  |  | 1160 | 65000 |  | 1342
10000 | 39.86 | 0.344 |  |  | 36195.43 | GirthWeld | [10 empty] | 0.7 | 143.78 |  |  |  | 1160 | 65000 |  | 1342
10010 | 40.08 | 0.344 |  |  | 36235.3 | GirthWeld | [10 empty] | 0.7 | 145.44 |  |  |  | 1160 | 65000 |  | 1342
10020 | 39.87 | 0.344 |  |  | 36275.38 | GirthWeld | [10 empty] | 0.7 | 146.79 |  |  |  | 1160 | 65000 |  | 1342
10030 | 40.04 | 0.344 |  |  | 36315.25 | GirthWeld | [10 empty] | 0.7 | 147.73 |  |  |  | 1160 | 65000 |  | 1342
10040 | 40.04 | 0.344 |  |  | 36355.29 | GirthWeld | [10 empty] | 0.7 | 147.49 |  |  |  | 1160 | 65000 |  | 1342
10050 | 40.07 | 0.344 |  |  | 36395.33 | GirthWeld | [10 empty] | 0.7 | 147.37 |  |  |  | 1160 | 65000 |  | 1342
10060 | 40.03 | 0.344 |  |  | 36435.4 | GirthWeld | [10 empty] | 0.7 | 146.05 |  |  |  | 1160 | 65000 |  | 1342
10070 | 40.18 | 0.344 |  |  | 36475.42 | GirthWeld | [9 empty] | 1 | 0.7 | 143.74 |  |  |  | 1160 | 65000 |  | 1342
10070 |  | 0.344 | -21.26 | 18.92 | 36496.68 | metal loss | External | 10 | 0.034 |  |  | 0.51 | 0.98 | 5:03 |  |  | 0.7 | 143.81 |  | MFL-A/XT |  | 1160 | 65000 |  | 1342
10080 | 40.03 | 0.344 |  |  | 36515.6 | GirthWeld | [10 empty] | 0.7 | 145.29 |  |  |  | 1160 | 65000 |  | 1342
10090 | 40.08 | 0.344 |  |  | 36555.63 | GirthWeld | [10 empty] | 1 | 149 |  |  |  | 1160 | 65000 |  | 1342
10100 | 40.05 | 0.344 |  |  | 36595.7 | GirthWeld | [10 empty] | 0.7 | 152.54 |  |  |  | 1160 | 65000 |  | 1342
10110 | 40.03 | 0.344 |  |  | 36635.75 | GirthWeld | [10 empty] | 0.7 | 154.85 |  |  |  | 1160 | 65000 |  | 1342
10120 | 39.95 | 0.344 |  |  | 36675.78 | GirthWeld | [10 empty] | 0.7 | 157.24 |  |  |  | 1160 | 65000 |  | 1342
10130 | 40.05 | 0.344 |  |  | 36715.72 | GirthWeld | [10 empty] | 1 | 158.87 |  |  |  | 1160 | 65000 |  | 1342
10140 | 40.04 | 0.344 |  |  | 36755.77 | GirthWeld | [10 empty] | 0.7 | 160.07 |  |  |  | 1160 | 65000 |  | 1342
10150 | 39.97 | 0.344 |  |  | 36795.82 | GirthWeld | [10 empty] | 0.7 | 161.01 |  |  |  | 1160 | 65000 |  | 1342
10160 | 39.47 | 0.344 |  |  | 36835.78 | GirthWeld | [10 empty] | 0.7 | 161.62 |  |  |  | 1160 | 65000 |  | 1342
10170 | 40.06 | 0.344 |  |  | 36875.25 | GirthWeld | [10 empty] | 0.7 | 162.28 |  |  |  | 1160 | 65000 |  | 1342
10180 | 23.15 | 0.344 |  |  | 36915.31 | GirthWeld | [10 empty] | 0.7 | 162.14 |  |  |  | 1160 | 65000 |  | 1342
10190 | 40.19 | 0.344 |  |  | 36938.46 | GirthWeld | [10 empty] | 0.7 | 162 |  |  |  | 1160 | 65000 |  | 1342
10200 | 8.54 | 0.5 |  |  | 36978.65 | GirthWeld | [10 empty] | 0.7 | 161.25 |  |  |  | 1160 | 60000 |  | 1800
10200 |  |  |  |  | 36983.14 | Bend | [8 empty] | 5.6D - 23° - Left |  |  | 161.08
10210 | 6.54 | 0.344 |  |  | 36987.19 | GirthWeld | [10 empty] | 0.7 | 160.75 |  |  |  | 1160 | 65000 |  | 1342
10220 | 38.07 | 0.344 |  |  | 36993.73 | GirthWeld | [10 empty] | 0.7 | 160.22 |  |  |  | 1160 | 65000 |  | 1342
10220 |  |  |  |  | 36994.95 | AGM | [8 empty] | AGM#14 34' U/S OF PAVED RD/ AT PLM |  |  | 160.12
10230 | 40.06 | 0.344 |  |  | 37031.8 | GirthWeld | [10 empty] | 0.7 | 157.41 |  |  |  | 1160 | 65000 |  | 1342
10240 | 40.03 | 0.344 |  |  | 37071.86 | GirthWeld | [10 empty] | 0.7 | 154.69 |  |  |  | 1160 | 65000 |  | 1342
10250 | 39.71 | 0.344 |  |  | 37111.88 | GirthWeld | [10 empty] | 0.7 | 152.14 |  |  |  | 1160 | 65000 |  | 1342
10260 | 7.07 | 0.344 |  |  | 37151.6 | GirthWeld | [10 empty] | 0.7 | 149.34 |  |  |  | 1160 | 65000 |  | 1342
10270 | 7.87 | 0.5 |  |  | 37158.67 | GirthWeld | [10 empty] | 0.7 | 148.77 |  |  |  | 1160 | 60000 |  | 1800
10270 |  |  |  |  | 37162.83 | Bend | [8 empty] | 5.3D - 20° - Right |  |  | 148.34
10280 | 11.74 | 0.344 |  |  | 37166.54 | GirthWeld | [10 empty] | 0.7 | 147.73 |  |  |  | 1160 | 65000 |  | 1342
10290 | 34.06 | 0.344 |  |  | 37178.28 | GirthWeld | [10 empty] | 0.7 | 145.65 |  |  |  | 1160 | 65000 |  | 1342
10300 | 40.14 | 0.344 |  |  | 37212.34 | GirthWeld | [10 empty] | 1 | 140.16 |  |  |  | 1160 | 65000 |  | 1342
10310 | 40.14 | 0.344 |  |  | 37252.48 | GirthWeld | [10 empty] | 0.7 | 137.33 |  |  |  | 1160 | 65000 |  | 1342
10320 | 40.16 | 0.344 |  |  | 37292.62 | GirthWeld | [10 empty] | 0.7 | 136.62 |  |  |  | 1160 | 65000 |  | 1342
10330 | 40.12 | 0.344 |  |  | 37332.78 | GirthWeld | [10 empty] | 0.7 | 139.47 |  |  |  | 1160 | 65000 |  | 1342
10340 | 29.1 | 0.344 |  |  | 37372.91 | GirthWeld | [10 empty] | 0.7 | 148.93 |  |  |  | 1160 | 65000 |  | 1342
10350 | 27.69 | 0.344 |  |  | 37402.01 | GirthWeld | [10 empty] | 0.7 | 156.72 |  |  |  | 1160 | 65000 |  | 1342
10360 | 40 | 0.344 |  |  | 37429.69 | GirthWeld | [10 empty] | 0.7 | 162.92 |  |  |  | 1160 | 65000 |  | 1342
10370 | 33.99 | 0.344 |  |  | 37469.69 | GirthWeld | [10 empty] | 0.7 | 167.3 |  |  |  | 1160 | 65000 |  | 1342
10380 | 8.66 | 0.5 |  |  | 37503.68 | GirthWeld | [10 empty] | 0.7 | 169.85 |  |  |  | 1160 | 60000 |  | 1800
10380 |  |  |  |  | 37508.25 | Bend | [8 empty] | 5.7D - 23° - Right |  |  | 170.17
10390 | 40.63 | 0.344 |  |  | 37512.34 | GirthWeld | [10 empty] | 0.7 | 170.5 |  |  |  | 1160 | 65000 |  | 1342
10400 | 39.55 | 0.344 |  |  | 37552.97 | GirthWeld | [10 empty] | 0.7 | 176.19 |  |  |  | 1160 | 65000 |  | 1342
10410 | 36.99 | 0.344 |  |  | 37592.52 | GirthWeld | [10 empty] | 0.7 | 184.99 |  |  |  | 1160 | 65000 |  | 1342
10420 | 11.02 | 0.5 |  |  | 37629.51 | GirthWeld | [10 empty] | 0.7 | 193.01 |  |  |  | 1160 | 60000 |  | 1800
10420 |  |  |  |  | 37635.21 | Bend | [8 empty] | 5.6D - 35° - Left |  |  | 194.08
10430 | 8.97 | 0.344 |  |  | 37640.54 | GirthWeld | [10 empty] | 1 | 194.55 |  |  |  | 1160 | 65000 |  | 1342
10440 | 40.08 | 0.344 |  |  | 37649.5 | GirthWeld | [10 empty] | 1 | 195.05 |  |  |  | 1160 | 65000 |  | 1342
10450 | 38.23 | 0.344 |  |  | 37689.58 | GirthWeld | [10 empty] | 0.7 | 197.38 |  |  |  | 1160 | 65000 |  | 1342
10460 | 40.11 | 0.344 |  |  | 37727.81 | GirthWeld | [10 empty] | 0.7 | 198.83 |  |  |  | 1160 | 65000 |  | 1342
10470 | 40.09 | 0.344 |  |  | 37767.92 | GirthWeld | [10 empty] | 0.7 | 200.25 |  |  |  | 1160 | 65000 |  | 1342
10480 | 40.11 | 0.344 |  |  | 37808.01 | GirthWeld | [10 empty] | 1 | 201.56 |  |  |  | 1160 | 65000 |  | 1342
10490 | 40.07 | 0.344 |  |  | 37848.13 | GirthWeld | [10 empty] | 1 | 203.09 |  |  |  | 1160 | 65000 |  | 1342
10500 | 40.2 | 0.344 |  |  | 37888.2 | GirthWeld | [10 empty] | 1 | 206.17 |  |  |  | 1160 | 65000 |  | 1342
10510 | 40.01 | 0.344 |  |  | 37928.4 | GirthWeld | [9 empty] | 1 | 0.7 | 212.45 |  |  |  | 1160 | 65000 |  | 1342
10510 |  | 0.344 | -22.91 | 17.1 | 37951.31 | metal loss manufacturing | N/A | 10 | 0.034 |  |  | 0.32 | 0.59 | 9:58 |  |  | 0.7 | 216.56 |  | MFL-A/XT |  | 1160 | 65000 |  | 1342
10520 | 38.24 | 0.344 |  |  | 37968.41 | GirthWeld | [10 empty] | 0.7 | 219.26 |  |  |  | 1160 | 65000 |  | 1342
10530 | 39.56 | 0.344 |  |  | 38006.65 | GirthWeld | [10 empty] | 0.7 | 223.9 |  |  |  | 1160 | 65000 |  | 1342
10540 | 40.04 | 0.344 |  |  | 38046.21 | GirthWeld | [9 empty] | 1 | 0.7 | 226.72 |  |  |  | 1160 | 65000 |  | 1342
10540 |  | 0.344 | -0.5 | 39.54 | 38046.71 | metal loss | External | 18 | 0.062 |  |  | 1.26 | 2.48 | 2:05 |  |  | 0.7 | 226.75 |  | MFL-A/XT |  | 1160 | 65000 |  | 1342 | 1462.43 | 2030.55
10550 | 40.04 | 0.344 |  |  | 38086.25 | GirthWeld | [10 empty] | 0.7 | 228.66 |  |  |  | 1160 | 65000 |  | 1342
10560 | 40.07 | 0.344 |  |  | 38126.28 | GirthWeld | [10 empty] | 1 | 230.68 |  |  |  | 1160 | 65000 |  | 1342
10570 | 40.1 | 0.344 |  |  | 38166.35 | GirthWeld | [10 empty] | 0.7 | 232.82 |  |  |  | 1160 | 65000 |  | 1342
10580 | 40.03 | 0.344 |  |  | 38206.46 | GirthWeld | [10 empty] | 0.7 | 235.03 |  |  |  | 1160 | 65000 |  | 1342
10590 | 40.04 | 0.344 |  |  | 38246.49 | GirthWeld | [10 empty] | 0.7 | 236.97 |  |  |  | 1160 | 65000 |  | 1342
10600 | 8.41 | 0.344 |  |  | 38286.53 | GirthWeld | [10 empty] | 0.7 | 238.14 |  |  |  | 1160 | 65000 |  | 1342
10610 | 40.09 | 0.344 |  |  | 38294.94 | GirthWeld | [10 empty] | 0.7 | 238.35 |  |  |  | 1160 | 65000 |  | 1342
10620 | 40.11 | 0.344 |  |  | 38335.03 | GirthWeld | [9 empty] | 1 | 0.7 | 239.92 |  |  |  | 1160 | 65000 |  | 1342
10620 |  | 0.344 | -28.67 | 11.45 | 38363.7 | metal loss | External | 11 | 0.038 |  |  | 2.09 | 0.59 | 1:08 |  |  | 0.7 | 242.12 |  | MFL-A/XT |  | 1160 | 65000 |  | 1342
10630 | 35.07 | 0.344 |  |  | 38375.14 | GirthWeld | [10 empty] | 1 | 243.08 |  |  |  | 1160 | 65000 |  | 1342
10640 | 40.07 | 0.344 |  |  | 38410.21 | GirthWeld | [9 empty] | 3 | 0.7 | 244.67 |  |  |  | 1160 | 65000 |  | 1342
10640 |  | 0.344 | -34.19 | 5.88 | 38444.41 | metal loss | External | 18 | 0.062 |  |  | 2.17 | 1.5 | 9:40 |  |  | 0.7 | 245.83 |  | MFL-A/XT |  | 1160 | 65000 |  | 1342 | 1442.73 | 2003.19
10640 |  | 0.344 | -34.21 | 5.86 | 38444.42 | metal loss | External | 11 | 0.038 |  |  | 2.01 | 0.83 | 9:11 |  |  | 0.7 | 245.83 |  | MFL-A/XT |  | 1160 | 65000 |  | 1342
10640 |  | 0.344 | -34.22 | 5.86 | 38444.43 | metal loss | External | 13 | 0.045 |  |  | 1.73 | 0.83 | 10:06 |  |  | 0.7 | 245.83 |  | MFL-A/XT |  | 1160 | 65000 |  | 1342 | 1459.67 | 2026.72
10650 | 40.07 | 0.344 |  |  | 38450.29 | GirthWeld | [10 empty] | 1 | 245.94 |  |  |  | 1160 | 65000 |  | 1342
10660 | 40.11 | 0.344 |  |  | 38490.36 | GirthWeld | [10 empty] | 0.7 | 246.24 |  |  |  | 1160 | 65000 |  | 1342
10670 | 39.55 | 0.344 |  |  | 38530.47 | GirthWeld | [10 empty] | 0.7 | 247.01 |  |  |  | 1160 | 65000 |  | 1342
10680 | 40.05 | 0.344 |  |  | 38570.01 | GirthWeld | [10 empty] | 0.7 | 248.53 |  |  |  | 1160 | 65000 |  | 1342
10690 | 40.02 | 0.344 |  |  | 38610.06 | GirthWeld | [10 empty] | 0.7 | 249.24 |  |  |  | 1160 | 65000 |  | 1342
10690 |  |  |  |  | 38614.14 | AGM | [8 empty] | AGM#15 AT PLM/ ON FENCE |  |  | 249.22
10700 | 40.02 | 0.344 |  |  | 38650.08 | GirthWeld | [10 empty] | 0.7 | 248.57 |  |  |  | 1160 | 65000 |  | 1342
10710 | 40.16 | 0.344 |  |  | 38690.09 | GirthWeld | [10 empty] | 1 | 245.77 |  |  |  | 1160 | 65000 |  | 1342
10720 | 40.04 | 0.344 |  |  | 38730.26 | GirthWeld | [10 empty] | 1 | 237.23 |  |  |  | 1160 | 65000 |  | 1342
10730 | 39.95 | 0.344 |  |  | 38770.29 | GirthWeld | [10 empty] | 0.7 | 223.89 |  |  |  | 1160 | 65000 |  | 1342
10740 | 40.04 | 0.344 |  |  | 38810.24 | GirthWeld | [10 empty] | 0.7 | 204.49 |  |  |  | 1160 | 65000 |  | 1342
10750 | 40.02 | 0.344 |  |  | 38850.28 | GirthWeld | [10 empty] | 0.7 | 179.95 |  |  |  | 1160 | 65000 |  | 1342
10760 | 40.03 | 0.344 |  |  | 38890.3 | GirthWeld | [10 empty] | 0.7 | 154.45 |  |  |  | 1160 | 65000 |  | 1342
10770 | 40.04 | 0.344 |  |  | 38930.33 | GirthWeld | [10 empty] | 0.7 | 128.84 |  |  |  | 1160 | 65000 |  | 1342
10780 | 40.04 | 0.344 |  |  | 38970.38 | GirthWeld | [10 empty] | 1 | 103.61 |  |  |  | 1160 | 65000 |  | 1342
10790 | 39.85 | 0.344 |  |  | 39010.42 | GirthWeld | [10 empty] | 0.7 | 78.7 |  |  |  | 1160 | 65000 |  | 1342
10800 | 7.37 | 0.344 |  |  | 39050.26 | GirthWeld | [10 empty] | 0.7 | 56.94 |  |  |  | 1160 | 65000 |  | 1342
10810 | 40.03 | 0.344 |  |  | 39057.63 | GirthWeld | [10 empty] | 1 | 53.41 |  |  |  | 1160 | 65000 |  | 1342
10820 | 39.95 | 0.344 |  |  | 39097.66 | GirthWeld | [10 empty] | 0.7 | 37.74 |  |  |  | 1160 | 65000 |  | 1342
10830 | 39.96 | 0.344 |  |  | 39137.61 | GirthWeld | [9 empty] | 4 | 0.7 | 29.34 |  |  |  | 1160 | 65000 |  | 1342
10830 |  | 0.344 | -22.35 | 17.6 | 39159.96 | metal loss | External | 10 | 0.034 |  |  | 0.91 | 1.73 | 8:28 |  |  | 0.7 | 27.07 |  | MFL-A/XT |  | 1160 | 65000 |  | 1342
10830 |  | 0.344 | -38.96 | 0.99 | 39176.57 | metal loss | External | 10 | 0.034 |  |  | 0.67 | 1.3 | 4:43 |  |  | 0.7 | 26.74 |  | MFL-A/XT |  | 1160 | 65000 |  | 1342
10830 |  | 0.344 | -38.96 | 0.99 | 39176.57 | metal loss | External | 19 | 0.065 |  |  | 0.67 | 1.1 | 5:40 |  |  | 0.7 | 26.74 |  | MFL-A/XT |  | 1160 | 65000 |  | 1342 | 1471.68 | 2043.39
10830 |  | 0.344 | -39.05 | 0.91 | 39176.66 | metal loss | External | 13 | 0.045 |  |  | 0.83 | 1.69 | 6:29 |  |  | 0.7 | 26.74 |  | MFL-A/XT |  | 1160 | 65000 |  | 1342 | 1471.78 | 2043.53
10840 | 28.64 | 0.344 |  |  | 39177.57 | GirthWeld | [9 empty] | 1 | 0.7 | 26.73 |  |  |  | 1160 | 65000 |  | 1342
10840 |  | 0.344 | -28.09 | 0.54 | 39205.66 | metal loss | External | 12 | 0.041 |  |  | 0.63 | 1.22 | 6:25 |  |  | 0.7 | 26.21 |  | MFL-A/XT |  | 1160 | 65000 |  | 1342
10850 | 39.99 | 0.344 |  |  | 39206.2 | GirthWeld | [10 empty] | 1 | 26.2 |  |  |  | 1160 | 65000 |  | 1342
10860 | 40.16 | 0.344 |  |  | 39246.19 | GirthWeld | [10 empty] | 0.7 | 24.34 |  |  |  | 1160 | 65000 |  | 1342
10870 | 16.09 | 0.344 |  |  | 39286.35 | GirthWeld | [10 empty] | 0.7 | 18.02 |  |  |  | 1160 | 65000 |  | 1342
10880 | 40.1 | 0.344 |  |  | 39302.45 | GirthWeld | [10 empty] | 0.7 | 15.79 |  |  |  | 1160 | 65000 |  | 1342
10890 | 11.19 | 0.5 |  |  | 39342.55 | GirthWeld | [10 empty] | 0.7 | 12.49 |  |  |  | 1160 | 60000 |  | 1800
10890 |  |  |  |  | 39348.7 | Bend | [8 empty] | 6.0D - 30° - Sag |  |  | 13.29
10900 | 8.51 | 0.344 |  |  | 39353.74 | GirthWeld | [10 empty] | 0.7 | 16.12 |  |  |  | 1160 | 65000 |  | 1342
10910 | 11.3 | 0.5 |  |  | 39362.25 | GirthWeld | [10 empty] | 0.7 | 21.65 |  |  |  | 1160 | 60000 |  | 1800
10910 |  |  |  |  | 39368.21 | Bend | [8 empty] | 5.3D - 44° - Over |  |  | 24.73
10920 | 23.4 | 0.344 |  |  | 39373.55 | GirthWeld | [9 empty] | 3 | 1 | 25.23 |  |  |  | 1160 | 65000 |  | 1342
10920 |  | 0.344 | -1.69 | 21.71 | 39375.25 | metal loss | External | 14 | 0.048 |  |  | 1.85 | 2.48 | 6:22 |  |  | 1 | 25.17 |  | MFL-A/XT |  | 1160 | 65000 |  | 1342 | 1456.23 | 2021.94
10920 |  | 0.344 | -1.76 | 21.64 | 39375.31 | metal loss | External | 10 | 0.034 |  |  | 1.97 | 1.14 | 5:57 |  |  | 1 | 25.17 |  | MFL-A/XT |  | 1160 | 65000 |  | 1342
10920 |  | 0.344 | -22.56 | 0.84 | 39396.11 | metal loss | External | 13 | 0.045 |  |  | 0.32 | 0.59 | 8:06 |  |  | 1 | 24.53 |  | MFL-A/XT |  | 1160 | 65000 |  | 1342 | 1475.54 | 2048.76
10930 | 29.18 | 0.344 |  |  | 39396.95 | GirthWeld | [9 empty] | 1 | 1 | 24.5 |  |  |  | 1160 | 65000 |  | 1342
10930 |  | 0.344 | -28.12 | 1.06 | 39425.07 | metal loss | External | 15 | 0.052 |  |  | 1.46 | 3.07 | 3:54 |  |  | 1 | 24.01 |  | MFL-A/XT |  | 1160 | 65000 |  | 1342 | 1461.58 | 2029.36
10940 | 39.98 | 0.344 |  |  | 39426.13 | GirthWeld | [10 empty] | 0.7 | 24 |  |  |  | 1160 | 65000 |  | 1342
10950 | 40.05 | 0.344 |  |  | 39466.11 | GirthWeld | [9 empty] | 11 | 0.7 | 23.58 |  |  |  | 1160 | 65000 |  | 1342
10950 |  | 0.344 | -0.85 | 39.2 | 39466.96 | metal loss | External | 10 | 0.034 |  |  | 0.71 | 0.67 | 9:09 |  |  | 0.7 | 23.57 |  | MFL-A/XT |  | 1160 | 65000 |  | 1342
10950 |  | 0.344 | -0.93 | 39.12 | 39467.04 | metal loss | External | 13 | 0.045 |  |  | 0.83 | 7.4 | 8:56 |  |  | 0.7 | 23.57 |  | MFL-A/XT |  | 1160 | 65000 |  | 1342 | 1471.78 | 2043.53
10950 |  | 0.344 | -0.95 | 39.1 | 39467.06 | metal loss | External | 28 | 0.096 |  |  | 1.34 | 0.59 | 4:07 |  |  | 0.7 | 23.57 |  | MFL-A/XT |  | 1160 | 65000 |  | 1342 | 1450.81 | 2014.41 | 1519.46 | 2109.73 | 1522.39 | 2113.8 | 0.76 | 1.82
10950 |  | 0.344 | -0.98 | 39.08 | 39467.08 | metal loss | External | 13 | 0.045 |  |  | 1.22 | 2.64 | 4:20 |  |  | 0.7 | 23.57 |  | MFL-A/XT |  | 1160 | 65000 |  | 1342 | 1467.08 | 2037
10950 |  | 0.344 | -0.99 | 39.07 | 39467.09 | metal loss | External | 18 | 0.062 |  |  | 1.14 | 3.54 | 3:10 |  |  | 0.7 | 23.57 |  | MFL-A/XT |  | 1160 | 65000 |  | 1342 | 1464.7 | 2033.7
10950 |  | 0.344 | -1.12 | 38.93 | 39467.23 | metal loss | External | 15 | 0.052 |  |  | 0.91 | 1.3 | 8:30 |  |  | 0.7 | 23.57 |  | MFL-A/XT |  | 1160 | 65000 |  | 1342 | 1469.99 | 2041.05
10950 |  | 0.344 | -4.82 | 35.23 | 39470.93 | metal loss | External | 34 | 0.117 |  |  | 0.79 | 1.14 | 3:44 |  |  | 0.7 | 23.53 |  | MFL-A/XT |  | 1160 | 65000 |  | 1342 | 1463.73 | 2032.35 | 1534.17 | 2130.15 | 1535.95 | 2132.62 | 0.76 | 1.84
10950 |  | 0.344 | -5.45 | 34.6 | 39471.56 | metal loss | External | 11 | 0.038 |  |  | 2.01 | 1.22 | 4:04 |  |  | 0.7 | 23.52 |  | MFL-A/XT |  | 1160 | 65000 |  | 1342
10950 |  | 0.344 | -19.41 | 20.65 | 39485.51 | metal loss | External | 24 | 0.083 |  |  | 1.06 | 1.3 | 3:00 |  |  | 0.7 | 23.37 |  | MFL-A/XT |  | 1160 | 65000 |  | 1342 | 1462.27 | 2030.33 | 1532.87 | 2128.35 | 1534.14 | 2130.12 | 0.76 | 1.83
10950 |  | 0.344 | -26.6 | 13.45 | 39492.71 | metal loss | External | 10 | 0.034 |  |  | 1.02 | 1.46 | 6:49 |  |  | 0.7 | 23.36 |  | MFL-A/XT |  | 1160 | 65000 |  | 1342
10950 |  | 0.344 | -26.92 | 13.13 | 39493.03 | metal loss | External | 12 | 0.041 |  |  | 1.26 | 1.5 | 6:39 |  |  | 0.7 | 23.36 |  | MFL-A/XT |  | 1160 | 65000 |  | 1342
10960 | 36.12 | 0.344 |  |  | 39506.16 | GirthWeld | [9 empty] | 4 | 0.7 | 23.46 |  |  |  | 1160 | 65000 |  | 1342
10960 |  | 0.344 | -0.76 | 35.36 | 39506.92 | metal loss | External | 10 | 0.034 |  |  | 1.5 | 0.71 | 12:50 |  |  | 0.7 | 23.46 |  | MFL-A/XT |  | 1160 | 65000 |  | 1342
10960 |  | 0.344 | -34.76 | 1.35 | 39540.92 | metal loss | External | 15 | 0.052 |  |  | 1.22 | 1.3 | 9:34 |  |  | 0.7 | 23.37 |  | MFL-A/XT |  | 1160 | 65000 |  | 1342 | 1465.53 | 2034.85
10960 |  | 0.344 | -35.18 | 0.94 | 39541.34 | metal loss | External | 21 | 0.072 |  |  | 0.71 | 0.98 | 8:09 |  |  | 0.7 | 23.35 |  | MFL-A/XT |  | 1160 | 65000 |  | 1342 | 1470.59 | 2041.88 | 1542.31 | 2141.46 | 1542.69 | 2141.99 | 0.75 | 1.85
10960 |  | 0.344 | -35.41 | 0.7 | 39541.57 | metal loss | External | 11 | 0.038 |  |  | 1.42 | 1.46 | 11:01 |  |  | 0.7 | 23.35 |  | MFL-A/XT |  | 1160 | 65000 |  | 1342
10970 | 9.07 | 0.5 |  |  | 39542.28 | GirthWeld | [10 empty] | 0.7 | 23.32 |  |  |  | 1160 | 60000 |  | 1800
10970 |  |  |  |  | 39547.12 | Bend | [8 empty] | 5.5D - 26° - Sag |  |  | 23.63
10980 | 40.71 | 0.344 |  |  | 39551.34 | GirthWeld | [9 empty] | 3 | 0.7 | 25.28 |  |  |  | 1160 | 65000 |  | 1342
10980 |  | 0.344 | -0.07 | 40.65 | 39551.41 | metal loss | External | 16 | 0.055 |  |  | 0.51 | 7.21 | 12:28 | affecting girth weld |  | 0.7 | 25.31 |  | MFL-A/XT |  | 1160 | 65000 |  | 1342 | 1474.07 | 2046.71
10980 |  | 0.344 | -0.64 | 40.08 | 39551.98 | metal loss | External | 10 | 0.034 |  |  | 0.63 | 1.58 | 9:33 |  |  | 0.7 | 25.55 |  | MFL-A/XT |  | 1160 | 65000 |  | 1342
10980 |  | 0.344 | -3.05 | 37.66 | 39554.39 | metal loss | External | 12 | 0.041 |  |  | 1.58 | 1.58 | 3:18 |  |  | 0.7 | 26.58 |  | MFL-A/XT |  | 1160 | 65000 |  | 1342
10990 | 22.37 | 0.344 |  |  | 39592.06 | GirthWeld | [9 empty] | 2 | 0.7 | 46.78 |  |  |  | 1160 | 65000 |  | 1342
10990 |  | 0.344 | -0.11 | 22.26 | 39592.17 | metal loss | External | 10 | 0.034 |  |  | 0.83 | 4.21 | 5:30 | near girth weld |  | 0.7 | 46.85 |  | MFL-A/XT |  | 1160 | 65000 |  | 1342
10990 |  | 0.344 | -0.38 | 21.99 | 39592.44 | metal loss | External | 21 | 0.072 |  |  | 0.35 | 1.69 | 5:56 |  |  | 0.7 | 47.02 |  | MFL-A/XT |  | 1160 | 65000 |  | 1342 | 1474.8 | 2047.73 | 1546.98 | 2147.94 | 1547.07 | 2148.07 | 0.75 | 1.85
11000 | 40.21 | 0.344 |  |  | 39614.43 | GirthWeld | [9 empty] | 7 | 0.7 | 60.41 |  |  |  | 1160 | 65000 |  | 1342
11000 |  | 0.344 | -0.25 | 39.96 | 39614.68 | metal loss | External | 11 | 0.038 |  |  | 1.14 | 1.1 | 3:56 |  |  | 0.7 | 60.56 |  | MFL-A/XT |  | 1160 | 65000 |  | 1342
11000 |  | 0.344 | -0.74 | 39.47 | 39615.17 | metal loss | External | 17 | 0.058 |  |  | 1.93 | 1.38 | 5:28 |  |  | 0.7 | 60.86 |  | MFL-A/XT |  | 1160 | 65000 |  | 1342 | 1449.69 | 2012.87
11000 |  | 0.344 | -0.8 | 39.41 | 39615.22 | metal loss | External | 15 | 0.052 |  |  | 1.5 | 2.76 | 4:41 |  |  | 0.7 | 60.89 |  | MFL-A/XT |  | 1160 | 65000 |  | 1342 | 1461.16 | 2028.79
11000 |  | 0.344 | -0.93 | 39.28 | 39615.36 | metal loss | External | 11 | 0.038 |  |  | 1.1 | 0.94 | 6:50 |  |  | 0.7 | 60.98 |  | MFL-A/XT |  | 1160 | 65000 |  | 1342
11000 |  | 0.344 | -0.94 | 39.27 | 39615.36 | metal loss | External | 10 | 0.034 |  |  | 1.3 | 2.05 | 6:06 |  |  | 0.7 | 60.98 |  | MFL-A/XT |  | 1160 | 65000 |  | 1342
11000 |  | 0.344 | -1.04 | 39.17 | 39615.47 | metal loss | External | 14 | 0.048 |  |  | 0.51 | 1.06 | 6:35 |  |  | 0.7 | 61.04 |  | MFL-A/XT |  | 1160 | 65000 |  | 1342 | 1474.37 | 2047.12
11000 |  |  |  |  | 39652.68 | Attachment | [7 empty] | 6:00 | Repair Marker |  |  | 78.53
11000 |  |  |  |  | 39653.01 | Area Start Composite Wrap | [8 empty] | Repair Marker @12:00 2012 Dig #25 |  |  | 78.64
11000 |  | 0.344 | -40.07 | 0.14 | 39654.5 | metal loss | External | 19 | 0.065 |  |  | 0.79 | 1.81 | 3:16 | near girth weld Repaired? |  | 0.7 | 79.18 |  | MFL-A/XT |  | 1160 | 65000 |  | 1342 | 1470 | 2041.06
11010 | 37.27 | 0.344 |  |  | 39654.64 | GirthWeld | [9 empty] | 7 | 0.7 | 79.23 |  |  |  | 1160 | 65000 |  | 1342
11010 |  | 0.344 | -0.01 | 37.25 | 39654.65 | metal loss | External | 10 | 0.034 |  |  | 0.32 | 0.98 | 3:38 | affecting girth weld Repaired? |  | 0.7 | 79.24 |  | MFL-A/XT |  | 1160 | 65000 |  | 1342
11010 |  | 0.344 | -0.01 | 37.25 | 39654.65 | metal loss | External | 16 | 0.055 |  |  | 0.32 | 0.75 | 3:48 | affecting girth weld Repaired? |  | 0.7 | 79.24 |  | MFL-A/XT |  | 1160 | 65000 |  | 1342 | 1475.37 | 2048.52
11010 |  | 0.344 | -0.03 | 37.24 | 39654.67 | metal loss | External | 10 | 0.034 |  |  | 0.32 | 2.79 | 4:37 | affecting girth weld Repaired? |  | 0.7 | 79.24 |  | MFL-A/XT |  | 1160 | 65000 |  | 1342
11010 |  | 0.344 | -0.08 | 37.19 | 39654.72 | metal loss | External | 10 | 0.034 |  |  | 0.32 | 1.77 | 2:01 | affecting girth weld Repaired? |  | 0.7 | 79.26 |  | MFL-A/XT |  | 1160 | 65000 |  | 1342
11010 |  | 0.344 | -0.22 | 37.05 | 39654.86 | metal loss | External | 57 | 0.196 |  |  | 0.94 | 3.11 | 7:33 | Repaired? |  | 0.7 | 79.31 |  | MFL-A/XT |  | 1160 | 65000 |  | 1342 | 1440.94 | 2000.71 | 1503.71 | 2087.87 | 1512.07 | 2099.48 | 0.77 | 1.8
11010 |  | 0.344 | -0.31 | 36.96 | 39654.94 | cluster | External | 31 | 0.107 |  |  | 2.45 | 5.51 | 2:52 | Repaired? |  | 0.7 | 79.34 |  |  |  | 1160 | 65000 |  | 1342 | 1401.79 | 1946.35 | 1459.8 | 2026.9 | 1488.04 | 2066.11 | 0.79 | 1.75
11010 |  | 0.344 | -0.7 | 36.57 | 39655.34 | metal loss | External | 12 | 0.041 |  |  | 0.94 | 1.42 | 8:20 | Repaired? |  | 0.7 | 79.48 |  | MFL-A/XT |  | 1160 | 65000 |  | 1342
11010 |  |  |  |  | 39655.86 | Area End Composite Wrap | [8 empty] | Repair Marker @12:00 2012 Dig #25 |  |  | 79.67
11010 |  |  |  |  | 39655.94 | Attachment | [7 empty] | 6:00 | Repair Marker |  |  | 79.7
11020 | 9.79 | 0.5 |  |  | 39691.9 | GirthWeld | [10 empty] | 0.7 | 88.52 |  |  |  | 1160 | 60000 |  | 1800
11020 |  |  |  |  | 39697.33 | Bend | [8 empty] | 5.5D - 31° - Sag |  |  | 89.64
11030 | 32.34 | 0.344 |  |  | 39701.69 | GirthWeld | [9 empty] | 3 | 1 | 92.19 |  |  |  | 1160 | 65000 |  | 1342
11030 |  | 0.344 | -1.42 | 30.92 | 39703.12 | metal loss | External | 14 | 0.048 |  |  | 1.53 | 3.35 | 2:22 |  |  | 1 | 93.08 |  | MFL-A/XT |  | 1160 | 65000 |  | 1342 | 1461.48 | 2029.23
11030 |  | 0.344 | -1.67 | 30.67 | 39703.36 | metal loss | External | 12 | 0.041 |  |  | 0.63 | 1.26 | 1:26 |  |  | 1 | 93.23 |  | MFL-A/XT |  | 1160 | 65000 |  | 1342
11030 |  | 0.344 | -1.75 | 30.59 | 39703.44 | metal loss | External | 10 | 0.034 |  |  | 0.75 | 1.26 | 8:57 |  |  | 1 | 93.28 |  | MFL-A/XT |  | 1160 | 65000 |  | 1342
11040 | 33.97 | 0.344 |  |  | 39734.03 | GirthWeld | [10 empty] | 0.7 | 111.78 |  |  |  | 1160 | 65000 |  | 1342
11050 | 40.07 | 0.344 |  |  | 39768.01 | GirthWeld | [9 empty] | 1 | 0.7 | 132 |  |  |  | 1160 | 65000 |  | 1342
11050 |  | 0.344 | -0.18 | 39.89 | 39768.19 | metal loss | External | 13 | 0.045 |  |  | 0.51 | 0.67 | 7:27 | near girth weld |  | 0.7 | 132.11 |  | MFL-A/XT |  | 1160 | 65000 |  | 1342 | 1474.51 | 2047.32
11060 | 17.59 | 0.344 |  |  | 39808.08 | GirthWeld | [9 empty] | 1 | 0.7 | 152.79 |  |  |  | 1160 | 65000 |  | 1342
11060 |  | 0.344 | -2.24 | 15.35 | 39810.31 | metal loss | External | 47 | 0.162 |  |  | 0.67 | 1.06 | 4:08 |  |  | 0.7 | 153.73 |  | MFL-A/XT |  | 1160 | 65000 |  | 1342 | 1462.07 | 2030.04 | 1531.47 | 2126.41 | 1534.22 | 2130.22 | 0.76 | 1.83
11070 | 8.32 | 0.5 |  |  | 39825.67 | GirthWeld | [10 empty] | 0.7 | 159.64 |  |  |  | 1160 | 60000 |  | 1800
11070 |  |  |  |  | 39830.07 | Bend | [8 empty] | 5.7D - 20° - Over |  |  | 161.02
11080 | 6.34 | 0.344 |  |  | 39833.98 | GirthWeld | [10 empty] | 0.7 | 161.26 |  |  |  | 1160 | 65000 |  | 1342
11090 | 29.97 | 0.344 |  |  | 39840.32 | GirthWeld | [10 empty] | 1 | 161.4 |  |  |  | 1160 | 65000 |  | 1342
11100 | 24.69 | 0.344 |  |  | 39870.3 | GirthWeld | [10 empty] | 0.7 | 162.26 |  |  |  | 1160 | 65000 |  | 1342
11110 | 37.54 | 0.344 |  |  | 39894.99 | GirthWeld | [10 empty] | 0.7 | 162.96 |  |  |  | 1160 | 65000 |  | 1342
11120 | 40.07 | 0.344 |  |  | 39932.53 | GirthWeld | [10 empty] | 0.7 | 163.37 |  |  |  | 1160 | 65000 |  | 1342
11130 | 40.05 | 0.344 |  |  | 39972.6 | GirthWeld | [10 empty] | 0.7 | 163.67 |  |  |  | 1160 | 65000 |  | 1342
11140 | 40.05 | 0.344 |  |  | 40012.65 | GirthWeld | [10 empty] | 0.7 | 163.77 |  |  |  | 1160 | 65000 |  | 1342
11150 | 40.02 | 0.344 |  |  | 40052.7 | GirthWeld | [10 empty] | 0.7 | 163.57 |  |  |  | 1160 | 65000 |  | 1342
11160 | 39.96 | 0.344 |  |  | 40092.71 | GirthWeld | [10 empty] | 0.7 | 163.01 |  |  |  | 1160 | 65000 |  | 1342
11160 |  |  |  |  | 40114.67 | AGM | [8 empty] | AGM#16 AT PLM/ ON FENCE |  |  | 162.63
11170 | 40.09 | 0.344 |  |  | 40132.67 | GirthWeld | [10 empty] | 1 | 162.09 |  |  |  | 1160 | 65000 |  | 1342
11180 | 40.07 | 0.344 |  |  | 40172.76 | GirthWeld | [10 empty] | 0.7 | 160.16 |  |  |  | 1160 | 65000 |  | 1342
11190 | 40.11 | 0.344 |  |  | 40212.83 | GirthWeld | [10 empty] | 0.7 | 157.46 |  |  |  | 1160 | 65000 |  | 1342
11200 | 40.12 | 0.344 |  |  | 40252.94 | GirthWeld | [10 empty] | 0.7 | 154.49 |  |  |  | 1160 | 65000 |  | 1342
11210 | 40.16 | 0.344 |  |  | 40293.06 | GirthWeld | [10 empty] | 0.7 | 152.47 |  |  |  | 1160 | 65000 |  | 1342
11220 | 40.12 | 0.344 |  |  | 40333.22 | GirthWeld | [10 empty] | 0.7 | 152.54 |  |  |  | 1160 | 65000 |  | 1342
11230 | 40.08 | 0.344 |  |  | 40373.34 | GirthWeld | [10 empty] | 0.7 | 154.4 |  |  |  | 1160 | 65000 |  | 1342
11240 | 39.73 | 0.344 |  |  | 40413.43 | GirthWeld | [10 empty] | 0.7 | 155.79 |  |  |  | 1160 | 65000 |  | 1342
11250 | 40.13 | 0.344 |  |  | 40453.15 | GirthWeld | [10 empty] | 0.7 | 157.04 |  |  |  | 1160 | 65000 |  | 1342
11260 | 40.03 | 0.344 |  |  | 40493.28 | GirthWeld | [10 empty] | 0.7 | 157.5 |  |  |  | 1160 | 65000 |  | 1342
11270 | 40.08 | 0.344 |  |  | 40533.31 | GirthWeld | [10 empty] | 0.7 | 157.57 |  |  |  | 1160 | 65000 |  | 1342
11280 | 40.08 | 0.344 |  |  | 40573.39 | GirthWeld | [10 empty] | 0.7 | 156.58 |  |  |  | 1160 | 65000 |  | 1342
11290 | 40.08 | 0.344 |  |  | 40613.46 | GirthWeld | [10 empty] | 0.7 | 154.68 |  |  |  | 1160 | 65000 |  | 1342
11300 | 40.03 | 0.344 |  |  | 40653.54 | GirthWeld | [10 empty] | 0.7 | 147.86 |  |  |  | 1160 | 65000 |  | 1342
11310 | 40.05 | 0.344 |  |  | 40693.57 | GirthWeld | [9 empty] | 3 | 0.7 | 133.47 |  |  |  | 1160 | 65000 |  | 1342
11310 |  | 0.344 | -38.96 | 1.09 | 40732.53 | metal loss | External | 27 | 0.093 |  |  | 0.75 | 1.18 | 8:03 |  |  | 0.7 | 115.74 |  | MFL-A/XT |  | 1160 | 65000 |  | 1342 | 1467.89 | 2038.13 | 1539.17 | 2137.1 | 1540.08 | 2138.36 | 0.75 | 1.84
11310 |  | 0.344 | -39.06 | 0.98 | 40732.63 | metal loss | External | 10 | 0.034 |  |  | 0.67 | 1.58 | 12:17 |  |  | 0.7 | 115.69 |  | MFL-A/XT |  | 1160 | 65000 |  | 1342
11310 |  | 0.344 | -39.08 | 0.97 | 40732.64 | metal loss | External | 14 | 0.048 |  |  | 0.59 | 0.87 | 3:13 |  |  | 0.7 | 115.68 |  | MFL-A/XT |  | 1160 | 65000 |  | 1342 | 1473.72 | 2046.22
11320 | 8.01 | 0.5 |  |  | 40733.61 | GirthWeld | [10 empty] | 0.7 | 115.21 |  |  |  | 1160 | 60000 |  | 1800
11320 |  |  |  |  | 40737.9 | Bend | [8 empty] | 6.1D - 20° - Sag |  |  | 113.41
11330 | 10.74 | 0.344 |  |  | 40741.62 | GirthWeld | [9 empty] | 4 | 0.7 | 112.83 |  |  |  | 1160 | 65000 |  | 1342
11330 |  | 0.344 | -10.37 | 0.37 | 40751.99 | metal loss | External | 10 | 0.034 |  |  | 1.53 | 0.59 | 10:19 |  |  | 0.7 | 111.78 |  | MFL-A/XT |  | 1160 | 65000 |  | 1342
11330 |  | 0.344 | -10.44 | 0.31 | 40752.06 | metal loss | External | 16 | 0.055 |  |  | 0.43 | 0.59 | 10:03 |  |  | 0.7 | 111.78 |  | MFL-A/XT |  | 1160 | 65000 |  | 1342 | 1474.63 | 2047.49
11330 |  | 0.344 | -10.51 | 0.24 | 40752.13 | metal loss | External | 18 | 0.062 |  |  | 0.87 | 3.07 | 10:41 | near girth weld |  | 0.7 | 111.77 |  | MFL-A/XT |  | 1160 | 65000 |  | 1342 | 1469.14 | 2039.87
11330 |  | 0.344 | -10.51 | 0.23 | 40752.13 | metal loss | External | 10 | 0.034 |  |  | 1.14 | 2.84 | 10:05 | near girth weld |  | 0.7 | 111.77 |  | MFL-A/XT |  | 1160 | 65000 |  | 1342
11340 | 10.07 | 0.5 |  |  | 40752.36 | GirthWeld | [10 empty] | 0.7 | 111.74 |  |  |  | 1160 | 60000 |  | 1800
11340 |  |  |  |  | 40757.64 | Bend | [8 empty] | 5.9D - 26° - Sag |  |  | 111.78
11350 | 40.53 | 0.344 |  |  | 40762.44 | GirthWeld | [10 empty] | 0.7 | 113.68 |  |  |  | 1160 | 65000 |  | 1342
11360 | 21.94 | 0.344 |  |  | 40802.97 | GirthWeld | [10 empty] | 0.7 | 130.36 |  |  |  | 1160 | 65000 |  | 1342
11370 | 39.93 | 0.344 |  |  | 40824.91 | GirthWeld | [10 empty] | 0.7 | 136.91 |  |  |  | 1160 | 65000 |  | 1342
11380 | 29.18 | 0.344 |  |  | 40864.83 | GirthWeld | [10 empty] | 0.7 | 143.55 |  |  |  | 1160 | 65000 |  | 1342
11390 | 40.05 | 0.344 |  |  | 40894.01 | GirthWeld | [10 empty] | 0.7 | 143.02 |  |  |  | 1160 | 65000 |  | 1342
11400 | 40.11 | 0.344 |  |  | 40934.06 | GirthWeld | [10 empty] | 0.7 | 140.89 |  |  |  | 1160 | 65000 |  | 1342
11410 | 40.08 | 0.344 |  |  | 40974.17 | GirthWeld | [9 empty] | 9 | 0.7 | 138.22 |  |  |  | 1160 | 65000 |  | 1342
11410 |  | 0.344 | -17.49 | 22.59 | 40991.66 | metal loss | External | 12 | 0.041 |  |  | 1.61 | 2.79 | 5:45 |  |  | 0.7 | 137.74 |  | MFL-A/XT |  | 1160 | 65000 |  | 1342
11410 |  | 0.344 | -17.5 | 22.58 | 40991.67 | metal loss | External | 15 | 0.052 |  |  | 1.14 | 0.59 | 5:25 |  |  | 0.7 | 137.74 |  | MFL-A/XT |  | 1160 | 65000 |  | 1342 | 1466.82 | 2036.64
11410 |  | 0.344 | -18.07 | 22 | 40992.25 | metal loss | External | 18 | 0.062 |  |  | 0.59 | 0.94 | 4:44 |  |  | 0.7 | 137.74 |  | MFL-A/XT |  | 1160 | 65000 |  | 1342 | 1472.92 | 2045.11
11410 |  | 0.344 | -19.38 | 20.69 | 40993.55 | metal loss | External | 11 | 0.038 |  |  | 0.35 | 0.59 | 4:34 |  |  | 0.7 | 137.74 |  | MFL-A/XT |  | 1160 | 65000 |  | 1342
11410 |  | 0.344 | -19.42 | 20.65 | 40993.59 | cluster | External | 32 | 0.11 |  |  | 1.73 | 3.56 | 4:23 |  |  | 0.7 | 137.74 |  |  |  | 1160 | 65000 |  | 1342 | 1429.74 | 1985.16 | 1494.11 | 2074.53 | 1498.41 | 2080.5 | 0.78 | 1.79
11410 |  | 0.344 | -25.13 | 14.94 | 40999.3 | metal loss | External | 13 | 0.045 |  |  | 0.91 | 1.46 | 6:05 |  |  | 0.7 | 137.76 |  | MFL-A/XT |  | 1160 | 65000 |  | 1342 | 1471.02 | 2042.48
11410 |  | 0.344 | -25.37 | 14.71 | 40999.54 | metal loss | External | 14 | 0.048 |  |  | 0.71 | 1.34 | 5:48 |  |  | 0.7 | 137.76 |  | MFL-A/XT |  | 1160 | 65000 |  | 1342 | 1472.65 | 2044.73
11410 |  | 0.344 | -25.48 | 14.6 | 40999.65 | metal loss | External | 11 | 0.038 |  |  | 0.71 | 1.02 | 6:18 |  |  | 0.7 | 137.76 |  | MFL-A/XT |  | 1160 | 65000 |  | 1342
11410 |  | 0.344 | -25.51 | 14.56 | 40999.68 | metal loss | External | 13 | 0.045 |  |  | 1.02 | 1.58 | 5:32 |  |  | 0.7 | 137.76 |  | MFL-A/XT |  | 1160 | 65000 |  | 1342 | 1469.66 | 2040.59
11420 | 40.13 | 0.344 |  |  | 41014.25 | GirthWeld | [10 empty] | 0.7 | 138.29 |  |  |  | 1160 | 65000 |  | 1342
11430 | 40.01 | 0.344 |  |  | 41054.38 | GirthWeld | [10 empty] | 0.7 | 140.31 |  |  |  | 1160 | 65000 |  | 1342
11440 | 40.07 | 0.344 |  |  | 41094.39 | GirthWeld | [10 empty] | 1 | 143.14 |  |  |  | 1160 | 65000 |  | 1342
11450 | 40.07 | 0.344 |  |  | 41134.46 | GirthWeld | [10 empty] | 0.7 | 146.04 |  |  |  | 1160 | 65000 |  | 1342
11460 | 36.2 | 0.344 |  |  | 41174.52 | GirthWeld | [9 empty] | 1 | 1 | 147.1 |  |  |  | 1160 | 65000 |  | 1342
11460 |  | 0.344 | -30.66 | 5.55 | 41205.18 | metal loss | External | 18 | 0.062 |  |  | 2.17 | 0.98 | 10:12 |  |  | 1 | 147.03 |  | MFL-A/XT |  | 1160 | 65000 |  | 1342 | 1442.45 | 2002.81
11470 | 40.05 | 0.344 |  |  | 41210.73 | GirthWeld | [9 empty] | 3 | 0.7 | 146.95 |  |  |  | 1160 | 65000 |  | 1342
11470 |  | 0.344 | -19.6 | 20.45 | 41230.32 | metal loss manufacturing | N/A | 13 | 0.045 |  |  | 0.39 | 0.83 | 8:09 |  |  | 0.7 | 146.53 |  | MFL-A/XT |  | 1160 | 65000 |  | 1342
11470 |  | 0.344 | -24.16 | 15.88 | 41234.89 | metal loss | External | 12 | 0.041 |  |  | 2.32 | 1.77 | 1:42 |  |  | 0.7 | 146.43 |  | MFL-A/XT |  | 1160 | 65000 |  | 1342
11470 |  | 0.344 | -24.19 | 15.85 | 41234.92 | metal loss | External | 10 | 0.034 |  |  | 1.81 | 2.32 | 2:26 |  |  | 0.7 | 146.43 |  | MFL-A/XT |  | 1160 | 65000 |  | 1342
11480 | 40.05 | 0.344 |  |  | 41250.77 | GirthWeld | [10 empty] | 0.7 | 146.12 |  |  |  | 1160 | 65000 |  | 1342
11490 | 40.1 | 0.344 |  |  | 41290.83 | GirthWeld | [10 empty] | 0.7 | 145.17 |  |  |  | 1160 | 65000 |  | 1342
11500 | 40.09 | 0.344 |  |  | 41330.92 | GirthWeld | [10 empty] | 0.7 | 144.14 |  |  |  | 1160 | 65000 |  | 1342
11510 | 40.1 | 0.344 |  |  | 41371.02 | GirthWeld | [10 empty] | 0.7 | 143.35 |  |  |  | 1160 | 65000 |  | 1342
11520 | 40.07 | 0.344 |  |  | 41411.11 | GirthWeld | [10 empty] | 0.7 | 142.65 |  |  |  | 1160 | 65000 |  | 1342
11530 | 39.42 | 0.344 |  |  | 41451.18 | GirthWeld | [10 empty] | 1 | 140.63 |  |  |  | 1160 | 65000 |  | 1342
11540 | 40.09 | 0.344 |  |  | 41490.6 | GirthWeld | [9 empty] | 44 | 1 | 136.2 |  |  |  | 1160 | 65000 |  | 1342
11540 |  | 0.344 | -16.18 | 23.9 | 41506.78 | metal loss | External | 11 | 0.038 |  |  | 0.98 | 1.46 | 6:28 |  |  | 1 | 134.1 |  | MFL-A/XT |  | 1160 | 65000 |  | 1342
11540 |  | 0.344 | -17.23 | 22.86 | 41507.83 | metal loss | External | 20 | 0.069 |  |  | 0.79 | 1.22 | 6:31 |  |  | 1 | 133.95 |  | MFL-A/XT |  | 1160 | 65000 |  | 1342 | 1469.63 | 2040.54 | 1541.25 | 2139.99 | 1541.63 | 2140.52 | 0.75 | 1.84
11540 |  | 0.344 | -17.66 | 22.42 | 41508.26 | metal loss | External | 21 | 0.072 |  |  | 0.59 | 1.18 | 6:38 |  |  | 1 | 133.9 |  | MFL-A/XT |  | 1160 | 65000 |  | 1342 | 1472.13 | 2044.01 | 1544.02 | 2143.83 | 1544.29 | 2144.21 | 0.75 | 1.85
11540 |  | 0.344 | -18.23 | 21.86 | 41508.82 | metal loss | External | 16 | 0.055 |  |  | 0.71 | 1.42 | 6:42 |  |  | 1 | 133.82 |  | MFL-A/XT |  | 1160 | 65000 |  | 1342 | 1472.08 | 2043.95
11540 |  | 0.344 | -18.28 | 21.81 | 41508.88 | metal loss | External | 21 | 0.072 |  |  | 0.98 | 1.53 | 5:18 |  |  | 1 | 133.81 |  | MFL-A/XT |  | 1160 | 65000 |  | 1342 | 1465.74 | 2035.14 | 1536.87 | 2133.91 | 1537.58 | 2134.89 | 0.75 | 1.84
11540 |  | 0.344 | -18.46 | 21.63 | 41509.06 | metal loss | External | 15 | 0.052 |  |  | 1.89 | 2.21 | 6:27 |  |  | 1 | 133.79 |  | MFL-A/XT |  | 1160 | 65000 |  | 1342 | 1453.78 | 2018.54
11540 |  | 0.344 | -18.66 | 21.43 | 41509.26 | metal loss | External | 31 | 0.107 |  |  | 0.83 | 1.42 | 5:16 |  |  | 1 | 133.76 |  | MFL-A/XT |  | 1160 | 65000 |  | 1342 | 1464.13 | 2032.91 | 1534.75 | 2130.96 | 1536.32 | 2133.14 | 0.76 | 1.84
11540 |  | 0.344 | -19.06 | 21.02 | 41509.66 | metal loss | External | 16 | 0.055 |  |  | 1.06 | 1.26 | 6:48 |  |  | 1 | 133.7 |  | MFL-A/XT |  | 1160 | 65000 |  | 1342 | 1467.25 | 2037.24
11540 |  | 0.344 | -19.19 | 20.9 | 41509.79 | metal loss | External | 29 | 0.1 |  |  | 0.71 | 1.34 | 5:09 |  |  | 1 | 133.69 |  | MFL-A/XT |  | 1160 | 65000 |  | 1342 | 1467.68 | 2037.84 | 1538.88 | 2136.7 | 1539.91 | 2138.12 | 0.75 | 1.84
11540 |  | 0.344 | -19.33 | 20.76 | 41509.93 | metal loss | External | 15 | 0.052 |  |  | 0.75 | 1.42 | 6:42 |  |  | 1 | 133.67 |  | MFL-A/XT |  | 1160 | 65000 |  | 1342 | 1471.85 | 2043.63
11540 |  | 0.344 | -19.38 | 20.71 | 41509.97 | metal loss | External | 13 | 0.045 |  |  | 1.26 | 0.98 | 6:11 |  |  | 1 | 133.66 |  | MFL-A/XT |  | 1160 | 65000 |  | 1342 | 1466.59 | 2036.32
11540 |  | 0.344 | -19.42 | 20.67 | 41510.01 | metal loss | External | 11 | 0.038 |  |  | 0.59 | 0.91 | 7:20 |  |  | 1 | 133.65 |  | MFL-A/XT |  | 1160 | 65000 |  | 1342
11540 |  | 0.344 | -19.45 | 20.64 | 41510.05 | metal loss | External | 11 | 0.038 |  |  | 0.59 | 1.18 | 4:49 |  |  | 1 | 133.65 |  | MFL-A/XT |  | 1160 | 65000 |  | 1342
11540 |  | 0.344 | -19.58 | 20.51 | 41510.17 | metal loss | External | 21 | 0.072 |  |  | 0.63 | 1.1 | 7:16 |  |  | 1 | 133.63 |  | MFL-A/XT |  | 1160 | 65000 |  | 1342 | 1471.64 | 2043.33 | 1543.48 | 2143.08 | 1543.79 | 2143.51 | 0.75 | 1.85
11540 |  | 0.344 | -19.73 | 20.36 | 41510.32 | metal loss | External | 15 | 0.052 |  |  | 0.75 | 1.18 | 4:52 |  |  | 1 | 133.61 |  | MFL-A/XT |  | 1160 | 65000 |  | 1342 | 1471.85 | 2043.63
11540 |  | 0.344 | -19.87 | 20.21 | 41510.47 | metal loss | External | 16 | 0.055 |  |  | 0.51 | 0.98 | 4:52 |  |  | 1 | 133.59 |  | MFL-A/XT |  | 1160 | 65000 |  | 1342 | 1473.97 | 2046.57
11540 |  | 0.344 | -20.06 | 20.03 | 41510.65 | metal loss | External | 18 | 0.062 |  |  | 0.94 | 1.22 | 5:03 |  |  | 1 | 133.57 |  | MFL-A/XT |  | 1160 | 65000 |  | 1342 | 1468.01 | 2038.3
11540 |  | 0.344 | -20.25 | 19.83 | 41510.85 | metal loss | External | 35 | 0.12 |  |  | 1.1 | 1.18 | 5:03 |  |  | 1 | 133.54 |  | MFL-A/XT |  | 1160 | 65000 |  | 1342 | 1452.21 | 2016.35 | 1520.63 | 2111.36 | 1524.15 | 2116.25 | 0.76 | 1.82
11540 |  | 0.344 | -20.26 | 19.83 | 41510.86 | metal loss | External | 15 | 0.052 |  |  | 0.87 | 1.34 | 6:48 |  |  | 1 | 133.54 |  | MFL-A/XT |  | 1160 | 65000 |  | 1342 | 1470.59 | 2041.88
11540 |  | 0.344 | -20.58 | 19.51 | 41511.18 | metal loss | External | 11 | 0.038 |  |  | 0.47 | 0.71 | 7:24 |  |  | 1 | 133.49 |  | MFL-A/XT |  | 1160 | 65000 |  | 1342
11540 |  | 0.344 | -20.6 | 19.49 | 41511.19 | metal loss | External | 25 | 0.086 |  |  | 0.67 | 1.77 | 4:35 |  |  | 1 | 133.49 |  | MFL-A/XT |  | 1160 | 65000 |  | 1342 | 1469.97 | 2041.02 | 1541.56 | 2140.41 | 1542.17 | 2141.26 | 0.75 | 1.85
11540 |  | 0.344 | -20.68 | 19.4 | 41511.28 | metal loss | External | 15 | 0.052 |  |  | 0.55 | 0.94 | 7:21 |  |  | 1 | 133.48 |  | MFL-A/XT |  | 1160 | 65000 |  | 1342 | 1473.83 | 2046.38
11540 |  | 0.344 | -20.74 | 19.35 | 41511.33 | metal loss | External | 41 | 0.141 |  |  | 0.75 | 1.34 | 4:45 |  |  | 1 | 133.47 |  | MFL-A/XT |  | 1160 | 65000 |  | 1342 | 1461.58 | 2029.37 | 1531.29 | 2126.16 | 1533.78 | 2129.61 | 0.76 | 1.83
11540 |  | 0.344 | -20.8 | 19.28 | 41511.4 | metal loss | External | 13 | 0.045 |  |  | 0.55 | 0.87 | 7:21 |  |  | 1 | 133.46 |  | MFL-A/XT |  | 1160 | 65000 |  | 1342 | 1474.18 | 2046.86
11540 |  | 0.344 | -20.97 | 19.11 | 41511.57 | metal loss | External | 19 | 0.065 |  |  | 0.71 | 1.38 | 7:17 |  |  | 1 | 133.44 |  | MFL-A/XT |  | 1160 | 65000 |  | 1342 | 1471.2 | 2042.72
11540 |  | 0.344 | -21 | 19.09 | 41511.6 | metal loss | External | 14 | 0.048 |  |  | 1.18 | 1.22 | 4:56 |  |  | 1 | 133.44 |  | MFL-A/XT |  | 1160 | 65000 |  | 1342 | 1466.83 | 2036.65
11540 |  | 0.344 | -21.21 | 18.88 | 41511.81 | metal loss | External | 16 | 0.055 |  |  | 1.3 | 2.36 | 6:58 |  |  | 1 | 133.41 |  | MFL-A/XT |  | 1160 | 65000 |  | 1342 | 1463.51 | 2032.05
11540 |  | 0.344 | -21.47 | 18.62 | 41512.07 | metal loss | External | 32 | 0.11 |  |  | 0.98 | 1.38 | 7:12 |  |  | 1 | 133.37 |  | MFL-A/XT |  | 1160 | 65000 |  | 1342 | 1458.85 | 2025.58 | 1528.6 | 2122.43 | 1530.93 | 2125.66 | 0.76 | 1.83
11540 |  | 0.344 | -21.56 | 18.52 | 41512.16 | metal loss | External | 14 | 0.048 |  |  | 0.63 | 2.56 | 6:33 |  |  | 1 | 133.36 |  | MFL-A/XT |  | 1160 | 65000 |  | 1342 | 1473.31 | 2045.66
11540 |  | 0.344 | -21.64 | 18.44 | 41512.24 | metal loss | External | 27 | 0.093 |  |  | 0.75 | 0.71 | 7:14 |  |  | 1 | 133.35 |  | MFL-A/XT |  | 1160 | 65000 |  | 1342 | 1467.63 | 2037.77 | 1538.88 | 2136.69 | 1539.82 | 2138 | 0.75 | 1.84
11540 |  | 0.344 | -21.67 | 18.42 | 41512.26 | metal loss | External | 13 | 0.045 |  |  | 0.51 | 0.87 | 4:33 |  |  | 1 | 133.34 |  | MFL-A/XT |  | 1160 | 65000 |  | 1342 | 1474.51 | 2047.32
11540 |  | 0.344 | -21.78 | 18.31 | 41512.37 | metal loss | External | 11 | 0.038 |  |  | 1.14 | 1.26 | 5:22 |  |  | 1 | 133.33 |  | MFL-A/XT |  | 1160 | 65000 |  | 1342
11540 |  | 0.344 | -21.82 | 18.27 | 41512.42 | metal loss | External | 10 | 0.034 |  |  | 0.35 | 0.59 | 6:57 |  |  | 1 | 133.32 |  | MFL-A/XT |  | 1160 | 65000 |  | 1342
11540 |  | 0.344 | -21.84 | 18.24 | 41512.44 | metal loss | External | 26 | 0.089 |  |  | 0.67 | 0.94 | 4:57 |  |  | 1 | 133.32 |  | MFL-A/XT |  | 1160 | 65000 |  | 1342 | 1469.89 | 2040.91 | 1541.45 | 2140.27 | 1542.11 | 2141.18 | 0.75 | 1.85
11540 |  | 0.344 | -21.87 | 18.22 | 41512.46 | metal loss | External | 34 | 0.117 |  |  | 0.98 | 1.97 | 7:12 |  |  | 1 | 133.31 |  | MFL-A/XT |  | 1160 | 65000 |  | 1342 | 1457.47 | 2023.66 | 1526.88 | 2120.03 | 1529.55 | 2123.74 | 0.76 | 1.83
11540 |  | 0.344 | -21.9 | 18.18 | 41512.5 | cluster | External | 22 | 0.076 |  |  | 2.68 | 2.33 | 6:44 |  |  | 1 | 133.31 |  |  |  | 1160 | 65000 |  | 1342 | 1419.64 | 1971.14 | 1482.12 | 2057.89 | 1484.6 | 2061.34 | 0.78 | 1.77
11540 |  | 0.344 | -22.14 | 17.95 | 41512.74 | metal loss | External | 30 | 0.103 |  |  | 1.42 | 2.44 | 4:31 |  |  | 1 | 133.28 |  | MFL-A/XT |  | 1160 | 65000 |  | 1342 | 1445.5 | 2007.04 | 1513.1 | 2100.9 | 1516.94 | 2106.24 | 0.77 | 1.81
11540 |  | 0.344 | -22.41 | 17.68 | 41513.01 | metal loss | External | 11 | 0.038 |  |  | 1.14 | 2.24 | 4:46 |  |  | 1 | 133.24 |  | MFL-A/XT |  | 1160 | 65000 |  | 1342
11540 |  | 0.344 | -22.42 | 17.67 | 41513.01 | cluster | External | 26 | 0.089 |  |  | 0.9 | 3.27 | 6:29 |  |  | 1 | 133.24 |  |  |  | 1160 | 65000 |  | 1342 | 1464.68 | 2033.67 | 1535.55 | 2132.07 | 1537.72 | 2135.09 | 0.76 | 1.84
11540 |  | 0.344 | -22.44 | 17.65 | 41513.04 | metal loss | External | 11 | 0.038 |  |  | 0.67 | 0.75 | 5:41 |  |  | 1 | 133.23 |  | MFL-A/XT |  | 1160 | 65000 |  | 1342
11540 |  | 0.344 | -22.44 | 17.64 | 41513.04 | metal loss | External | 25 | 0.086 |  |  | 1.1 | 0.59 | 5:25 |  |  | 1 | 133.23 |  | MFL-A/XT |  | 1160 | 65000 |  | 1342 | 1460.34 | 2027.65 | 1530.63 | 2125.24 | 1532.19 | 2127.41 | 0.76 | 1.83
11540 |  | 0.344 | -22.5 | 17.59 | 41513.1 | metal loss | External | 11 | 0.038 |  |  | 0.35 | 0.67 | 5:41 |  |  | 1 | 133.23 |  | MFL-A/XT |  | 1160 | 65000 |  | 1342
11540 |  | 0.344 | -22.5 | 17.59 | 41513.1 | metal loss | External | 12 | 0.041 |  |  | 0.43 | 0.63 | 4:57 |  |  | 1 | 133.23 |  | MFL-A/XT |  | 1160 | 65000 |  | 1342
11540 |  | 0.344 | -39.91 | 0.18 | 41530.5 | metal loss | External | 15 | 0.052 |  |  | 0.32 | 0.83 | 2:31 | near girth weld |  | 1 | 130.91 |  | MFL-A/XT |  | 1160 | 65000 |  | 1342 | 1475.37 | 2048.52
11550 | 40.08 | 0.344 |  |  | 41530.68 | GirthWeld | [9 empty] | 37 | 0.7 | 130.89 |  |  |  | 1160 | 65000 |  | 1342
11550 |  | 0.344 | -0.8 | 39.28 | 41531.48 | metal loss | External | 11 | 0.038 |  |  | 1.58 | 1.46 | 9:21 |  |  | 0.7 | 130.79 |  | MFL-A/XT |  | 1160 | 65000 |  | 1342
11550 |  | 0.344 | -0.83 | 39.24 | 41531.52 | metal loss | External | 11 | 0.038 |  |  | 0.79 | 1.53 | 9:00 |  |  | 0.7 | 130.79 |  | MFL-A/XT |  | 1160 | 65000 |  | 1342
11550 |  | 0.344 | -0.84 | 39.24 | 41531.52 | metal loss | External | 12 | 0.041 |  |  | 0.59 | 2.84 | 1:21 |  |  | 0.7 | 130.79 |  | MFL-A/XT |  | 1160 | 65000 |  | 1342
11550 |  | 0.344 | -0.84 | 39.23 | 41531.53 | metal loss | External | 10 | 0.034 |  |  | 0.98 | 1.58 | 5:49 |  |  | 0.7 | 130.78 |  | MFL-A/XT |  | 1160 | 65000 |  | 1342
11550 |  | 0.344 | -0.85 | 39.23 | 41531.53 | metal loss | External | 11 | 0.038 |  |  | 0.59 | 1.18 | 3:12 |  |  | 0.7 | 130.78 |  | MFL-A/XT |  | 1160 | 65000 |  | 1342
11550 |  | 0.344 | -0.85 | 39.23 | 41531.53 | metal loss | External | 23 | 0.079 |  |  | 0.83 | 2.09 | 10:25 |  |  | 0.7 | 130.78 |  | MFL-A/XT |  | 1160 | 65000 |  | 1342 | 1468.02 | 2038.3 | 1539.4 | 2137.42 | 1540.09 | 2138.37 | 0.75 | 1.84
11550 |  | 0.344 | -0.85 | 39.22 | 41531.54 | metal loss | External | 13 | 0.045 |  |  | 1.06 | 2.4 | 4:56 |  |  | 0.7 | 130.78 |  | MFL-A/XT |  | 1160 | 65000 |  | 1342 | 1469.08 | 2039.78
11550 |  | 0.344 | -1 | 39.07 | 41531.69 | metal loss | External | 11 | 0.038 |  |  | 0.71 | 1.26 | 9:15 |  |  | 0.7 | 130.77 |  | MFL-A/XT |  | 1160 | 65000 |  | 1342
11550 |  | 0.344 | -1.03 | 39.05 | 41531.71 | metal loss | External | 17 | 0.058 |  |  | 1.1 | 0.63 | 5:34 |  |  | 0.7 | 130.76 |  | MFL-A/XT |  | 1160 | 65000 |  | 1342 | 1466.03 | 2035.54
11550 |  | 0.344 | -1.03 | 39.04 | 41531.71 | metal loss | External | 12 | 0.041 |  |  | 0.87 | 2.21 | 5:49 |  |  | 0.7 | 130.76 |  | MFL-A/XT |  | 1160 | 65000 |  | 1342
11550 |  | 0.344 | -7.96 | 32.11 | 41538.65 | metal loss | External | 21 | 0.072 |  |  | 0.63 | 1.02 | 7:17 |  |  | 0.7 | 129.93 |  | MFL-A/XT |  | 1160 | 65000 |  | 1342 | 1471.64 | 2043.33 | 1543.48 | 2143.08 | 1543.79 | 2143.51 | 0.75 | 1.85
11550 |  | 0.344 | -8.47 | 31.61 | 41539.15 | metal loss | External | 11 | 0.038 |  |  | 2.21 | 1.65 | 6:58 |  |  | 0.7 | 129.87 |  | MFL-A/XT |  | 1160 | 65000 |  | 1342
11550 |  | 0.344 | -20.25 | 19.83 | 41550.93 | metal loss | External | 15 | 0.052 |  |  | 0.47 | 0.94 | 9:52 |  |  | 0.7 | 128.53 |  | MFL-A/XT |  | 1160 | 65000 |  | 1342 | 1474.4 | 2047.17
11550 |  | 0.344 | -20.38 | 19.7 | 41551.06 | metal loss | External | 11 | 0.038 |  |  | 1.85 | 1.53 | 9:33 |  |  | 0.7 | 128.52 |  | MFL-A/XT |  | 1160 | 65000 |  | 1342
11550 |  | 0.344 | -20.58 | 19.5 | 41551.26 | metal loss | External | 14 | 0.048 |  |  | 0.63 | 1.02 | 10:14 |  |  | 0.7 | 128.5 |  | MFL-A/XT |  | 1160 | 65000 |  | 1342 | 1473.31 | 2045.66
11550 |  | 0.344 | -20.79 | 19.28 | 41551.48 | metal loss | External | 14 | 0.048 |  |  | 0.63 | 1.58 | 10:53 |  |  | 0.7 | 128.48 |  | MFL-A/XT |  | 1160 | 65000 |  | 1342 | 1473.42 | 2045.8
11550 |  | 0.344 | -20.91 | 19.16 | 41551.6 | metal loss | External | 13 | 0.045 |  |  | 0.75 | 1.3 | 10:08 |  |  | 0.7 | 128.47 |  | MFL-A/XT |  | 1160 | 65000 |  | 1342 | 1472.48 | 2044.51
11550 |  | 0.344 | -21.12 | 18.96 | 41551.8 | metal loss | External | 13 | 0.045 |  |  | 0.91 | 1.14 | 10:18 |  |  | 0.7 | 128.46 |  | MFL-A/XT |  | 1160 | 65000 |  | 1342 | 1471.02 | 2042.48
11550 |  | 0.344 | -21.27 | 18.81 | 41551.95 | metal loss | External | 16 | 0.055 |  |  | 2.17 | 2.87 | 12:57 |  |  | 0.7 | 128.44 |  | MFL-A/XT |  | 1160 | 65000 |  | 1342 | 1446.81 | 2008.86
11550 |  | 0.344 | -21.29 | 18.79 | 41551.97 | cluster | External | 26 | 0.089 |  |  | 1.48 | 5.66 | 11:38 |  |  | 0.7 | 128.44 |  |  |  | 1160 | 65000 |  | 1342 | 1449.08 | 2012.01 | 1517.54 | 2107.07 | 1522.5 | 2113.96 | 0.76 | 1.82
11550 |  | 0.344 | -21.29 | 18.79 | 41551.97 | metal loss | External | 11 | 0.038 |  |  | 1.1 | 0.83 | 10:13 |  |  | 0.7 | 128.44 |  | MFL-A/XT |  | 1160 | 65000 |  | 1342
11550 |  | 0.344 | -21.29 | 18.78 | 41551.98 | metal loss | External | 12 | 0.041 |  |  | 1.85 | 1.26 | 1:50 |  |  | 0.7 | 128.44 |  | MFL-A/XT |  | 1160 | 65000 |  | 1342
11550 |  | 0.344 | -21.97 | 18.1 | 41552.66 | metal loss | External | 10 | 0.034 |  |  | 1.38 | 2.32 | 11:57 |  |  | 0.7 | 128.39 |  | MFL-A/XT |  | 1160 | 65000 |  | 1342
11550 |  | 0.344 | -22.04 | 18.03 | 41552.72 | metal loss | External | 12 | 0.041 |  |  | 1.34 | 3.19 | 12:54 |  |  | 0.7 | 128.38 |  | MFL-A/XT |  | 1160 | 65000 |  | 1342
11550 |  | 0.344 | -22.53 | 17.55 | 41553.21 | metal loss | External | 10 | 0.034 |  |  | 1.26 | 2.28 | 12:35 |  |  | 0.7 | 128.35 |  | MFL-A/XT |  | 1160 | 65000 |  | 1342
11550 |  | 0.344 | -22.56 | 17.51 | 41553.25 | metal loss | External | 14 | 0.048 |  |  | 0.91 | 2.72 | 1:22 |  |  | 0.7 | 128.34 |  | MFL-A/XT |  | 1160 | 65000 |  | 1342 | 1470.45 | 2041.68
11550 |  | 0.344 | -29.86 | 10.21 | 41560.55 | metal loss | External | 12 | 0.041 |  |  | 1.85 | 0.59 | 2:34 |  |  | 0.7 | 127.79 |  | MFL-A/XT |  | 1160 | 65000 |  | 1342
11550 |  | 0.344 | -31.75 | 8.33 | 41562.43 | metal loss | External | 10 | 0.034 |  |  | 1.93 | 0.91 | 2:26 |  |  | 0.7 | 127.68 |  | MFL-A/XT |  | 1160 | 65000 |  | 1342
11550 |  | 0.344 | -31.75 | 8.32 | 41562.44 | metal loss | External | 11 | 0.038 |  |  | 0.67 | 1.34 | 2:02 |  |  | 0.7 | 127.68 |  | MFL-A/XT |  | 1160 | 65000 |  | 1342
11550 |  | 0.344 | -32.69 | 7.39 | 41563.37 | metal loss | External | 10 | 0.034 |  |  | 0.79 | 1.26 | 2:22 |  |  | 0.7 | 127.64 |  | MFL-A/XT |  | 1160 | 65000 |  | 1342
11550 |  | 0.344 | -34.32 | 5.75 | 41565.01 | metal loss | External | 11 | 0.038 |  |  | 1.42 | 1.97 | 7:27 |  |  | 0.7 | 127.58 |  | MFL-A/XT |  | 1160 | 65000 |  | 1342
11550 |  | 0.344 | -34.62 | 5.46 | 41565.3 | metal loss | External | 10 | 0.034 |  |  | 1.18 | 1.5 | 7:40 |  |  | 0.7 | 127.57 |  | MFL-A/XT |  | 1160 | 65000 |  | 1342
11550 |  | 0.344 | -34.94 | 5.14 | 41565.62 | metal loss | External | 14 | 0.048 |  |  | 1.18 | 1.53 | 7:20 |  |  | 0.7 | 127.56 |  | MFL-A/XT |  | 1160 | 65000 |  | 1342 | 1467 | 2036.89
11550 |  | 0.344 | -35.57 | 4.5 | 41566.26 | metal loss | External | 11 | 0.038 |  |  | 0.51 | 0.75 | 7:49 |  |  | 0.7 | 127.55 |  | MFL-A/XT |  | 1160 | 65000 |  | 1342
11550 |  | 0.344 | -35.66 | 4.42 | 41566.34 | cluster | External | 17 | 0.058 |  |  | 1.68 | 2.12 | 7:51 |  |  | 0.7 | 127.54 |  |  |  | 1160 | 65000 |  | 1342 | 1454.76 | 2019.89
11550 |  | 0.344 | -38.87 | 1.21 | 41569.55 | metal loss | External | 11 | 0.038 |  |  | 1.42 | 1.73 | 9:29 |  |  | 0.7 | 127.54 |  | MFL-A/XT |  | 1160 | 65000 |  | 1342
11550 |  | 0.344 | -38.94 | 1.14 | 41569.62 | metal loss | External | 10 | 0.034 |  |  | 0.79 | 1.73 | 11:03 |  |  | 0.7 | 127.54 |  | MFL-A/XT |  | 1160 | 65000 |  | 1342
11560 | 40.07 | 0.344 |  |  | 41570.76 | GirthWeld | [9 empty] | 7 | 1 | 127.56 |  |  |  | 1160 | 65000 |  | 1342
11560 |  | 0.344 | -0.02 | 40.05 | 41570.78 | metal loss | External | 15 | 0.052 |  |  | 0.71 | 1.77 | 7:45 | affecting girth weld |  | 1 | 127.56 |  | MFL-A/XT |  | 1160 | 65000 |  | 1342 | 1472.37 | 2044.34
11560 |  | 0.344 | -0.62 | 39.45 | 41571.38 | metal loss | External | 11 | 0.038 |  |  | 0.94 | 1.53 | 7:34 |  |  | 1 | 127.57 |  | MFL-A/XT |  | 1160 | 65000 |  | 1342
11560 |  | 0.344 | -0.62 | 39.44 | 41571.38 | metal loss | External | 10 | 0.034 |  |  | 0.55 | 1.3 | 8:02 |  |  | 1 | 127.57 |  | MFL-A/XT |  | 1160 | 65000 |  | 1342
11560 |  | 0.344 | -0.92 | 39.15 | 41571.68 | metal loss | External | 29 | 0.1 |  |  | 0.83 | 1.1 | 8:06 |  |  | 1 | 127.57 |  | MFL-A/XT |  | 1160 | 65000 |  | 1342 | 1465.09 | 2034.24 | 1535.92 | 2132.59 | 1537.26 | 2134.44 | 0.76 | 1.84
11560 |  | 0.344 | -1.25 | 38.82 | 41572.01 | metal loss | External | 10 | 0.034 |  |  | 0.43 | 0.75 | 7:57 |  |  | 1 | 127.58 |  | MFL-A/XT |  | 1160 | 65000 |  | 1342
11560 |  |  |  |  | 41609.33 | Attachment | [7 empty] | 6:00 | Repair Marker |  |  | 128.77
11560 |  |  |  |  | 41609.4 | Area Start Composite Wrap | [8 empty] | Repair Marker @12:00 2012 Dig #26 |  |  | 128.78
11560 |  | 0.344 | -39.09 | 0.97 | 41609.85 | metal loss | External | 53 | 0.182 |  |  | 0.55 | 1.38 | 7:48 | Repaired? |  | 1 | 128.8 |  | MFL-A/XT |  | 1160 | 65000 |  | 1342 | 1464.64 | 2033.62 | 1534.2 | 2130.2 | 1536.75 | 2133.74 | 0.76 | 1.84
11560 |  | 0.344 | -39.11 | 0.95 | 41609.87 | metal loss | External | 21 | 0.072 |  |  | 0.55 | 1.1 | 8:49 | Repaired? |  | 1 | 128.8 |  | MFL-A/XT |  | 1160 | 65000 |  | 1342 | 1472.74 | 2044.86 | 1544.7 | 2144.77 | 1544.93 | 2145.1 | 0.75 | 1.85
11560 |  |  |  |  | 41610.63 | Area End Composite Wrap | [8 empty] | Repair Marker @12:00 2012 Dig #26 |  |  | 128.83
11570 | 40 | 0.344 |  |  | 41610.83 | GirthWeld | [9 empty] | 11 | 0.7 | 128.84 |  |  |  | 1160 | 65000 |  | 1342
11570 |  | 0.344 | -0.82 | 39.18 | 41611.64 | metal loss | External | 19 | 0.065 |  |  | 2.17 | 1.26 | 10:11 | Recoat |  | 0.7 | 128.88 |  | MFL-A/XT |  | 1160 | 65000 |  | 1342 | 1440.65 | 2000.3
11570 |  | 0.344 | -0.86 | 39.14 | 41611.68 | cluster | External | 30 | 0.103 |  |  | 1.92 | 3.27 | 9:15 | Recoat |  | 0.7 | 128.88 |  |  |  | 1160 | 65000 |  | 1342 | 1425.35 | 1979.06 | 1488.96 | 2067.38 | 1503.52 | 2087.6 | 0.78 | 1.78
11570 |  | 0.344 | -0.86 | 39.13 | 41611.69 | metal loss | External | 11 | 0.038 |  |  | 1.53 | 2.01 | 8:30 | Recoat |  | 0.7 | 128.88 |  | MFL-A/XT |  | 1160 | 65000 |  | 1342
11570 |  | 0.344 | -0.87 | 39.12 | 41611.7 | metal loss | External | 13 | 0.045 |  |  | 1.93 | 1.38 | 7:57 | Recoat |  | 0.7 | 128.89 |  | MFL-A/XT |  | 1160 | 65000 |  | 1342 | 1456.62 | 2022.49
11570 |  | 0.344 | -0.89 | 39.11 | 41611.71 | metal loss | External | 19 | 0.065 |  |  | 0.71 | 1.85 | 7:10 | Recoat |  | 0.7 | 128.89 |  | MFL-A/XT |  | 1160 | 65000 |  | 1342 | 1471.2 | 2042.72
11570 |  | 0.344 | -0.89 | 39.1 | 41611.72 | metal loss | External | 11 | 0.038 |  |  | 1.65 | 2.79 | 6:19 | Recoat |  | 0.7 | 128.89 |  | MFL-A/XT |  | 1160 | 65000 |  | 1342
11570 |  |  |  |  | 41612.4 | Attachment | [7 empty] | 6:00 | Repair Marker |  |  | 128.92
11570 |  | 0.344 | -30.86 | 9.14 | 41641.68 | metal loss | External | 15 | 0.052 |  |  | 1.58 | 2.21 | 6:38 |  |  | 0.7 | 130.49 |  | MFL-A/XT |  | 1160 | 65000 |  | 1342 | 1459.69 | 2026.75
11570 |  | 0.344 | -31.81 | 8.18 | 41642.64 | metal loss | External | 10 | 0.034 |  |  | 1.1 | 1.18 | 4:28 |  |  | 0.7 | 130.54 |  | MFL-A/XT |  | 1160 | 65000 |  | 1342
11570 |  | 0.344 | -34.85 | 5.15 | 41645.67 | metal loss | External | 25 | 0.086 |  |  | 0.67 | 1.5 | 10:30 |  |  | 0.7 | 130.67 |  | MFL-A/XT |  | 1160 | 65000 |  | 1342 | 1469.97 | 2041.02 | 1541.56 | 2140.41 | 1542.17 | 2141.26 | 0.75 | 1.85
11570 |  | 0.344 | -35.53 | 4.47 | 41646.35 | metal loss | External | 10 | 0.034 |  |  | 1.42 | 1.85 | 9:56 |  |  | 0.7 | 130.69 |  | MFL-A/XT |  | 1160 | 65000 |  | 1342
11570 |  | 0.344 | -35.73 | 4.26 | 41646.56 | metal loss | External | 11 | 0.038 |  |  | 0.75 | 1.3 | 8:05 |  |  | 0.7 | 130.69 |  | MFL-A/XT |  | 1160 | 65000 |  | 1342
11570 |  |  |  |  | 41650.54 | Attachment | [7 empty] | 5:30 | Repair Marker 2012 Dig #26 Recoat |  |  | 130.81
11580 | 40.1 | 0.344 |  |  | 41650.82 | GirthWeld | [9 empty] | 80 | 1 | 130.82 |  |  |  | 1160 | 65000 |  | 1342
11580 |  | 0.344 | -2.37 | 37.73 | 41653.19 | metal loss | External | 10 | 0.034 |  |  | 1.89 | 0.91 | 1:32 | Recoat |  | 1 | 130.9 |  | MFL-A/XT |  | 1160 | 65000 |  | 1342
11580 |  | 0.344 | -2.94 | 37.16 | 41653.76 | cluster | External | 28 | 0.096 |  |  | 1.81 | 4.4 | 7:14 | Recoat |  | 1 | 130.92 |  |  |  | 1160 | 65000 |  | 1342 | 1433.79 | 1990.78 | 1499.29 | 2081.72 | 1501.99 | 2085.47 | 0.77 | 1.79
11580 |  | 0.344 | -3.19 | 36.91 | 41654.01 | metal loss | External | 16 | 0.055 |  |  | 1.46 | 2.24 | 9:54 | Recoat |  | 1 | 130.93 |  | MFL-A/XT |  | 1160 | 65000 |  | 1342 | 1460.5 | 2027.87
11580 |  | 0.344 | -3.21 | 36.89 | 41654.03 | cluster | External | 17 | 0.058 |  |  | 1.93 | 4.32 | 8:41 | Recoat |  | 1 | 130.93 |  |  |  | 1160 | 65000 |  | 1342 | 1449.76 | 2012.95
11580 |  | 0.344 | -3.5 | 36.6 | 41654.32 | metal loss | External | 12 | 0.041 |  |  | 0.75 | 1.02 | 9:35 | Recoat |  | 1 | 130.93 |  | MFL-A/XT |  | 1160 | 65000 |  | 1342
11580 |  | 0.344 | -3.66 | 36.44 | 41654.48 | metal loss | External | 12 | 0.041 |  |  | 1.69 | 1.81 | 8:27 | Recoat |  | 1 | 130.94 |  | MFL-A/XT |  | 1160 | 65000 |  | 1342
11580 |  | 0.344 | -3.7 | 36.4 | 41654.52 | metal loss | External | 11 | 0.038 |  |  | 0.59 | 0.87 | 10:03 | Recoat |  | 1 | 130.94 |  | MFL-A/XT |  | 1160 | 65000 |  | 1342
11580 |  | 0.344 | -4.51 | 35.58 | 41655.34 | metal loss | External | 10 | 0.034 |  |  | 1.65 | 1.22 | 9:35 | Recoat |  | 1 | 130.96 |  | MFL-A/XT |  | 1160 | 65000 |  | 1342
11580 |  | 0.344 | -6.43 | 33.67 | 41657.25 | metal loss | External | 17 | 0.058 |  |  | 1.65 | 2.13 | 10:09 | Recoat |  | 1 | 130.98 |  | MFL-A/XT |  | 1160 | 65000 |  | 1342 | 1455.52 | 2020.96
11580 |  | 0.344 | -8.01 | 32.09 | 41658.83 | metal loss | External | 11 | 0.038 |  |  | 1.14 | 1.42 | 6:57 | Recoat |  | 1 | 131 |  | MFL-A/XT |  | 1160 | 65000 |  | 1342
11580 |  | 0.344 | -8.52 | 31.57 | 41659.35 | metal loss | External | 11 | 0.038 |  |  | 1.02 | 1.42 | 4:55 | Recoat |  | 1 | 131 |  | MFL-A/XT |  | 1160 | 65000 |  | 1342
11580 |  | 0.344 | -9.5 | 30.6 | 41660.32 | metal loss | External | 11 | 0.038 |  |  | 2.01 | 0.63 | 12:57 | Recoat |  | 1 | 131.01 |  | MFL-A/XT |  | 1160 | 65000 |  | 1342
11580 |  | 0.344 | -9.57 | 30.53 | 41660.39 | metal loss | External | 40 | 0.138 |  |  | 1.3 | 1.38 | 1:43 | Recoat |  | 1 | 131.01 |  | MFL-A/XT |  | 1160 | 65000 |  | 1342 | 1438.22 | 1996.93 | 1503.41 | 2087.44 | 1509.7 | 2096.18 | 0.77 | 1.8
11580 |  |  |  |  | 41660.8 | Area Start Composite Wrap | [8 empty] | Repair Marker @12:00 2012 Dig #26 |  |  | 131.01
11580 |  | 0.344 | -10.54 | 29.56 | 41661.36 | metal loss | External | 69 | 0.237 |  |  | 1.02 | 0.87 | 2:01 | Repaired? |  | 1 | 131.02 |  | MFL-A/XT |  | 1160 | 65000 |  | 1342 | 1418.3 | 1969.28 | 1469.03 | 2039.71 | 1486.8 | 2064.38 | 0.79 | 1.76
11580 |  |  |  |  | 41662.26 | Area End Composite Wrap | [8 empty] | Repair Marker @12:00 2012 Dig #26 |  |  | 131.02
11580 |  | 0.344 | -11.71 | 28.39 | 41662.54 | cluster | External | 21 | 0.072 |  |  | 1.97 | 1.3 | 8:08 | Recoat |  | 1 | 131.02 |  |  |  | 1160 | 65000 |  | 1342 | 1441.62 | 2001.65 | 1508.9 | 2095.07 | 1515.34 | 2104.01 | 0.77 | 1.81
11580 |  |  |  |  | 41668.5 | Area Start Composite Wrap | [8 empty] | Repair Marker @12:00 2012 Dig #26 |  |  | 130.94
11580 |  | 0.344 | -18.11 | 21.99 | 41668.93 | metal loss | External | 14 | 0.048 |  |  | 0.59 | 0.59 | 3:45 | Repaired? |  | 1 | 130.93 |  | MFL-A/XT |  | 1160 | 65000 |  | 1342 | 1473.62 | 2046.09
11580 |  | 0.344 | -18.19 | 21.91 | 41669.01 | cluster | External | 38 | 0.131 |  |  | 2.59 | 4.32 | 10:37 | Repaired? |  | 1 | 130.92 |  |  |  | 1160 | 65000 |  | 1342 | 1372.58 | 1905.8 | 1422.01 | 1974.43 | 1481.6 | 2057.16 | 0.82 | 1.7
11580 |  | 0.344 | -18.38 | 21.72 | 41669.2 | metal loss | External | 11 | 0.038 |  |  | 0.32 | 0.94 | 10:21 | Repaired? |  | 1 | 130.92 |  | MFL-A/XT |  | 1160 | 65000 |  | 1342
11580 |  | 0.344 | -18.54 | 21.56 | 41669.36 | cluster | External | 45 | 0.155 |  |  | 2.36 | 1.61 | 10:18 | Repaired? |  | 1 | 130.91 |  |  |  | 1160 | 65000 |  | 1342 | 1362.69 | 1892.06 | 1407.63 | 1954.46 | 1474.84 | 2047.77 | 0.82 | 1.68
11580 |  | 0.344 | -19.54 | 20.56 | 41670.36 | metal loss | External | 11 | 0.038 |  |  | 0.32 | 0.63 | 3:11 | Repaired? |  | 1 | 130.87 |  | MFL-A/XT |  | 1160 | 65000 |  | 1342
11580 |  | 0.344 | -19.54 | 20.56 | 41670.36 | metal loss | External | 10 | 0.034 |  |  | 0.32 | 0.59 | 3:46 | Repaired? |  | 1 | 130.87 |  | MFL-A/XT |  | 1160 | 65000 |  | 1342
11580 |  | 0.344 | -19.96 | 20.14 | 41670.78 | metal loss | External | 15 | 0.052 |  |  | 1.93 | 0.91 | 1:31 | Repaired? |  | 1 | 130.85 |  | MFL-A/XT |  | 1160 | 65000 |  | 1342 | 1453.11 | 2017.6
11580 |  | 0.344 | -20 | 20.1 | 41670.82 | metal loss | External | 12 | 0.041 |  |  | 0.59 | 1.14 | 1:49 | Repaired? |  | 1 | 130.85 |  | MFL-A/XT |  | 1160 | 65000 |  | 1342
11580 |  | 0.344 | -20.1 | 19.99 | 41670.93 | metal loss | External | 11 | 0.038 |  |  | 0.63 | 1.18 | 1:57 | Repaired? |  | 1 | 130.84 |  | MFL-A/XT |  | 1160 | 65000 |  | 1342
11580 |  | 0.344 | -20.15 | 19.94 | 41670.98 | cluster | External | 20 | 0.069 |  |  | 1.57 | 3.96 | 3:14 | Repaired? |  | 1 | 130.84 |  |  |  | 1160 | 65000 |  | 1342 | 1453.37 | 2017.97 | 1522.75 | 2114.3 | 1525.14 | 2117.62 | 0.76 | 1.82
11580 |  | 0.344 | -20.27 | 19.83 | 41671.09 | metal loss | External | 12 | 0.041 |  |  | 0.59 | 0.87 | 2:06 | Repaired? |  | 1 | 130.83 |  | MFL-A/XT |  | 1160 | 65000 |  | 1342
11580 |  | 0.344 | -20.94 | 19.16 | 41671.76 | metal loss | External | 12 | 0.041 |  |  | 1.53 | 1.22 | 3:17 | Repaired? |  | 1 | 130.8 |  | MFL-A/XT |  | 1160 | 65000 |  | 1342
11580 |  | 0.344 | -21.42 | 18.68 | 41672.24 | metal loss | External | 22 | 0.076 |  |  | 0.79 | 1.3 | 2:24 | Repaired? |  | 1 | 130.77 |  | MFL-A/XT |  | 1160 | 65000 |  | 1342 | 1468.86 | 2039.48 | 1540.36 | 2138.76 | 1540.92 | 2139.53 | 0.75 | 1.84
11580 |  | 0.344 | -21.48 | 18.62 | 41672.3 | metal loss | External | 16 | 0.055 |  |  | 0.94 | 0.83 | 3:25 | Repaired? |  | 1 | 130.77 |  | MFL-A/XT |  | 1160 | 65000 |  | 1342 | 1469.03 | 2039.71
11580 |  | 0.344 | -21.72 | 18.38 | 41672.54 | metal loss | External | 14 | 0.048 |  |  | 0.47 | 0.59 | 3:29 | Repaired? |  | 1 | 130.75 |  | MFL-A/XT |  | 1160 | 65000 |  | 1342 | 1474.53 | 2047.35
11580 |  | 0.344 | -21.77 | 18.33 | 41672.59 | metal loss | External | 13 | 0.045 |  |  | 0.59 | 1.02 | 2:07 | Repaired? |  | 1 | 130.75 |  | MFL-A/XT |  | 1160 | 65000 |  | 1342 | 1473.91 | 2046.49
11580 |  | 0.344 | -21.86 | 18.23 | 41672.69 | metal loss | External | 13 | 0.045 |  |  | 0.59 | 1.1 | 2:10 | Repaired? |  | 1 | 130.74 |  | MFL-A/XT |  | 1160 | 65000 |  | 1342 | 1473.91 | 2046.49
11580 |  | 0.344 | -22.08 | 18.02 | 41672.9 | metal loss | External | 10 | 0.034 |  |  | 0.63 | 0.59 | 3:29 | Repaired? |  | 1 | 130.72 |  | MFL-A/XT |  | 1160 | 65000 |  | 1342
11580 |  | 0.344 | -22.2 | 17.9 | 41673.02 | cluster | External | 40 | 0.138 |  |  | 0.83 | 2.58 | 3:28 | Repaired? |  | 1 | 130.71 |  |  |  | 1160 | 65000 |  | 1342 | 1459.45 | 2026.41 | 1528.83 | 2122.74 | 1533.5 | 2129.23 | 0.76 | 1.83
11580 |  | 0.344 | -22.27 | 17.83 | 41673.09 | metal loss | External | 11 | 0.038 |  |  | 0.51 | 0.87 | 2:28 | Repaired? |  | 1 | 130.71 |  | MFL-A/XT |  | 1160 | 65000 |  | 1342
11580 |  | 0.344 | -22.35 | 17.75 | 41673.17 | metal loss | External | 11 | 0.038 |  |  | 0.55 | 0.87 | 2:32 | Repaired? |  | 1 | 130.7 |  | MFL-A/XT |  | 1160 | 65000 |  | 1342
11580 |  | 0.344 | -22.4 | 17.7 | 41673.22 | metal loss | External | 15 | 0.052 |  |  | 0.43 | 0.59 | 3:31 | Repaired? |  | 1 | 130.7 |  | MFL-A/XT |  | 1160 | 65000 |  | 1342 | 1474.74 | 2047.64
11580 |  | 0.344 | -22.48 | 17.62 | 41673.3 | metal loss | External | 13 | 0.045 |  |  | 0.43 | 0.63 | 3:27 | Repaired? |  | 1 | 130.69 |  | MFL-A/XT |  | 1160 | 65000 |  | 1342 | 1474.95 | 2047.93
11580 |  | 0.344 | -22.49 | 17.61 | 41673.31 | metal loss | External | 10 | 0.034 |  |  | 1.02 | 1.34 | 8:49 | Repaired? |  | 1 | 130.69 |  | MFL-A/XT |  | 1160 | 65000 |  | 1342
11580 |  | 0.344 | -22.67 | 17.43 | 41673.49 | metal loss | External | 11 | 0.038 |  |  | 0.51 | 0.94 | 2:25 | Repaired? |  | 1 | 130.68 |  | MFL-A/XT |  | 1160 | 65000 |  | 1342
11580 |  | 0.344 | -22.72 | 17.38 | 41673.54 | metal loss | External | 14 | 0.048 |  |  | 0.71 | 0.98 | 10:11 | Repaired? |  | 1 | 130.68 |  | MFL-A/XT |  | 1160 | 65000 |  | 1342 | 1472.65 | 2044.73
11580 |  | 0.344 | -22.87 | 17.23 | 41673.69 | cluster | External | 21 | 0.072 |  |  | 1.14 | 3.06 | 3:29 | Repaired? |  | 1 | 130.67 |  |  |  | 1160 | 65000 |  | 1342 | 1462.45 | 2030.58 | 1533.16 | 2128.75 | 1533.5 | 2129.23 | 0.76 | 1.84
11580 |  | 0.344 | -23.08 | 17.02 | 41673.9 | cluster | External | 33 | 0.114 |  |  | 1.1 | 2.89 | 3:27 | Repaired? |  | 1 | 130.65 |  |  |  | 1160 | 65000 |  | 1342 | 1454 | 2018.84 | 1522.88 | 2114.48 | 1526.3 | 2119.22 | 0.76 | 1.82
11580 |  | 0.344 | -23.1 | 17 | 41673.92 | metal loss | External | 17 | 0.058 |  |  | 0.43 | 1.26 | 2:14 | Repaired? |  | 1 | 130.65 |  | MFL-A/XT |  | 1160 | 65000 |  | 1342 | 1474.52 | 2047.33
11580 |  | 0.344 | -23.25 | 16.85 | 41674.07 | metal loss | External | 23 | 0.079 |  |  | 0.63 | 1.02 | 10:12 | Repaired? |  | 1 | 130.64 |  | MFL-A/XT |  | 1160 | 65000 |  | 1342 | 1471.31 | 2042.88 | 1543.09 | 2142.54 | 1543.5 | 2143.11 | 0.75 | 1.85
11580 |  | 0.344 | -23.26 | 16.84 | 41674.08 | metal loss | External | 18 | 0.062 |  |  | 0.79 | 1.06 | 2:18 | Repaired? |  | 1 | 130.64 |  | MFL-A/XT |  | 1160 | 65000 |  | 1342 | 1470.37 | 2041.57
11580 |  | 0.344 | -23.31 | 16.79 | 41674.14 | metal loss | External | 10 | 0.034 |  |  | 0.67 | 0.67 | 3:28 | Repaired? |  | 1 | 130.64 |  | MFL-A/XT |  | 1160 | 65000 |  | 1342
11580 |  | 0.344 | -23.47 | 16.63 | 41674.29 | metal loss | External | 22 | 0.076 |  |  | 0.75 | 2.4 | 3:29 | Repaired? |  | 1 | 130.62 |  | MFL-A/XT |  | 1160 | 65000 |  | 1342 | 1469.69 | 2040.62 | 1541.29 | 2140.04 | 1541.78 | 2140.73 | 0.75 | 1.84
11580 |  | 0.344 | -23.48 | 16.62 | 41674.3 | metal loss | External | 22 | 0.076 |  |  | 0.67 | 1.06 | 8:46 | Repaired? |  | 1 | 130.62 |  | MFL-A/XT |  | 1160 | 65000 |  | 1342 | 1470.84 | 2042.23 | 1542.58 | 2141.83 | 1542.99 | 2142.4 | 0.75 | 1.85
11580 |  | 0.344 | -23.54 | 16.56 | 41674.36 | metal loss | External | 10 | 0.034 |  |  | 1.93 | 1.69 | 4:49 | Repaired? |  | 1 | 130.62 |  | MFL-A/XT |  | 1160 | 65000 |  | 1342
11580 |  | 0.344 | -23.55 | 16.55 | 41674.37 | metal loss | External | 14 | 0.048 |  |  | 0.71 | 1.18 | 10:12 | Repaired? |  | 1 | 130.62 |  | MFL-A/XT |  | 1160 | 65000 |  | 1342 | 1472.65 | 2044.73
11580 |  | 0.344 | -23.72 | 16.38 | 41674.54 | metal loss | External | 18 | 0.062 |  |  | 0.43 | 0.79 | 3:49 | Repaired? |  | 1 | 130.6 |  | MFL-A/XT |  | 1160 | 65000 |  | 1342 | 1474.41 | 2047.18
11580 |  | 0.344 | -23.8 | 16.29 | 41674.63 | metal loss | External | 14 | 0.048 |  |  | 0.43 | 0.59 | 3:48 | Repaired? |  | 1 | 130.6 |  | MFL-A/XT |  | 1160 | 65000 |  | 1342 | 1474.85 | 2047.79
11580 |  | 0.344 | -23.81 | 16.29 | 41674.63 | metal loss | External | 39 | 0.134 |  |  | 0.79 | 1.18 | 2:26 | Repaired? |  | 1 | 130.6 |  | MFL-A/XT |  | 1160 | 65000 |  | 1342 | 1461.27 | 2028.94 | 1531.05 | 2125.82 | 1533.47 | 2129.19 | 0.76 | 1.83
11580 |  | 0.344 | -23.81 | 16.29 | 41674.63 | metal loss | External | 17 | 0.058 |  |  | 0.67 | 1.5 | 10:06 | Repaired? |  | 1 | 130.6 |  | MFL-A/XT |  | 1160 | 65000 |  | 1342 | 1472.35 | 2044.32
11580 |  | 0.344 | -23.87 | 16.22 | 41674.7 | metal loss | External | 29 | 0.1 |  |  | 1.53 | 2.52 | 3:35 | Repaired? |  | 1 | 130.59 |  | MFL-A/XT |  | 1160 | 65000 |  | 1342 | 1442.38 | 2002.71 | 1509.48 | 2095.87 | 1513.55 | 2101.53 | 0.77 | 1.81
11580 |  | 0.344 | -24.01 | 16.09 | 41674.83 | metal loss | External | 14 | 0.048 |  |  | 0.83 | 1.22 | 10:11 | Repaired? |  | 1 | 130.58 |  | MFL-A/XT |  | 1160 | 65000 |  | 1342 | 1471.41 | 2043.01
11580 |  | 0.344 | -24.05 | 16.05 | 41674.87 | metal loss | External | 16 | 0.055 |  |  | 1.06 | 0.83 | 3:06 | Repaired? |  | 1 | 130.58 |  | MFL-A/XT |  | 1160 | 65000 |  | 1342 | 1467.25 | 2037.24
11580 |  | 0.344 | -24.07 | 16.03 | 41674.89 | cluster | External | 18 | 0.062 |  |  | 2.8 | 2.85 | 9:23 | Repaired? |  | 1 | 130.58 |  |  |  | 1160 | 65000 |  | 1342 | 1428.36 | 1983.24
11580 |  | 0.344 | -24.37 | 15.73 | 41675.19 | metal loss | External | 10 | 0.034 |  |  | 0.47 | 0.94 | 10:04 | Repaired? |  | 1 | 130.55 |  | MFL-A/XT |  | 1160 | 65000 |  | 1342
11580 |  | 0.344 | -24.4 | 15.7 | 41675.22 | cluster | External | 50 | 0.172 |  |  | 0.97 | 4.88 | 1:52 | Repaired? |  | 1 | 130.55 |  |  |  | 1160 | 65000 |  | 1342 | 1444.51 | 2005.67 | 1509.6 | 2096.04 | 1518.97 | 2109.05 | 0.77 | 1.81
11580 |  | 0.344 | -24.51 | 15.59 | 41675.33 | metal loss | External | 10 | 0.034 |  |  | 0.87 | 1.26 | 9:51 | Repaired? |  | 1 | 130.54 |  | MFL-A/XT |  | 1160 | 65000 |  | 1342
11580 |  | 0.344 | -24.52 | 15.58 | 41675.34 | metal loss | External | 11 | 0.038 |  |  | 1.1 | 0.59 | 3:30 | Repaired? |  | 1 | 130.54 |  | MFL-A/XT |  | 1160 | 65000 |  | 1342
11580 |  | 0.344 | -24.55 | 15.55 | 41675.37 | metal loss | External | 17 | 0.058 |  |  | 1.1 | 0.83 | 3:48 | Repaired? |  | 1 | 130.54 |  | MFL-A/XT |  | 1160 | 65000 |  | 1342 | 1466.03 | 2035.54
11580 |  | 0.344 | -24.64 | 15.46 | 41675.46 | metal loss | External | 11 | 0.038 |  |  | 0.51 | 0.94 | 10:16 | Repaired? |  | 1 | 130.53 |  | MFL-A/XT |  | 1160 | 65000 |  | 1342
11580 |  | 0.344 | -24.74 | 15.36 | 41675.56 | metal loss | External | 13 | 0.045 |  |  | 0.98 | 1.1 | 9:48 | Repaired? |  | 1 | 130.52 |  | MFL-A/XT |  | 1160 | 65000 |  | 1342 | 1470.08 | 2041.17
11580 |  | 0.344 | -24.82 | 15.28 | 41675.64 | metal loss | External | 38 | 0.131 |  |  | 0.71 | 0.98 | 10:15 | Repaired? |  | 1 | 130.52 |  | MFL-A/XT |  | 1160 | 65000 |  | 1342 | 1464.55 | 2033.5 | 1534.96 | 2131.25 | 1536.8 | 2133.81 | 0.76 | 1.84
11580 |  | 0.344 | -24.98 | 15.12 | 41675.8 | metal loss | External | 34 | 0.117 |  |  | 0.91 | 1.3 | 2:25 | Repaired? |  | 1 | 130.5 |  | MFL-A/XT |  | 1160 | 65000 |  | 1342 | 1460.33 | 2027.63 | 1530.22 | 2124.67 | 1532.48 | 2127.81 | 0.76 | 1.83
11580 |  | 0.344 | -25.35 | 14.75 | 41676.17 | metal loss | External | 17 | 0.058 |  |  | 1.93 | 3.07 | 9:43 | Repaired? |  | 1 | 130.48 |  | MFL-A/XT |  | 1160 | 65000 |  | 1342 | 1449.69 | 2012.87
11580 |  | 0.344 | -25.49 | 14.61 | 41676.31 | metal loss | External | 36 | 0.124 |  |  | 0.75 | 1.34 | 8:30 | Repaired? |  | 1 | 130.46 |  | MFL-A/XT |  | 1160 | 65000 |  | 1342 | 1464.28 | 2033.11 | 1534.72 | 2130.92 | 1536.52 | 2133.42 | 0.76 | 1.84
11580 |  | 0.344 | -25.64 | 14.46 | 41676.46 | metal loss | External | 39 | 0.134 |  |  | 0.63 | 1.39 | 8:35 | Repaired? |  | 1 | 130.45 |  | MFL-A/XT |  | 1160 | 65000 |  | 1342 | 1466.39 | 2036.05 | 1537.06 | 2134.18 | 1538.66 | 2136.39 | 0.75 | 1.84
11580 |  | 0.344 | -25.96 | 14.14 | 41676.78 | metal loss | External | 17 | 0.058 |  |  | 0.79 | 1.34 | 8:37 | Repaired? |  | 1 | 130.43 |  | MFL-A/XT |  | 1160 | 65000 |  | 1342 | 1470.73 | 2042.08
11580 |  | 0.344 | -26.38 | 13.72 | 41677.2 | metal loss | External | 19 | 0.065 |  |  | 0.63 | 1.06 | 10:17 | Repaired? |  | 1 | 130.39 |  | MFL-A/XT |  | 1160 | 65000 |  | 1342 | 1472.13 | 2044.02
11580 |  | 0.344 | -26.6 | 13.5 | 41677.42 | metal loss | External | 20 | 0.069 |  |  | 1.5 | 1.77 | 9:42 | Repaired? |  | 1 | 130.38 |  | MFL-A/XT |  | 1160 | 65000 |  | 1342 | 1455.18 | 2020.48 | 1524.84 | 2117.2 | 1526.07 | 2118.91 | 0.76 | 1.83
11580 |  | 0.344 | -26.99 | 13.11 | 41677.81 | metal loss | External | 12 | 0.041 |  |  | 1.81 | 1.73 | 10:06 | Repaired? |  | 1 | 130.34 |  | MFL-A/XT |  | 1160 | 65000 |  | 1342
11580 |  |  |  |  | 41677.92 | Area End Composite Wrap | [8 empty] | Repair Marker @12:00 2012 Dig #26 |  |  | 130.34
11580 |  |  |  |  | 41678.08 | Attachment | [7 empty] | 5:30 | Repair Marker 2012 Dig #26 Recoat |  |  | 130.32
11580 |  | 0.344 | -27.83 | 12.27 | 41678.65 | metal loss | External | 10 | 0.034 |  |  | 1.85 | 2.87 | 10:07 |  |  | 1 | 130.28 |  | MFL-A/XT |  | 1160 | 65000 |  | 1342
11580 |  | 0.344 | -28.66 | 11.44 | 41679.48 | metal loss | External | 16 | 0.055 |  |  | 1.18 | 1.34 | 10:13 |  |  | 1 | 130.21 |  | MFL-A/XT |  | 1160 | 65000 |  | 1342 | 1465.54 | 2034.86
11580 |  | 0.344 | -39.03 | 1.07 | 41689.85 | metal loss | External | 13 | 0.045 |  |  | 0.83 | 3.39 | 2:50 |  |  | 1 | 129.37 |  | MFL-A/XT |  | 1160 | 65000 |  | 1342 | 1471.78 | 2043.53
11580 |  | 0.344 | -39.86 | 0.24 | 41690.68 | metal loss | External | 13 | 0.045 |  |  | 0.83 | 1.02 | 3:29 | near girth weld |  | 1 | 129.3 |  | MFL-A/XT |  | 1160 | 65000 |  | 1342 | 1471.78 | 2043.53
11580 |  | 0.344 | -39.95 | 0.15 | 41690.77 | metal loss | External | 11 | 0.038 |  |  | 0.43 | 1.26 | 2:27 | near girth weld |  | 1 | 129.29 |  | MFL-A/XT |  | 1160 | 65000 |  | 1342
11590 | 39.98 | 0.344 |  |  | 41690.92 | GirthWeld | [9 empty] | 131 | 0.7 | 129.28 |  |  |  | 1160 | 65000 |  | 1342
11590 |  | 0.344 | -0.04 | 39.94 | 41690.96 | metal loss | External | 11 | 0.038 |  |  | 0.59 | 0.79 | 3:55 | affecting girth weld |  | 0.7 | 129.27 |  | MFL-A/XT |  | 1160 | 65000 |  | 1342
11590 |  | 0.344 | -0.23 | 39.75 | 41691.15 | metal loss | External | 15 | 0.052 |  |  | 0.79 | 1.34 | 4:09 |  |  | 0.7 | 129.26 |  | MFL-A/XT |  | 1160 | 65000 |  | 1342 | 1471.45 | 2043.07
11590 |  | 0.344 | -0.23 | 39.75 | 41691.15 | metal loss | External | 13 | 0.045 |  |  | 1.61 | 0.71 | 4:33 |  |  | 0.7 | 129.26 |  | MFL-A/XT |  | 1160 | 65000 |  | 1342 | 1461.53 | 2029.3
11590 |  | 0.344 | -0.83 | 39.15 | 41691.75 | metal loss | External | 13 | 0.045 |  |  | 1.61 | 3.62 | 1:19 |  |  | 0.7 | 129.21 |  | MFL-A/XT |  | 1160 | 65000 |  | 1342 | 1461.35 | 2029.04
11590 |  | 0.344 | -0.91 | 39.07 | 41691.83 | metal loss | External | 11 | 0.038 |  |  | 1.06 | 3.03 | 2:29 |  |  | 0.7 | 129.2 |  | MFL-A/XT |  | 1160 | 65000 |  | 1342
11590 |  | 0.344 | -0.94 | 39.04 | 41691.86 | cluster | External | 23 | 0.079 |  |  | 1.73 | 2.49 | 3:36 |  |  | 0.7 | 129.2 |  |  |  | 1160 | 65000 |  | 1342 | 1444.85 | 2006.14 | 1512.69 | 2100.33 | 1518.3 | 2108.13 | 0.77 | 1.81
11590 |  | 0.344 | -9.51 | 30.47 | 41700.43 | metal loss | External | 14 | 0.048 |  |  | 0.59 | 1.14 | 10:01 |  |  | 0.7 | 128.56 |  | MFL-A/XT |  | 1160 | 65000 |  | 1342 | 1473.62 | 2046.09
11590 |  | 0.344 | -9.82 | 30.16 | 41700.74 | metal loss | External | 13 | 0.045 |  |  | 0.94 | 1.3 | 9:40 |  |  | 0.7 | 128.54 |  | MFL-A/XT |  | 1160 | 65000 |  | 1342 | 1470.63 | 2041.93
11590 |  | 0.344 | -10.06 | 29.92 | 41700.98 | metal loss | External | 11 | 0.038 |  |  | 0.83 | 1.26 | 1:45 |  |  | 0.7 | 128.53 |  | MFL-A/XT |  | 1160 | 65000 |  | 1342
11590 |  | 0.344 | -10.08 | 29.9 | 41701 | metal loss | External | 16 | 0.055 |  |  | 0.87 | 1.18 | 9:38 |  |  | 0.7 | 128.53 |  | MFL-A/XT |  | 1160 | 65000 |  | 1342 | 1470.18 | 2041.3
11590 |  | 0.344 | -10.43 | 29.55 | 41701.36 | metal loss | External | 12 | 0.041 |  |  | 1.5 | 1.3 | 2:29 |  |  | 0.7 | 128.51 |  | MFL-A/XT |  | 1160 | 65000 |  | 1342
11590 |  | 0.344 | -10.49 | 29.49 | 41701.41 | metal loss | External | 16 | 0.055 |  |  | 0.47 | 0.94 | 2:02 |  |  | 0.7 | 128.51 |  | MFL-A/XT |  | 1160 | 65000 |  | 1342 | 1474.36 | 2047.11
11590 |  | 0.344 | -10.53 | 29.45 | 41701.45 | cluster | External | 23 | 0.079 |  |  | 1.14 | 3.92 | 10:12 |  |  | 0.7 | 128.51 |  |  |  | 1160 | 65000 |  | 1342 | 1460.92 | 2028.46 | 1531.36 | 2126.25 | 1534.97 | 2131.26 | 0.76 | 1.83
11590 |  | 0.344 | -10.58 | 29.4 | 41701.5 | metal loss | External | 13 | 0.045 |  |  | 0.32 | 0.59 | 9:42 |  |  | 0.7 | 128.51 |  | MFL-A/XT |  | 1160 | 65000 |  | 1342 | 1475.54 | 2048.76
11590 |  | 0.344 | -10.59 | 29.39 | 41701.51 | metal loss | External | 18 | 0.062 |  |  | 0.32 | 1.85 | 2:38 |  |  | 0.7 | 128.51 |  | MFL-A/XT |  | 1160 | 65000 |  | 1342 | 1475.26 | 2048.36
11590 |  | 0.344 | -10.63 | 29.35 | 41701.56 | metal loss | External | 10 | 0.034 |  |  | 1.46 | 2.28 | 8:03 |  |  | 0.7 | 128.5 |  | MFL-A/XT |  | 1160 | 65000 |  | 1342
11590 |  | 0.344 | -10.81 | 29.17 | 41701.73 | cluster | External | 25 | 0.086 |  |  | 3.32 | 2.54 | 8:32 |  |  | 0.7 | 128.5 |  |  |  | 1160 | 65000 |  | 1342 | 1391.79 | 1932.47 | 1447.06 | 2009.2 | 1466.93 | 2036.79 | 0.8 | 1.73
11590 |  | 0.344 | -10.94 | 29.04 | 41701.86 | metal loss | External | 38 | 0.131 |  |  | 1.42 | 2.13 | 9:41 |  |  | 0.7 | 128.49 |  | MFL-A/XT |  | 1160 | 65000 |  | 1342 | 1434.25 | 1991.42 | 1498.87 | 2081.14 | 1505.49 | 2090.34 | 0.77 | 1.79
11590 |  | 0.344 | -11 | 28.98 | 41701.92 | metal loss | External | 12 | 0.041 |  |  | 0.55 | 0.59 | 8:32 |  |  | 0.7 | 128.49 |  | MFL-A/XT |  | 1160 | 65000 |  | 1342
11590 |  | 0.344 | -11.13 | 28.85 | 41702.05 | metal loss | External | 11 | 0.038 |  |  | 1.34 | 1.69 | 2:32 |  |  | 0.7 | 128.48 |  | MFL-A/XT |  | 1160 | 65000 |  | 1342
11590 |  | 0.344 | -11.2 | 28.78 | 41702.12 | metal loss | External | 12 | 0.041 |  |  | 1.65 | 0.59 | 8:34 |  |  | 0.7 | 128.48 |  | MFL-A/XT |  | 1160 | 65000 |  | 1342
11590 |  | 0.344 | -11.21 | 28.77 | 41702.13 | metal loss | External | 10 | 0.034 |  |  | 1.14 | 0.94 | 8:45 |  |  | 0.7 | 128.48 |  | MFL-A/XT |  | 1160 | 65000 |  | 1342
11590 |  | 0.344 | -11.45 | 28.53 | 41702.37 | metal loss | External | 10 | 0.034 |  |  | 1.58 | 1.69 | 8:06 |  |  | 0.7 | 128.47 |  | MFL-A/XT |  | 1160 | 65000 |  | 1342
11590 |  | 0.344 | -11.46 | 28.52 | 41702.39 | metal loss | External | 12 | 0.041 |  |  | 1.38 | 0.59 | 8:32 |  |  | 0.7 | 128.47 |  | MFL-A/XT |  | 1160 | 65000 |  | 1342
11590 |  | 0.344 | -11.53 | 28.45 | 41702.45 | metal loss | External | 12 | 0.041 |  |  | 1.46 | 0.67 | 7:32 |  |  | 0.7 | 128.47 |  | MFL-A/XT |  | 1160 | 65000 |  | 1342
11590 |  | 0.344 | -11.74 | 28.24 | 41702.66 | metal loss | External | 15 | 0.052 |  |  | 0.32 | 0.75 | 9:17 |  |  | 0.7 | 128.46 |  | MFL-A/XT |  | 1160 | 65000 |  | 1342 | 1475.43 | 2048.6
11590 |  | 0.344 | -11.78 | 28.2 | 41702.7 | metal loss | External | 11 | 0.038 |  |  | 0.32 | 1.26 | 9:50 |  |  | 0.7 | 128.46 |  | MFL-A/XT |  | 1160 | 65000 |  | 1342
11590 |  | 0.344 | -11.8 | 28.18 | 41702.72 | metal loss | External | 10 | 0.034 |  |  | 0.32 | 0.98 | 9:20 |  |  | 0.7 | 128.46 |  | MFL-A/XT |  | 1160 | 65000 |  | 1342
11590 |  | 0.344 | -11.82 | 28.16 | 41702.74 | metal loss | External | 14 | 0.048 |  |  | 0.43 | 1.89 | 8:48 |  |  | 0.7 | 128.46 |  | MFL-A/XT |  | 1160 | 65000 |  | 1342 | 1474.85 | 2047.79
11590 |  | 0.344 | -11.83 | 28.15 | 41702.75 | metal loss | External | 11 | 0.038 |  |  | 0.32 | 0.59 | 8:32 |  |  | 0.7 | 128.46 |  | MFL-A/XT |  | 1160 | 65000 |  | 1342
11590 |  | 0.344 | -11.84 | 28.14 | 41702.76 | metal loss | External | 13 | 0.045 |  |  | 0.55 | 1.73 | 9:47 |  |  | 0.7 | 128.46 |  | MFL-A/XT |  | 1160 | 65000 |  | 1342 | 1474.26 | 2046.98
11590 |  | 0.344 | -11.92 | 28.06 | 41702.85 | metal loss | External | 11 | 0.038 |  |  | 0.91 | 0.71 | 7:46 |  |  | 0.7 | 128.45 |  | MFL-A/XT |  | 1160 | 65000 |  | 1342
11590 |  | 0.344 | -11.97 | 28.01 | 41702.89 | metal loss | External | 18 | 0.062 |  |  | 0.94 | 1.1 | 8:51 |  |  | 0.7 | 128.45 |  | MFL-A/XT |  | 1160 | 65000 |  | 1342 | 1468.21 | 2038.57
11590 |  | 0.344 | -12.14 | 27.84 | 41703.06 | metal loss | External | 13 | 0.045 |  |  | 0.91 | 1.85 | 8:47 |  |  | 0.7 | 128.45 |  | MFL-A/XT |  | 1160 | 65000 |  | 1342 | 1471.02 | 2042.48
11590 |  | 0.344 | -12.14 | 27.84 | 41703.06 | metal loss | External | 16 | 0.055 |  |  | 0.98 | 0.63 | 8:32 |  |  | 0.7 | 128.45 |  | MFL-A/XT |  | 1160 | 65000 |  | 1342 | 1468.51 | 2038.99
11590 |  | 0.344 | -12.15 | 27.83 | 41703.07 | metal loss | External | 23 | 0.079 |  |  | 1.14 | 1.85 | 10:17 |  |  | 0.7 | 128.45 |  | MFL-A/XT |  | 1160 | 65000 |  | 1342 | 1460.67 | 2028.11 | 1531.07 | 2125.86 | 1532.39 | 2127.68 | 0.76 | 1.83
11590 |  | 0.344 | -12.41 | 27.57 | 41703.33 | metal loss | External | 10 | 0.034 |  |  | 1.73 | 1.73 | 2:30 |  |  | 0.7 | 128.44 |  | MFL-A/XT |  | 1160 | 65000 |  | 1342
11590 |  | 0.344 | -12.88 | 27.1 | 41703.8 | metal loss | External | 14 | 0.048 |  |  | 0.71 | 1.14 | 9:34 |  |  | 0.7 | 128.42 |  | MFL-A/XT |  | 1160 | 65000 |  | 1342 | 1472.65 | 2044.73
11590 |  | 0.344 | -16.35 | 23.63 | 41707.27 | metal loss | External | 11 | 0.038 |  |  | 1.81 | 1.18 | 9:47 |  |  | 0.7 | 128.39 |  | MFL-A/XT |  | 1160 | 65000 |  | 1342
11590 |  | 0.344 | -16.79 | 23.19 | 41707.71 | metal loss | External | 12 | 0.041 |  |  | 1.18 | 0.91 | 9:37 |  |  | 0.7 | 128.39 |  | MFL-A/XT |  | 1160 | 65000 |  | 1342
11590 |  | 0.344 | -16.8 | 23.18 | 41707.72 | metal loss | External | 20 | 0.069 |  |  | 0.87 | 0.98 | 10:00 |  |  | 0.7 | 128.39 |  | MFL-A/XT |  | 1160 | 65000 |  | 1342 | 1468.24 | 2038.62 | 1539.71 | 2137.84 | 1540.17 | 2138.48 | 0.75 | 1.84
11590 |  | 0.344 | -17.05 | 22.93 | 41707.97 | metal loss | External | 15 | 0.052 |  |  | 1.3 | 1.69 | 10:33 |  |  | 0.7 | 128.39 |  | MFL-A/XT |  | 1160 | 65000 |  | 1342 | 1464.19 | 2032.99
11590 |  | 0.344 | -17.12 | 22.86 | 41708.04 | metal loss | External | 15 | 0.052 |  |  | 0.67 | 0.59 | 9:59 |  |  | 0.7 | 128.39 |  | MFL-A/XT |  | 1160 | 65000 |  | 1342 | 1472.85 | 2045.02
11590 |  | 0.344 | -18.32 | 21.66 | 41709.24 | metal loss | External | 13 | 0.045 |  |  | 1.38 | 1.77 | 9:40 |  |  | 0.7 | 128.42 |  | MFL-A/XT |  | 1160 | 65000 |  | 1342 | 1465.09 | 2034.23
11590 |  | 0.344 | -19.04 | 20.94 | 41709.96 | metal loss | External | 15 | 0.052 |  |  | 0.55 | 0.87 | 10:01 |  |  | 0.7 | 128.44 |  | MFL-A/XT |  | 1160 | 65000 |  | 1342 | 1473.83 | 2046.38
11590 |  | 0.344 | -20.26 | 19.72 | 41711.18 | metal loss | External | 14 | 0.048 |  |  | 0.59 | 1.18 | 10:02 |  |  | 0.7 | 128.48 |  | MFL-A/XT |  | 1160 | 65000 |  | 1342 | 1473.72 | 2046.22
11590 |  | 0.344 | -20.94 | 19.04 | 41711.86 | metal loss | External | 14 | 0.048 |  |  | 0.67 | 1.77 | 9:55 |  |  | 0.7 | 128.51 |  | MFL-A/XT |  | 1160 | 65000 |  | 1342 | 1472.99 | 2045.21
11590 |  | 0.344 | -21.02 | 18.96 | 41711.94 | metal loss | External | 11 | 0.038 |  |  | 0.63 | 0.59 | 8:37 |  |  | 0.7 | 128.51 |  | MFL-A/XT |  | 1160 | 65000 |  | 1342
11590 |  | 0.344 | -21.02 | 18.96 | 41711.95 | metal loss | External | 14 | 0.048 |  |  | 0.59 | 0.59 | 8:45 |  |  | 0.7 | 128.51 |  | MFL-A/XT |  | 1160 | 65000 |  | 1342 | 1473.62 | 2046.09
11590 |  | 0.344 | -21.2 | 18.78 | 41712.12 | metal loss | External | 10 | 0.034 |  |  | 0.98 | 1.34 | 10:25 |  |  | 0.7 | 128.52 |  | MFL-A/XT |  | 1160 | 65000 |  | 1342
11590 |  | 0.344 | -21.27 | 18.71 | 41712.2 | metal loss | External | 17 | 0.058 |  |  | 1.46 | 1.69 | 9:14 |  |  | 0.7 | 128.52 |  | MFL-A/XT |  | 1160 | 65000 |  | 1342 | 1459.4 | 2026.35
11590 |  | 0.344 | -21.29 | 18.69 | 41712.21 | metal loss | External | 11 | 0.038 |  |  | 1.06 | 0.75 | 9:47 |  |  | 0.7 | 128.52 |  | MFL-A/XT |  | 1160 | 65000 |  | 1342
11590 |  | 0.344 | -21.62 | 18.36 | 41712.54 | metal loss | External | 12 | 0.041 |  |  | 1.65 | 0.75 | 7:54 |  |  | 0.7 | 128.54 |  | MFL-A/XT |  | 1160 | 65000 |  | 1342
11590 |  | 0.344 | -21.79 | 18.19 | 41712.71 | metal loss | External | 10 | 0.034 |  |  | 0.55 | 1.14 | 9:47 |  |  | 0.7 | 128.55 |  | MFL-A/XT |  | 1160 | 65000 |  | 1342
11590 |  | 0.344 | -21.88 | 18.1 | 41712.8 | metal loss | External | 11 | 0.038 |  |  | 0.47 | 0.87 | 10:13 |  |  | 0.7 | 128.56 |  | MFL-A/XT |  | 1160 | 65000 |  | 1342
11590 |  | 0.344 | -21.99 | 17.99 | 41712.91 | metal loss | External | 37 | 0.127 |  |  | 1.81 | 1.53 | 7:57 |  |  | 0.7 | 128.56 |  | MFL-A/XT |  | 1160 | 65000 |  | 1342 | 1416.37 | 1966.6 | 1477.2 | 2051.06 | 1486.4 | 2063.83 | 0.79 | 1.77
11590 |  | 0.344 | -22.17 | 17.81 | 41713.09 | metal loss | External | 11 | 0.038 |  |  | 0.63 | 1.02 | 9:45 |  |  | 0.7 | 128.57 |  | MFL-A/XT |  | 1160 | 65000 |  | 1342
11590 |  | 0.344 | -22.46 | 17.52 | 41713.38 | metal loss | External | 31 | 0.107 |  |  | 0.79 | 2.28 | 10:15 |  |  | 0.7 | 128.59 |  | MFL-A/XT |  | 1160 | 65000 |  | 1342 | 1465.1 | 2034.26 | 1535.87 | 2132.52 | 1537.31 | 2134.52 | 0.76 | 1.84
11590 |  | 0.344 | -22.73 | 17.25 | 41713.65 | metal loss | External | 15 | 0.052 |  |  | 0.94 | 2.05 | 10:07 |  |  | 0.7 | 128.61 |  | MFL-A/XT |  | 1160 | 65000 |  | 1342 | 1469.68 | 2040.61
11590 |  | 0.344 | -22.75 | 17.23 | 41713.67 | metal loss | External | 10 | 0.034 |  |  | 0.47 | 0.91 | 10:47 |  |  | 0.7 | 128.61 |  | MFL-A/XT |  | 1160 | 65000 |  | 1342
11590 |  | 0.344 | -22.77 | 17.21 | 41713.69 | metal loss | External | 33 | 0.114 |  |  | 0.71 | 1.02 | 9:35 |  |  | 0.7 | 128.61 |  | MFL-A/XT |  | 1160 | 65000 |  | 1342 | 1466.51 | 2036.21 | 1537.42 | 2134.67 | 1538.76 | 2136.53 | 0.75 | 1.84
11590 |  | 0.344 | -23.64 | 16.34 | 41714.57 | metal loss | External | 10 | 0.034 |  |  | 0.71 | 0.94 | 9:41 |  |  | 0.7 | 128.67 |  | MFL-A/XT |  | 1160 | 65000 |  | 1342
11590 |  | 0.344 | -23.79 | 16.19 | 41714.71 | metal loss | External | 18 | 0.062 |  |  | 0.83 | 1.22 | 7:43 |  |  | 0.7 | 128.68 |  | MFL-A/XT |  | 1160 | 65000 |  | 1342 | 1469.86 | 2040.86
11590 |  | 0.344 | -23.82 | 16.16 | 41714.75 | metal loss | External | 13 | 0.045 |  |  | 1.14 | 1.02 | 8:08 |  |  | 0.7 | 128.68 |  | MFL-A/XT |  | 1160 | 65000 |  | 1342 | 1468.18 | 2038.53
11590 |  | 0.344 | -23.83 | 16.15 | 41714.75 | metal loss | External | 10 | 0.034 |  |  | 1.61 | 0.63 | 10:05 |  |  | 0.7 | 128.69 |  | MFL-A/XT |  | 1160 | 65000 |  | 1342
11590 |  | 0.344 | -24.35 | 15.63 | 41715.27 | metal loss | External | 10 | 0.034 |  |  | 1.06 | 1.5 | 9:53 |  |  | 0.7 | 128.73 |  | MFL-A/XT |  | 1160 | 65000 |  | 1342
11590 |  | 0.344 | -24.53 | 15.45 | 41715.45 | metal loss | External | 11 | 0.038 |  |  | 1.14 | 1.46 | 7:58 |  |  | 0.7 | 128.74 |  | MFL-A/XT |  | 1160 | 65000 |  | 1342
11590 |  | 0.344 | -24.92 | 15.06 | 41715.84 | metal loss | External | 14 | 0.048 |  |  | 0.63 | 1.42 | 9:39 |  |  | 0.7 | 128.77 |  | MFL-A/XT |  | 1160 | 65000 |  | 1342 | 1473.42 | 2045.8
11590 |  | 0.344 | -24.92 | 15.06 | 41715.84 | metal loss | External | 11 | 0.038 |  |  | 0.51 | 1.18 | 8:52 |  |  | 0.7 | 128.77 |  | MFL-A/XT |  | 1160 | 65000 |  | 1342
11590 |  | 0.344 | -25.06 | 14.92 | 41715.98 | metal loss | External | 12 | 0.041 |  |  | 0.71 | 1.34 | 9:43 |  |  | 0.7 | 128.79 |  | MFL-A/XT |  | 1160 | 65000 |  | 1342
11590 |  | 0.344 | -25.25 | 14.73 | 41716.18 | cluster | External | 31 | 0.107 |  |  | 1.13 | 1.61 | 8:38 |  |  | 0.7 | 128.8 |  |  |  | 1160 | 65000 |  | 1342 | 1454.32 | 2019.29 | 1523.39 | 2115.19 | 1527.2 | 2120.48 | 0.76 | 1.82
11590 |  | 0.344 | -25.49 | 14.49 | 41716.41 | metal loss | External | 11 | 0.038 |  |  | 1.53 | 0.59 | 9:42 |  |  | 0.7 | 128.82 |  | MFL-A/XT |  | 1160 | 65000 |  | 1342
11590 |  | 0.344 | -25.57 | 14.41 | 41716.49 | metal loss | External | 12 | 0.041 |  |  | 1.06 | 1.69 | 8:15 |  |  | 0.7 | 128.83 |  | MFL-A/XT |  | 1160 | 65000 |  | 1342
11590 |  | 0.344 | -25.8 | 14.18 | 41716.72 | metal loss | External | 13 | 0.045 |  |  | 0.59 | 0.59 | 8:23 |  |  | 0.7 | 128.85 |  | MFL-A/XT |  | 1160 | 65000 |  | 1342 | 1473.91 | 2046.49
11590 |  | 0.344 | -26.02 | 13.96 | 41716.94 | metal loss | External | 11 | 0.038 |  |  | 0.71 | 1.1 | 9:40 |  |  | 0.7 | 128.88 |  | MFL-A/XT |  | 1160 | 65000 |  | 1342
11590 |  | 0.344 | -26.06 | 13.92 | 41716.98 | metal loss | External | 16 | 0.055 |  |  | 1.06 | 1.77 | 8:07 |  |  | 0.7 | 128.88 |  | MFL-A/XT |  | 1160 | 65000 |  | 1342 | 1467.25 | 2037.24
11590 |  | 0.344 | -26.14 | 13.84 | 41717.06 | metal loss | External | 14 | 0.048 |  |  | 1.5 | 0.79 | 9:38 |  |  | 0.7 | 128.89 |  | MFL-A/XT |  | 1160 | 65000 |  | 1342 | 1462.07 | 2030.04
11590 |  | 0.344 | -26.48 | 13.5 | 41717.4 | metal loss | External | 16 | 0.055 |  |  | 0.67 | 1.34 | 9:56 |  |  | 0.7 | 128.92 |  | MFL-A/XT |  | 1160 | 65000 |  | 1342 | 1472.6 | 2044.67
11590 |  | 0.344 | -26.69 | 13.29 | 41717.61 | metal loss | External | 15 | 0.052 |  |  | 0.67 | 1.02 | 8:19 |  |  | 0.7 | 128.94 |  | MFL-A/XT |  | 1160 | 65000 |  | 1342 | 1472.73 | 2044.85
11590 |  | 0.344 | -26.73 | 13.25 | 41717.65 | metal loss | External | 10 | 0.034 |  |  | 0.83 | 1.26 | 9:49 |  |  | 0.7 | 128.95 |  | MFL-A/XT |  | 1160 | 65000 |  | 1342
11590 |  | 0.344 | -26.81 | 13.17 | 41717.73 | metal loss | External | 14 | 0.048 |  |  | 0.98 | 1.22 | 8:25 |  |  | 0.7 | 128.96 |  | MFL-A/XT |  | 1160 | 65000 |  | 1342 | 1469.57 | 2040.46
11590 |  | 0.344 | -26.84 | 13.14 | 41717.76 | metal loss | External | 11 | 0.038 |  |  | 1.58 | 0.79 | 9:04 |  |  | 0.7 | 128.96 |  | MFL-A/XT |  | 1160 | 65000 |  | 1342
11590 |  | 0.344 | -26.98 | 13 | 41717.9 | metal loss | External | 21 | 0.072 |  |  | 0.79 | 1.38 | 8:18 |  |  | 0.7 | 128.97 |  | MFL-A/XT |  | 1160 | 65000 |  | 1342 | 1469.45 | 2040.29 | 1541.03 | 2139.69 | 1541.49 | 2140.32 | 0.75 | 1.84
11590 |  | 0.344 | -27.02 | 12.96 | 41717.95 | metal loss | External | 12 | 0.041 |  |  | 1.34 | 0.98 | 7:45 |  |  | 0.7 | 128.98 |  | MFL-A/XT |  | 1160 | 65000 |  | 1342
11590 |  | 0.344 | -27.09 | 12.89 | 41718.01 | metal loss | External | 10 | 0.034 |  |  | 2.17 | 1.42 | 9:00 |  |  | 0.7 | 128.98 |  | MFL-A/XT |  | 1160 | 65000 |  | 1342
11590 |  | 0.344 | -27.79 | 12.19 | 41718.71 | cluster | External | 31 | 0.107 |  |  | 1.5 | 3.81 | 9:33 |  |  | 0.7 | 129.06 |  |  |  | 1160 | 65000 |  | 1342 | 1441.11 | 2000.94 | 1507.81 | 2093.56 | 1511.35 | 2098.48 | 0.77 | 1.8
11590 |  | 0.344 | -28.34 | 11.64 | 41719.26 | metal loss | External | 19 | 0.065 |  |  | 1.1 | 1.26 | 8:04 |  |  | 0.7 | 129.12 |  | MFL-A/XT |  | 1160 | 65000 |  | 1342 | 1464.67 | 2033.65
11590 |  | 0.344 | -28.54 | 11.44 | 41719.46 | metal loss | External | 10 | 0.034 |  |  | 0.94 | 1.18 | 2:01 |  |  | 0.7 | 129.15 |  | MFL-A/XT |  | 1160 | 65000 |  | 1342
11590 |  | 0.344 | -28.97 | 11.01 | 41719.89 | metal loss | External | 15 | 0.052 |  |  | 0.32 | 1.06 | 10:10 |  |  | 0.7 | 129.2 |  | MFL-A/XT |  | 1160 | 65000 |  | 1342 | 1475.43 | 2048.6
11590 |  | 0.344 | -29.05 | 10.93 | 41719.97 | metal loss | External | 13 | 0.045 |  |  | 1.58 | 1.81 | 9:40 |  |  | 0.7 | 129.21 |  | MFL-A/XT |  | 1160 | 65000 |  | 1342 | 1461.9 | 2029.81
11590 |  | 0.344 | -29.13 | 10.85 | 41720.06 | metal loss | External | 10 | 0.034 |  |  | 0.75 | 0.63 | 10:16 |  |  | 0.7 | 129.22 |  | MFL-A/XT |  | 1160 | 65000 |  | 1342
11590 |  | 0.344 | -29.43 | 10.55 | 41720.35 | metal loss | External | 12 | 0.041 |  |  | 1.3 | 0.59 | 8:39 |  |  | 0.7 | 129.25 |  | MFL-A/XT |  | 1160 | 65000 |  | 1342
11590 |  | 0.344 | -29.6 | 10.38 | 41720.52 | metal loss | External | 10 | 0.034 |  |  | 2.05 | 1.69 | 9:55 |  |  | 0.7 | 129.28 |  | MFL-A/XT |  | 1160 | 65000 |  | 1342
11590 |  | 0.344 | -29.71 | 10.27 | 41720.63 | metal loss | External | 23 | 0.079 |  |  | 0.71 | 1.26 | 2:34 |  |  | 0.7 | 129.29 |  | MFL-A/XT |  | 1160 | 65000 |  | 1342 | 1469.96 | 2041 | 1541.58 | 2140.44 | 1542.1 | 2141.17 | 0.75 | 1.85
11590 |  | 0.344 | -29.8 | 10.18 | 41720.72 | metal loss | External | 12 | 0.041 |  |  | 0.59 | 0.63 | 8:49 |  |  | 0.7 | 129.3 |  | MFL-A/XT |  | 1160 | 65000 |  | 1342
11590 |  | 0.344 | -30.26 | 9.72 | 41721.18 | metal loss | External | 10 | 0.034 |  |  | 0.51 | 0.98 | 9:47 |  |  | 0.7 | 129.37 |  | MFL-A/XT |  | 1160 | 65000 |  | 1342
11590 |  | 0.344 | -30.43 | 9.55 | 41721.35 | metal loss | External | 11 | 0.038 |  |  | 0.87 | 1.53 | 4:02 |  |  | 0.7 | 129.39 |  | MFL-A/XT |  | 1160 | 65000 |  | 1342
11590 |  | 0.344 | -30.62 | 9.36 | 41721.54 | metal loss | External | 11 | 0.038 |  |  | 1.5 | 1.85 | 7:42 |  |  | 0.7 | 129.41 |  | MFL-A/XT |  | 1160 | 65000 |  | 1342
11590 |  | 0.344 | -30.72 | 9.26 | 41721.64 | metal loss | External | 24 | 0.083 |  |  | 0.59 | 1.18 | 8:57 |  |  | 0.7 | 129.43 |  | MFL-A/XT |  | 1160 | 65000 |  | 1342 | 1471.62 | 2043.31 | 1543.42 | 2143 | 1543.84 | 2143.58 | 0.75 | 1.85
11590 |  | 0.344 | -30.76 | 9.22 | 41721.68 | metal loss | External | 12 | 0.041 |  |  | 0.71 | 0.67 | 3:52 |  |  | 0.7 | 129.43 |  | MFL-A/XT |  | 1160 | 65000 |  | 1342
11590 |  | 0.344 | -30.78 | 9.2 | 41721.7 | metal loss | External | 19 | 0.065 |  |  | 0.63 | 1.02 | 4:06 |  |  | 0.7 | 129.44 |  | MFL-A/XT |  | 1160 | 65000 |  | 1342 | 1472.28 | 2044.23
11590 |  | 0.344 | -30.99 | 8.99 | 41721.91 | metal loss | External | 12 | 0.041 |  |  | 0.83 | 1.1 | 4:12 |  |  | 0.7 | 129.46 |  | MFL-A/XT |  | 1160 | 65000 |  | 1342
11590 |  | 0.344 | -31.03 | 8.95 | 41721.96 | metal loss | External | 10 | 0.034 |  |  | 0.43 | 0.59 | 8:55 |  |  | 0.7 | 129.47 |  | MFL-A/XT |  | 1160 | 65000 |  | 1342
11590 |  | 0.344 | -31.08 | 8.9 | 41722 | metal loss | External | 11 | 0.038 |  |  | 1.73 | 1.18 | 8:34 |  |  | 0.7 | 129.48 |  | MFL-A/XT |  | 1160 | 65000 |  | 1342
11590 |  | 0.344 | -31.14 | 8.84 | 41722.06 | metal loss | External | 10 | 0.034 |  |  | 0.43 | 0.71 | 3:53 |  |  | 0.7 | 129.48 |  | MFL-A/XT |  | 1160 | 65000 |  | 1342
11590 |  | 0.344 | -31.18 | 8.8 | 41722.1 | metal loss | External | 10 | 0.034 |  |  | 0.71 | 1.65 | 8:53 |  |  | 0.7 | 129.49 |  | MFL-A/XT |  | 1160 | 65000 |  | 1342
11590 |  | 0.344 | -31.25 | 8.73 | 41722.17 | metal loss | External | 10 | 0.034 |  |  | 1.3 | 1.97 | 3:59 |  |  | 0.7 | 129.5 |  | MFL-A/XT |  | 1160 | 65000 |  | 1342
11590 |  | 0.344 | -31.25 | 8.73 | 41722.17 | metal loss | External | 10 | 0.034 |  |  | 1.89 | 1.1 | 4:32 |  |  | 0.7 | 129.5 |  | MFL-A/XT |  | 1160 | 65000 |  | 1342
11590 |  | 0.344 | -31.28 | 8.7 | 41722.2 | metal loss | External | 10 | 0.034 |  |  | 0.59 | 0.59 | 9:01 |  |  | 0.7 | 129.5 |  | MFL-A/XT |  | 1160 | 65000 |  | 1342
11590 |  | 0.344 | -31.45 | 8.53 | 41722.37 | metal loss | External | 18 | 0.062 |  |  | 0.55 | 0.83 | 3:01 |  |  | 0.7 | 129.53 |  | MFL-A/XT |  | 1160 | 65000 |  | 1342 | 1473.3 | 2045.64
11590 |  | 0.344 | -31.51 | 8.47 | 41722.43 | metal loss | External | 15 | 0.052 |  |  | 0.98 | 0.87 | 3:56 |  |  | 0.7 | 129.54 |  | MFL-A/XT |  | 1160 | 65000 |  | 1342 | 1469.04 | 2039.73
11590 |  | 0.344 | -31.69 | 8.29 | 41722.61 | metal loss | External | 10 | 0.034 |  |  | 0.67 | 1.81 | 4:02 |  |  | 0.7 | 129.56 |  | MFL-A/XT |  | 1160 | 65000 |  | 1342
11590 |  | 0.344 | -31.84 | 8.14 | 41722.76 | metal loss | External | 12 | 0.041 |  |  | 1.53 | 1.18 | 9:16 |  |  | 0.7 | 129.59 |  | MFL-A/XT |  | 1160 | 65000 |  | 1342
11590 |  | 0.344 | -31.9 | 8.08 | 41722.82 | metal loss | External | 30 | 0.103 |  |  | 0.87 | 1.53 | 3:31 |  |  | 0.7 | 129.6 |  | MFL-A/XT |  | 1160 | 65000 |  | 1342 | 1463.64 | 2032.23 | 1534.23 | 2130.24 | 1535.8 | 2132.42 | 0.76 | 1.84
11590 |  | 0.344 | -31.93 | 8.05 | 41722.86 | metal loss | External | 17 | 0.058 |  |  | 0.83 | 1.06 | 4:12 |  |  | 0.7 | 129.6 |  | MFL-A/XT |  | 1160 | 65000 |  | 1342 | 1470.42 | 2041.63
11590 |  | 0.344 | -32.33 | 7.65 | 41723.25 | metal loss | External | 15 | 0.052 |  |  | 0.83 | 1.02 | 2:48 |  |  | 0.7 | 129.66 |  | MFL-A/XT |  | 1160 | 65000 |  | 1342 | 1471.03 | 2042.48
11590 |  | 0.344 | -32.36 | 7.62 | 41723.28 | metal loss | External | 26 | 0.089 |  |  | 0.79 | 1.14 | 3:49 |  |  | 0.7 | 129.67 |  | MFL-A/XT |  | 1160 | 65000 |  | 1342 | 1467.26 | 2037.25 | 1538.47 | 2136.13 | 1539.4 | 2137.42 | 0.75 | 1.84
11590 |  | 0.344 | -32.62 | 7.36 | 41723.54 | metal loss | External | 10 | 0.034 |  |  | 0.63 | 1.26 | 4:15 |  |  | 0.7 | 129.71 |  | MFL-A/XT |  | 1160 | 65000 |  | 1342
11590 |  | 0.344 | -32.7 | 7.28 | 41723.62 | metal loss | External | 12 | 0.041 |  |  | 0.43 | 0.79 | 2:34 |  |  | 0.7 | 129.72 |  | MFL-A/XT |  | 1160 | 65000 |  | 1342
11590 |  | 0.344 | -32.97 | 7.01 | 41723.89 | metal loss | External | 12 | 0.041 |  |  | 0.63 | 1.18 | 4:06 |  |  | 0.7 | 129.76 |  | MFL-A/XT |  | 1160 | 65000 |  | 1342
11590 |  | 0.344 | -32.99 | 6.99 | 41723.91 | metal loss | External | 26 | 0.089 |  |  | 0.75 | 1.46 | 2:36 |  |  | 0.7 | 129.76 |  | MFL-A/XT |  | 1160 | 65000 |  | 1342 | 1468.26 | 2038.64 | 1539.61 | 2137.71 | 1540.44 | 2138.86 | 0.75 | 1.84
11590 |  | 0.344 | -33.16 | 6.82 | 41724.08 | metal loss | External | 11 | 0.038 |  |  | 0.59 | 0.94 | 4:07 |  |  | 0.7 | 129.79 |  | MFL-A/XT |  | 1160 | 65000 |  | 1342
11590 |  | 0.344 | -33.2 | 6.78 | 41724.12 | metal loss | External | 37 | 0.127 |  |  | 0.67 | 1.58 | 2:33 |  |  | 0.7 | 129.79 |  | MFL-A/XT |  | 1160 | 65000 |  | 1342 | 1466.03 | 2035.55 | 1536.72 | 2133.7 | 1538.3 | 2135.89 | 0.75 | 1.84
11590 |  | 0.344 | -33.56 | 6.42 | 41724.48 | metal loss | External | 14 | 0.048 |  |  | 0.63 | 0.75 | 4:16 |  |  | 0.7 | 129.85 |  | MFL-A/XT |  | 1160 | 65000 |  | 1342 | 1473.31 | 2045.66
11590 |  | 0.344 | -33.67 | 6.31 | 41724.59 | metal loss | External | 23 | 0.079 |  |  | 0.59 | 0.87 | 4:15 |  |  | 0.7 | 129.87 |  | MFL-A/XT |  | 1160 | 65000 |  | 1342 | 1471.84 | 2043.62 | 1543.68 | 2143.36 | 1544.05 | 2143.87 | 0.75 | 1.85
11590 |  | 0.344 | -33.83 | 6.15 | 41724.75 | metal loss | External | 25 | 0.086 |  |  | 0.55 | 1.46 | 4:07 |  |  | 0.7 | 129.9 |  | MFL-A/XT |  | 1160 | 65000 |  | 1342 | 1471.95 | 2043.76 | 1543.77 | 2143.49 | 1544.19 | 2144.07 | 0.75 | 1.85
11590 |  | 0.344 | -34.11 | 5.87 | 41725.03 | metal loss | External | 10 | 0.034 |  |  | 1.1 | 1.81 | 4:10 |  |  | 0.7 | 129.94 |  | MFL-A/XT |  | 1160 | 65000 |  | 1342
11590 |  | 0.344 | -34.45 | 5.53 | 41725.37 | metal loss | External | 18 | 0.062 |  |  | 0.51 | 0.87 | 4:16 |  |  | 0.7 | 130 |  | MFL-A/XT |  | 1160 | 65000 |  | 1342 | 1473.66 | 2046.14
11590 |  | 0.344 | -34.53 | 5.45 | 41725.46 | metal loss | External | 13 | 0.045 |  |  | 0.71 | 1.65 | 3:48 |  |  | 0.7 | 130.01 |  | MFL-A/XT |  | 1160 | 65000 |  | 1342 | 1472.92 | 2045.12
11590 |  | 0.344 | -35.06 | 4.92 | 41725.98 | metal loss | External | 14 | 0.048 |  |  | 0.98 | 1.34 | 3:58 |  |  | 0.7 | 130.09 |  | MFL-A/XT |  | 1160 | 65000 |  | 1342 | 1469.57 | 2040.46
11590 |  | 0.344 | -35.28 | 4.7 | 41726.2 | metal loss | External | 17 | 0.058 |  |  | 0.83 | 1.1 | 3:33 |  |  | 0.7 | 130.13 |  | MFL-A/XT |  | 1160 | 65000 |  | 1342 | 1470.25 | 2041.41
11600 | 13.21 | 0.344 |  |  | 41730.9 | GirthWeld | [9 empty] | 11 | 0.7 | 130.9 |  |  |  | 1160 | 65000 |  | 1342
11600 |  | 0.344 | -10.7 | 2.51 | 41741.6 | cluster | External | 33 | 0.114 |  |  | 0.89 | 3.37 | 8:15 |  |  | 0.7 | 132.91 |  |  |  | 1160 | 65000 |  | 1342 | 1460.75 | 2028.21 | 1530.76 | 2125.41 | 1534.23 | 2130.24 | 0.76 | 1.83
11600 |  | 0.344 | -10.87 | 2.34 | 41741.77 | cluster | External | 17 | 0.058 |  |  | 2.12 | 2.18 | 8:12 |  |  | 0.7 | 132.94 |  |  |  | 1160 | 65000 |  | 1342 | 1445.51 | 2007.06
11600 |  | 0.344 | -11.02 | 2.2 | 41741.92 | metal loss | External | 18 | 0.062 |  |  | 0.91 | 1.69 | 10:24 |  |  | 0.7 | 132.97 |  | MFL-A/XT |  | 1160 | 65000 |  | 1342 | 1468.77 | 2039.36
11600 |  | 0.344 | -11.11 | 2.1 | 41742.01 | metal loss | External | 26 | 0.089 |  |  | 2.05 | 1.42 | 11:46 |  |  | 0.7 | 132.99 |  | MFL-A/XT |  | 1160 | 65000 |  | 1342 | 1429.49 | 1984.82 | 1494.21 | 2074.67 | 1499.11 | 2081.48 | 0.78 | 1.79
11600 |  | 0.344 | -11.13 | 2.08 | 41742.03 | metal loss | External | 14 | 0.048 |  |  | 0.55 | 0.59 | 8:36 |  |  | 0.7 | 133 |  | MFL-A/XT |  | 1160 | 65000 |  | 1342 | 1474.01 | 2046.62
11600 |  | 0.344 | -11.17 | 2.04 | 41742.07 | metal loss | External | 15 | 0.052 |  |  | 0.59 | 1.1 | 2:50 |  |  | 0.7 | 133.01 |  | MFL-A/XT |  | 1160 | 65000 |  | 1342 | 1473.52 | 2045.95
11600 |  | 0.344 | -11.19 | 2.02 | 41742.09 | metal loss | External | 16 | 0.055 |  |  | 0.71 | 0.87 | 8:53 |  |  | 0.7 | 133.01 |  | MFL-A/XT |  | 1160 | 65000 |  | 1342 | 1472.08 | 2043.95
11600 |  | 0.344 | -11.2 | 2.01 | 41742.1 | metal loss | External | 12 | 0.041 |  |  | 0.94 | 0.75 | 9:06 |  |  | 0.7 | 133.01 |  | MFL-A/XT |  | 1160 | 65000 |  | 1342
11600 |  | 0.344 | -11.23 | 1.98 | 41742.13 | metal loss | External | 25 | 0.086 |  |  | 0.55 | 1.02 | 1:20 |  |  | 0.7 | 133.02 |  | MFL-A/XT |  | 1160 | 65000 |  | 1342 | 1471.95 | 2043.76 | 1543.77 | 2143.49 | 1544.19 | 2144.07 | 0.75 | 1.85
11600 |  | 0.344 | -11.32 | 1.89 | 41742.22 | metal loss | External | 23 | 0.079 |  |  | 0.79 | 2.09 | 3:19 |  |  | 0.7 | 133.04 |  | MFL-A/XT |  | 1160 | 65000 |  | 1342 | 1468.69 | 2039.24 | 1540.15 | 2138.47 | 1540.79 | 2139.34 | 0.75 | 1.84
11600 |  | 0.344 | -11.33 | 1.88 | 41742.23 | metal loss | External | 19 | 0.065 |  |  | 0.55 | 0.94 | 2:11 |  |  | 0.7 | 133.04 |  | MFL-A/XT |  | 1160 | 65000 |  | 1342 | 1473.11 | 2045.38
11610 | 26.82 | 0.344 |  |  | 41744.11 | GirthWeld | [9 empty] | 15 | 0.7 | 133.43 |  |  |  | 1160 | 65000 |  | 1342
11610 |  | 0.344 | -0.14 | 26.68 | 41744.25 | metal loss | External | 10 | 0.034 |  |  | 0.63 | 1.1 | 3:34 | near girth weld |  | 0.7 | 133.46 |  | MFL-A/XT |  | 1160 | 65000 |  | 1342
11610 |  | 0.344 | -2.56 | 24.26 | 41746.67 | metal loss | External | 17 | 0.058 |  |  | 0.63 | 0.94 | 10:37 |  |  | 0.7 | 133.94 |  | MFL-A/XT |  | 1160 | 65000 |  | 1342 | 1472.75 | 2044.87
11610 |  | 0.344 | -3.2 | 23.62 | 41747.31 | metal loss | External | 25 | 0.086 |  |  | 0.79 | 1.26 | 10:54 |  |  | 0.7 | 134.06 |  | MFL-A/XT |  | 1160 | 65000 |  | 1342 | 1467.91 | 2038.16 | 1539.24 | 2137.19 | 1540.05 | 2138.32 | 0.75 | 1.84
11610 |  | 0.344 | -3.67 | 23.15 | 41747.78 | metal loss | External | 10 | 0.034 |  |  | 0.59 | 1.26 | 10:46 |  |  | 0.7 | 134.15 |  | MFL-A/XT |  | 1160 | 65000 |  | 1342
11610 |  |  |  |  | 41767.23 | Attachment | [7 empty] | 6:00 | Repair Marker 2012 Dig #27 |  |  | 136.23
11610 |  |  |  |  | 41767.41 | Area Start Composite Wrap | [8 empty] | Repair Marker @12:00 2012 Dig #27 |  |  | 136.23
11610 |  | 0.344 | -24.68 | 2.14 | 41768.79 | metal loss | External | 12 | 0.041 |  |  | 1.26 | 2.13 | 6:27 | Repaired? |  | 0.7 | 136.29 |  | MFL-A/XT |  | 1160 | 65000 |  | 1342
11610 |  | 0.344 | -24.68 | 2.14 | 41768.79 | metal loss | External | 11 | 0.038 |  |  | 1.69 | 0.59 | 5:16 | Repaired? |  | 0.7 | 136.29 |  | MFL-A/XT |  | 1160 | 65000 |  | 1342
11610 |  | 0.344 | -25.17 | 1.65 | 41769.29 | metal loss | External | 14 | 0.048 |  |  | 0.51 | 3.15 | 5:02 | Repaired? |  | 0.7 | 136.31 |  | MFL-A/XT |  | 1160 | 65000 |  | 1342 | 1474.28 | 2047
11610 |  | 0.344 | -25.21 | 1.61 | 41769.32 | metal loss | External | 13 | 0.045 |  |  | 0.71 | 2.28 | 6:54 | Repaired? |  | 0.7 | 136.32 |  | MFL-A/XT |  | 1160 | 65000 |  | 1342 | 1472.92 | 2045.12
11610 |  | 0.344 | -25.25 | 1.57 | 41769.36 | cluster | External | 23 | 0.079 |  |  | 0.77 | 2.31 | 5:00 | Repaired? |  | 0.7 | 136.32 |  |  |  | 1160 | 65000 |  | 1342 | 1468.55 | 2039.05 | 1540 | 2138.25 | 1540.61 | 2139.1 | 0.75 | 1.84
11610 |  | 0.344 | -25.49 | 1.33 | 41769.6 | metal loss | External | 11 | 0.038 |  |  | 0.43 | 1.34 | 6:54 | Repaired? |  | 0.7 | 136.33 |  | MFL-A/XT |  | 1160 | 65000 |  | 1342
11610 |  | 0.344 | -25.61 | 1.21 | 41769.72 | metal loss | External | 36 | 0.124 |  |  | 0.71 | 1.54 | 6:45 | Repaired? |  | 0.7 | 136.33 |  | MFL-A/XT |  | 1160 | 65000 |  | 1342 | 1465.36 | 2034.61 | 1535.98 | 2132.66 | 1537.61 | 2134.93 | 0.76 | 1.84
11610 |  | 0.344 | -25.75 | 1.07 | 41769.86 | metal loss | External | 13 | 0.045 |  |  | 0.35 | 0.94 | 6:45 | Repaired? |  | 0.7 | 136.34 |  | MFL-A/XT |  | 1160 | 65000 |  | 1342 | 1475.33 | 2048.46
11610 |  | 0.344 | -25.79 | 1.03 | 41769.91 | metal loss | External | 12 | 0.041 |  |  | 0.51 | 1.26 | 8:22 | Repaired? |  | 0.7 | 136.34 |  | MFL-A/XT |  | 1160 | 65000 |  | 1342
11610 |  | 0.344 | -25.94 | 0.88 | 41770.06 | metal loss | External | 10 | 0.034 |  |  | 0.59 | 0.98 | 4:10 | Repaired? |  | 0.7 | 136.35 |  | MFL-A/XT |  | 1160 | 65000 |  | 1342
11610 |  | 0.344 | -26.05 | 0.77 | 41770.17 | metal loss | External | 24 | 0.083 |  |  | 0.94 | 1.46 | 5:17 | Repaired? |  | 0.7 | 136.35 |  | MFL-A/XT |  | 1160 | 65000 |  | 1342 | 1464.79 | 2033.83 | 1535.73 | 2132.33 | 1536.78 | 2133.77 | 0.76 | 1.84
11620 | 40.13 | 0.344 |  |  | 41770.93 | GirthWeld | [9 empty] | 6 | 0.7 | 136.38 |  |  |  | 1160 | 65000 |  | 1342
11620 |  |  |  |  | 41771.51 | Area End Composite Wrap | [8 empty] | Repair Marker @12:00 2012 Dig #27 |  |  | 136.4
11620 |  | 0.344 | -0.68 | 39.45 | 41771.61 | metal loss | External | 10 | 0.034 |  |  | 1.38 | 4.41 | 8:53 | Recoat |  | 0.7 | 136.4 |  | MFL-A/XT |  | 1160 | 65000 |  | 1342
11620 |  | 0.344 | -0.92 | 39.21 | 41771.85 | metal loss | External | 42 | 0.144 |  |  | 0.83 | 1.68 | 2:54 | Recoat |  | 0.7 | 136.41 |  | MFL-A/XT |  | 1160 | 65000 |  | 1342 | 1458.25 | 2024.75 | 1527.26 | 2120.56 | 1530.38 | 2124.9 | 0.76 | 1.83
11620 |  | 0.344 | -0.93 | 39.2 | 41771.86 | metal loss | External | 16 | 0.055 |  |  | 1.42 | 1.53 | 3:39 | Recoat |  | 0.7 | 136.41 |  | MFL-A/XT |  | 1160 | 65000 |  | 1342 | 1461.38 | 2029.09
11620 |  |  |  |  | 41772.7 | Attachment | [7 empty] | 6:00 | Repair Marker 2012 Dig #27 |  |  | 136.44
11620 |  | 0.344 | -33.25 | 6.88 | 41804.18 | metal loss | External | 19 | 0.065 |  |  | 1.42 | 1.65 | 7:58 |  |  | 0.7 | 136.91 |  | MFL-A/XT |  | 1160 | 65000 |  | 1342 | 1458.23 | 2024.72
11620 |  | 0.344 | -33.5 | 6.62 | 41804.44 | metal loss | External | 11 | 0.038 |  |  | 0.59 | 1.06 | 8:02 |  |  | 0.7 | 136.91 |  | MFL-A/XT |  | 1160 | 65000 |  | 1342
11620 |  | 0.344 | -34.14 | 5.99 | 41805.07 | metal loss | External | 11 | 0.038 |  |  | 0.63 | 1.02 | 9:10 |  |  | 0.7 | 136.91 |  | MFL-A/XT |  | 1160 | 65000 |  | 1342
11630 | 40.16 | 0.344 |  |  | 41811.06 | GirthWeld | [9 empty] | 5 | 0.7 | 136.91 |  |  |  | 1160 | 65000 |  | 1342
11630 |  | 0.344 | -1.01 | 39.14 | 41812.07 | metal loss | External | 10 | 0.034 |  |  | 0.79 | 1.14 | 9:53 |  |  | 0.7 | 136.91 |  | MFL-A/XT |  | 1160 | 65000 |  | 1342
11630 |  | 0.344 | -1.87 | 38.29 | 41812.93 | metal loss | External | 18 | 0.062 |  |  | 0.71 | 1.5 | 9:29 |  |  | 0.7 | 136.91 |  | MFL-A/XT |  | 1160 | 65000 |  | 1342 | 1471.5 | 2043.14
11630 |  | 0.344 | -2.14 | 38.01 | 41813.21 | metal loss | External | 11 | 0.038 |  |  | 2.05 | 1.73 | 9:51 |  |  | 0.7 | 136.91 |  | MFL-A/XT |  | 1160 | 65000 |  | 1342
11630 |  | 0.344 | -28.76 | 11.4 | 41839.82 | metal loss | External | 16 | 0.055 |  |  | 0.91 | 1.26 | 10:44 |  |  | 0.7 | 136.91 |  | MFL-A/XT |  | 1160 | 65000 |  | 1342 | 1469.69 | 2040.63
11630 |  | 0.344 | -28.79 | 11.37 | 41839.85 | metal loss | External | 14 | 0.048 |  |  | 0.94 | 0.67 | 10:25 |  |  | 0.7 | 136.91 |  | MFL-A/XT |  | 1160 | 65000 |  | 1342 | 1470.01 | 2041.08
11640 | 39.83 | 0.344 |  |  | 41851.22 | GirthWeld | [9 empty] | 3 | 0.7 | 136.89 |  |  |  | 1160 | 65000 |  | 1342
11640 |  | 0.344 | -0.02 | 39.81 | 41851.24 | metal loss | External | 14 | 0.048 |  |  | 0.47 | 2.05 | 2:49 | affecting girth weld |  | 0.7 | 136.89 |  | MFL-A/XT |  | 1160 | 65000 |  | 1342 | 1474.61 | 2047.47
11640 |  | 0.344 | -0.85 | 38.98 | 41852.07 | metal loss | External | 14 | 0.048 |  |  | 0.91 | 2.17 | 5:08 |  |  | 0.7 | 136.89 |  | MFL-A/XT |  | 1160 | 65000 |  | 1342 | 1470.45 | 2041.68
11640 |  | 0.344 | -1.11 | 38.72 | 41852.33 | metal loss | External | 10 | 0.034 |  |  | 0.51 | 1.22 | 4:29 |  |  | 0.7 | 136.89 |  | MFL-A/XT |  | 1160 | 65000 |  | 1342
11650 | 40.03 | 0.344 |  |  | 41891.05 | GirthWeld | [9 empty] | 1 | 0.7 | 137.13 |  |  |  | 1160 | 65000 |  | 1342
11650 |  | 0.344 | -39.15 | 0.87 | 41930.2 | metal loss | External | 27 | 0.093 |  |  | 0.75 | 1.46 | 9:48 |  |  | 0.7 | 137.62 |  | MFL-A/XT |  | 1160 | 65000 |  | 1342 | 1467.63 | 2037.77 | 1538.88 | 2136.69 | 1539.82 | 2138 | 0.75 | 1.84
11660 | 40.09 | 0.344 |  |  | 41931.07 | GirthWeld | [9 empty] | 4 | 0.7 | 137.63 |  |  |  | 1160 | 65000 |  | 1342
11660 |  | 0.344 | -0.78 | 39.31 | 41931.85 | metal loss | External | 26 | 0.089 |  |  | 0.83 | 3.66 | 9:07 |  |  | 0.7 | 137.63 |  | MFL-A/XT |  | 1160 | 65000 |  | 1342 | 1466.47 | 2036.16 | 1537.58 | 2134.89 | 1538.59 | 2136.3 | 0.75 | 1.84
11660 |  | 0.344 | -0.79 | 39.29 | 41931.86 | metal loss | External | 23 | 0.079 |  |  | 0.55 | 1.73 | 8:22 |  |  | 0.7 | 137.64 |  | MFL-A/XT |  | 1160 | 65000 |  | 1342 | 1472.35 | 2044.32 | 1544.24 | 2144.15 | 1544.57 | 2144.59 | 0.75 | 1.85
11660 |  | 0.344 | -0.81 | 39.27 | 41931.89 | metal loss | External | 10 | 0.034 |  |  | 0.59 | 2.72 | 6:35 |  |  | 0.7 | 137.64 |  | MFL-A/XT |  | 1160 | 65000 |  | 1342
11660 |  | 0.344 | -0.81 | 39.27 | 41931.89 | metal loss | External | 11 | 0.038 |  |  | 0.47 | 1.18 | 3:27 |  |  | 0.7 | 137.64 |  | MFL-A/XT |  | 1160 | 65000 |  | 1342
11670 | 40.06 | 0.344 |  |  | 41971.16 | GirthWeld | [9 empty] | 3 | 0.7 | 137.33 |  |  |  | 1160 | 65000 |  | 1342
11670 |  | 0.344 | -14.23 | 25.82 | 41985.39 | metal loss | External | 14 | 0.048 |  |  | 1.85 | 2.05 | 5:15 |  |  | 0.7 | 137.09 |  | MFL-A/XT |  | 1160 | 65000 |  | 1342 | 1456.23 | 2021.94
11670 |  | 0.344 | -14.24 | 25.82 | 41985.4 | metal loss | External | 12 | 0.041 |  |  | 1.22 | 1.97 | 4:26 |  |  | 0.7 | 137.09 |  | MFL-A/XT |  | 1160 | 65000 |  | 1342
11670 |  | 0.344 | -39.19 | 0.87 | 42010.35 | metal loss | External | 23 | 0.079 |  |  | 0.79 | 1.97 | 1:51 |  |  | 0.7 | 136.55 |  | MFL-A/XT |  | 1160 | 65000 |  | 1342 | 1468.47 | 2038.93 | 1539.91 | 2138.12 | 1540.56 | 2139.02 | 0.75 | 1.84
11680 | 40.05 | 0.344 |  |  | 42011.22 | GirthWeld | [10 empty] | 0.7 | 136.53 |  |  |  | 1160 | 65000 |  | 1342
11690 | 39.94 | 0.344 |  |  | 42051.27 | GirthWeld | [10 empty] | 0.7 | 135.59 |  |  |  | 1160 | 65000 |  | 1342
11700 | 39.98 | 0.344 |  |  | 42091.21 | GirthWeld | [10 empty] | 0.7 | 134.8 |  |  |  | 1160 | 65000 |  | 1342
11710 | 40.07 | 0.344 |  |  | 42131.19 | GirthWeld | [10 empty] | 0.7 | 134.54 |  |  |  | 1160 | 65000 |  | 1342
11720 | 40.01 | 0.344 |  |  | 42171.26 | GirthWeld | [10 empty] | 0.7 | 134.59 |  |  |  | 1160 | 65000 |  | 1342
11730 | 40.23 | 0.344 |  |  | 42211.27 | GirthWeld | [10 empty] | 0.7 | 134.89 |  |  |  | 1160 | 65000 |  | 1342
11740 | 40.12 | 0.344 |  |  | 42251.5 | GirthWeld | [10 empty] | 0.7 | 132.47 |  |  |  | 1160 | 65000 |  | 1342
11750 | 40.16 | 0.344 |  |  | 42291.63 | GirthWeld | [10 empty] | 0.7 | 124.1 |  |  |  | 1160 | 65000 |  | 1342
11760 | 9.14 | 0.5 |  |  | 42331.79 | GirthWeld | [10 empty] | 0.7 | 115.08 |  |  |  | 1160 | 60000 |  | 1800
11760 |  |  |  |  | 42336.77 | Bend | [8 empty] | 5.7D - 25° - Sag |  |  | 114.48
11770 | 23.82 | 0.344 |  |  | 42340.93 | GirthWeld | [10 empty] | 0.7 | 115.42 |  |  |  | 1160 | 65000 |  | 1342
11770 |  |  |  |  | 42347.46 | AGM | [8 empty] | AGM#17 AT PLM/ ON ROW |  |  | 117.31
11780 | 40.08 | 0.344 |  |  | 42364.76 | GirthWeld | [10 empty] | 0.7 | 122.18 |  |  |  | 1160 | 65000 |  | 1342
11790 | 40.12 | 0.344 |  |  | 42404.84 | GirthWeld | [10 empty] | 0.7 | 133.34 |  |  |  | 1160 | 65000 |  | 1342
11800 | 40.16 | 0.344 |  |  | 42444.96 | GirthWeld | [10 empty] | 0.7 | 143.52 |  |  |  | 1160 | 65000 |  | 1342
11810 | 40.07 | 0.344 |  |  | 42485.12 | GirthWeld | [10 empty] | 0.7 | 149.12 |  |  |  | 1160 | 65000 |  | 1342
11820 | 9.37 | 0.344 |  |  | 42525.19 | GirthWeld | [10 empty] | 0.7 | 153.42 |  |  |  | 1160 | 65000 |  | 1342
11830 | 40.16 | 0.344 |  |  | 42534.56 | GirthWeld | [10 empty] | 0.7 | 154.25 |  |  |  | 1160 | 65000 |  | 1342
11830 |  |  |  |  | 42569.01 | Area Start Sleeve | [8 empty] | 2012 Dig #3 |  |  | 156.72
11830 |  |  |  |  | 42572.43 | Area End Sleeve | [8 empty] | 2012 Dig #3 |  |  | 156.82
11840 | 40.25 | 0.344 |  |  | 42574.72 | GirthWeld | [10 empty] | 0.7 | 156.88 |  |  |  | 1160 | 65000 |  | 1342
11850 | 40.03 | 0.344 |  |  | 42614.97 | GirthWeld | [10 empty] | 0.7 | 156.57 |  |  |  | 1160 | 65000 |  | 1342
11860 | 39.97 | 0.344 |  |  | 42655 | GirthWeld | [10 empty] | 0.7 | 154.63 |  |  |  | 1160 | 65000 |  | 1342
11870 | 40.06 | 0.344 |  |  | 42694.97 | GirthWeld | [10 empty] | 0.7 | 151.78 |  |  |  | 1160 | 65000 |  | 1342
11880 | 40.09 | 0.344 |  |  | 42735.03 | GirthWeld | [10 empty] | 1 | 147.89 |  |  |  | 1160 | 65000 |  | 1342
11890 | 40 | 0.344 |  |  | 42775.12 | GirthWeld | [10 empty] | 0.7 | 142.43 |  |  |  | 1160 | 65000 |  | 1342
11900 | 40.07 | 0.344 |  |  | 42815.11 | GirthWeld | [10 empty] | 0.7 | 136.35 |  |  |  | 1160 | 65000 |  | 1342
11910 | 39.94 | 0.344 |  |  | 42855.19 | GirthWeld | [10 empty] | 0.7 | 126.2 |  |  |  | 1160 | 65000 |  | 1342
11920 | 40.03 | 0.344 |  |  | 42895.13 | GirthWeld | [10 empty] | 0.7 | 114.71 |  |  |  | 1160 | 65000 |  | 1342
11930 | 40.04 | 0.344 |  |  | 42935.16 | GirthWeld | [9 empty] | 1 | 0.7 | 106.92 |  |  |  | 1160 | 65000 |  | 1342
11930 |  | 0.344 | -17.33 | 22.71 | 42952.49 | metal loss | External | 16 | 0.055 |  |  | 0.91 | 1.93 | 6:50 |  |  | 0.7 | 104.17 |  | MFL-A/XT |  | 1160 | 65000 |  | 1342 | 1469.69 | 2040.63
11940 | 27.52 | 0.344 |  |  | 42975.2 | GirthWeld | [10 empty] | 0.7 | 100.25 |  |  |  | 1160 | 65000 |  | 1342
11950 | 20.3 | 0.344 |  |  | 43002.72 | GirthWeld | [10 empty] | 1 | 95.48 |  |  |  | 1160 | 65000 |  | 1342
11960 | 40.03 | 0.344 |  |  | 43023.01 | GirthWeld | [10 empty] | 1 | 92.33 |  |  |  | 1160 | 65000 |  | 1342
11970 | 40.09 | 0.344 |  |  | 43063.05 | GirthWeld | [10 empty] | 0.7 | 87.09 |  |  |  | 1160 | 65000 |  | 1342
11980 | 39.94 | 0.344 |  |  | 43103.13 | GirthWeld | [10 empty] | 0.7 | 81.99 |  |  |  | 1160 | 65000 |  | 1342
11990 | 29.37 | 0.344 |  |  | 43143.07 | GirthWeld | [9 empty] | 1 | 0.7 | 77.22 |  |  |  | 1160 | 65000 |  | 1342
11990 |  | 0.344 | -28.54 | 0.84 | 43171.61 | metal loss | External | 25 | 0.086 |  |  | 0.79 | 1.38 | 8:23 |  |  | 0.7 | 72.83 |  | MFL-A/XT |  | 1160 | 65000 |  | 1342 | 1467.67 | 2037.82 | 1538.96 | 2136.81 | 1539.8 | 2137.97 | 0.75 | 1.84
12000 | 6.67 | 0.344 |  |  | 43172.44 | GirthWeld | [10 empty] | 0.7 | 72.67 |  |  |  | 1160 | 65000 |  | 1342
12010 | 40 | 0.344 |  |  | 43179.12 | GirthWeld | [10 empty] | 1 | 71.35 |  |  |  | 1160 | 65000 |  | 1342
12020 | 19.78 | 0.344 |  |  | 43219.12 | GirthWeld | [10 empty] | 0.7 | 62.13 |  |  |  | 1160 | 65000 |  | 1342
12030 | 9.95 | 0.5 |  |  | 43238.9 | GirthWeld | [10 empty] | 1 | 57.07 |  |  |  | 1160 | 60000 |  | 1800
12030 |  |  |  |  | 43244.13 | Bend | [8 empty] | 5.5D - 28° - Sag |  |  | 56.31
12040 | 35.94 | 0.344 |  |  | 43248.85 | GirthWeld | [10 empty] | 0.7 | 57.56 |  |  |  | 1160 | 65000 |  | 1342
12050 | 40.14 | 0.344 |  |  | 43284.79 | GirthWeld | [10 empty] | 0.7 | 70.21 |  |  |  | 1160 | 65000 |  | 1342
12060 | 40.03 | 0.344 |  |  | 43324.93 | GirthWeld | [10 empty] | 0.7 | 85.61 |  |  |  | 1160 | 65000 |  | 1342
12070 | 40 | 0.344 |  |  | 43364.96 | GirthWeld | [10 empty] | 0.7 | 98.48 |  |  |  | 1160 | 65000 |  | 1342
12080 | 40.11 | 0.344 |  |  | 43404.96 | GirthWeld | [10 empty] | 0.7 | 109.31 |  |  |  | 1160 | 65000 |  | 1342
12090 | 40.11 | 0.344 |  |  | 43445.07 | GirthWeld | [10 empty] | 0.7 | 118.87 |  |  |  | 1160 | 65000 |  | 1342
12100 | 40.04 | 0.344 |  |  | 43485.18 | GirthWeld | [10 empty] | 0.7 | 128.2 |  |  |  | 1160 | 65000 |  | 1342
12110 | 40.06 | 0.344 |  |  | 43525.21 | GirthWeld | [10 empty] | 0.7 | 136.02 |  |  |  | 1160 | 65000 |  | 1342
12120 | 20.61 | 0.344 |  |  | 43565.27 | GirthWeld | [9 empty] | 1 | 0.7 | 139.64 |  |  |  | 1160 | 65000 |  | 1342
12120 |  | 0.344 | -19.74 | 0.87 | 43585.01 | metal loss | External | 15 | 0.052 |  |  | 0.55 | 0.94 | 6:41 |  |  | 0.7 | 139.54 |  | MFL-A/XT |  | 1160 | 65000 |  | 1342 | 1473.83 | 2046.38
12130 | 40.14 | 0.344 |  |  | 43585.88 | GirthWeld | [9 empty] | 2 | 0.7 | 139.51 |  |  |  | 1160 | 65000 |  | 1342
12130 |  | 0.344 | -22.31 | 17.83 | 43608.19 | metal loss | External | 11 | 0.038 |  |  | 1.22 | 1.38 | 4:00 |  |  | 0.7 | 138.82 |  | MFL-A/XT |  | 1160 | 65000 |  | 1342
12130 |  | 0.344 | -22.55 | 17.59 | 43608.43 | metal loss | External | 17 | 0.058 |  |  | 0.63 | 1.1 | 4:04 |  |  | 0.7 | 138.81 |  | MFL-A/XT |  | 1160 | 65000 |  | 1342 | 1472.62 | 2044.69
12140 | 40.11 | 0.344 |  |  | 43626.03 | GirthWeld | [10 empty] | 0.7 | 138.19 |  |  |  | 1160 | 65000 |  | 1342
12150 | 39.55 | 0.344 |  |  | 43666.13 | GirthWeld | [9 empty] | 3 | 0.7 | 136.76 |  |  |  | 1160 | 65000 |  | 1342
12150 |  | 0.344 | -0.82 | 38.73 | 43666.96 | metal loss | External | 11 | 0.038 |  |  | 1.77 | 0.59 | 6:19 |  |  | 0.7 | 136.73 |  | MFL-A/XT |  | 1160 | 65000 |  | 1342
12150 |  | 0.344 | -0.85 | 38.7 | 43666.98 | metal loss | External | 29 | 0.1 |  |  | 1.73 | 3.9 | 5:15 |  |  | 0.7 | 136.73 |  | MFL-A/XT |  | 1160 | 65000 |  | 1342 | 1435.16 | 1992.68 | 1500.87 | 2083.91 | 1505.82 | 2090.79 | 0.77 | 1.8
12150 |  | 0.344 | -0.89 | 38.65 | 43667.03 | metal loss | External | 29 | 0.1 |  |  | 0.83 | 0.98 | 4:37 |  |  | 0.7 | 136.73 |  | MFL-A/XT |  | 1160 | 65000 |  | 1342 | 1465.09 | 2034.24 | 1535.92 | 2132.59 | 1537.26 | 2134.44 | 0.76 | 1.84
12160 | 40.2 | 0.344 |  |  | 43705.68 | GirthWeld | [9 empty] | 10 | 0.7 | 135.19 |  |  |  | 1160 | 65000 |  | 1342
12160 |  | 0.344 | -11.26 | 28.94 | 43716.94 | metal loss | External | 39 | 0.134 |  |  | 0.91 | 1.77 | 8:00 |  |  | 0.7 | 134.71 |  | MFL-A/XT |  | 1160 | 65000 |  | 1342 | 1456.74 | 2022.65 | 1525.69 | 2118.38 | 1528.85 | 2122.77 | 0.76 | 1.83
12160 |  | 0.344 | -28.79 | 11.41 | 43734.47 | metal loss | External | 10 | 0.034 |  |  | 0.32 | 0.67 | 9:07 |  |  | 0.7 | 134.38 |  | MFL-A/XT |  | 1160 | 65000 |  | 1342
12160 |  | 0.344 | -30.14 | 10.07 | 43735.82 | metal loss | External | 11 | 0.038 |  |  | 0.79 | 1.14 | 8:13 |  |  | 0.7 | 134.44 |  | MFL-A/XT |  | 1160 | 65000 |  | 1342
12160 |  | 0.344 | -30.88 | 9.32 | 43736.56 | metal loss | External | 29 | 0.1 |  |  | 0.91 | 1.5 | 8:30 |  |  | 0.7 | 134.47 |  | MFL-A/XT |  | 1160 | 65000 |  | 1342 | 1463.2 | 2031.61 | 1533.76 | 2129.58 | 1535.32 | 2131.75 | 0.76 | 1.84
12160 |  | 0.344 | -30.93 | 9.28 | 43736.61 | metal loss | External | 11 | 0.038 |  |  | 0.94 | 1.81 | 4:23 |  |  | 0.7 | 134.47 |  | MFL-A/XT |  | 1160 | 65000 |  | 1342
12160 |  | 0.344 | -31.08 | 9.12 | 43736.76 | metal loss | External | 12 | 0.041 |  |  | 0.67 | 1.02 | 8:29 |  |  | 0.7 | 134.48 |  | MFL-A/XT |  | 1160 | 65000 |  | 1342
12160 |  | 0.344 | -31.22 | 8.99 | 43736.9 | metal loss | External | 17 | 0.058 |  |  | 0.94 | 1.22 | 4:30 |  |  | 0.7 | 134.49 |  | MFL-A/XT |  | 1160 | 65000 |  | 1342 | 1468.71 | 2039.26
12160 |  | 0.344 | -39.33 | 0.88 | 43745.01 | metal loss | External | 21 | 0.072 |  |  | 0.67 | 2.05 | 4:09 |  |  | 0.7 | 135.05 |  | MFL-A/XT |  | 1160 | 65000 |  | 1342 | 1471.3 | 2042.86 | 1543.1 | 2142.56 | 1543.43 | 2143.02 | 0.75 | 1.85
12160 |  | 0.344 | -39.36 | 0.85 | 43745.04 | cluster | External | 38 | 0.131 |  |  | 1.92 | 4 | 5:56 |  |  | 0.7 | 135.05 |  |  |  | 1160 | 65000 |  | 1342 | 1408.03 | 1955.01 | 1466.73 | 2036.52 | 1501.8 | 2085.22 | 0.79 | 1.76
12160 |  | 0.344 | -39.47 | 0.74 | 43745.15 | metal loss | External | 13 | 0.045 |  |  | 0.71 | 1.02 | 5:35 |  |  | 0.7 | 135.06 |  | MFL-A/XT |  | 1160 | 65000 |  | 1342 | 1472.92 | 2045.12
12170 | 40.1 | 0.344 |  |  | 43745.88 | GirthWeld | [9 empty] | 11 | 0.7 | 135.11 |  |  |  | 1160 | 65000 |  | 1342
12170 |  | 0.344 | -0.77 | 39.33 | 43746.65 | metal loss | External | 12 | 0.041 |  |  | 0.75 | 0.63 | 4:55 |  |  | 0.7 | 135.17 |  | MFL-A/XT |  | 1160 | 65000 |  | 1342
12170 |  | 0.344 | -0.84 | 39.26 | 43746.72 | metal loss | External | 14 | 0.048 |  |  | 1.77 | 1.1 | 6:16 |  |  | 0.7 | 135.17 |  | MFL-A/XT |  | 1160 | 65000 |  | 1342 | 1457.68 | 2023.95
12170 |  | 0.344 | -0.85 | 39.24 | 43746.74 | metal loss | External | 34 | 0.117 |  |  | 1.14 | 2.36 | 5:14 |  |  | 0.7 | 135.17 |  | MFL-A/XT |  | 1160 | 65000 |  | 1342 | 1451.7 | 2015.65 | 1520.11 | 2110.64 | 1523.6 | 2115.49 | 0.76 | 1.82
12170 |  | 0.344 | -2.14 | 37.96 | 43748.02 | metal loss | External | 25 | 0.086 |  |  | 0.83 | 1.14 | 6:26 |  |  | 0.7 | 135.27 |  | MFL-A/XT |  | 1160 | 65000 |  | 1342 | 1466.92 | 2036.77 | 1538.11 | 2135.63 | 1539.02 | 2136.89 | 0.75 | 1.84
12170 |  | 0.344 | -3.96 | 36.14 | 43749.84 | metal loss | External | 13 | 0.045 |  |  | 1.1 | 1.42 | 8:03 |  |  | 0.7 | 135.4 |  | MFL-A/XT |  | 1160 | 65000 |  | 1342 | 1468.63 | 2039.16
12170 |  | 0.344 | -4.43 | 35.67 | 43750.32 | metal loss | External | 10 | 0.034 |  |  | 1.1 | 1.34 | 7:30 |  |  | 0.7 | 135.44 |  | MFL-A/XT |  | 1160 | 65000 |  | 1342
12170 |  | 0.344 | -4.81 | 35.29 | 43750.69 | metal loss | External | 16 | 0.055 |  |  | 1.06 | 1.46 | 8:02 |  |  | 0.7 | 135.47 |  | MFL-A/XT |  | 1160 | 65000 |  | 1342 | 1467.44 | 2037.5
12170 |  | 0.344 | -5.33 | 34.77 | 43751.21 | metal loss | External | 17 | 0.058 |  |  | 1.14 | 1.3 | 7:22 |  |  | 0.7 | 135.51 |  | MFL-A/XT |  | 1160 | 65000 |  | 1342 | 1465.41 | 2034.69
12170 |  | 0.344 | -6.18 | 33.92 | 43752.06 | metal loss | External | 11 | 0.038 |  |  | 1.18 | 1.53 | 8:00 |  |  | 0.7 | 135.57 |  | MFL-A/XT |  | 1160 | 65000 |  | 1342
12170 |  | 0.344 | -6.59 | 33.51 | 43752.48 | metal loss | External | 14 | 0.048 |  |  | 1.38 | 1.89 | 7:25 |  |  | 0.7 | 135.6 |  | MFL-A/XT |  | 1160 | 65000 |  | 1342 | 1463.96 | 2032.68
12170 |  | 0.344 | -10.95 | 29.15 | 43756.83 | metal loss | External | 12 | 0.041 |  |  | 1.61 | 1.81 | 5:04 |  |  | 0.7 | 135.94 |  | MFL-A/XT |  | 1160 | 65000 |  | 1342
12180 | 28.02 | 0.344 |  |  | 43785.98 | GirthWeld | [10 empty] | 0.7 | 138.45 |  |  |  | 1160 | 65000 |  | 1342
12190 | 40.1 | 0.344 |  |  | 43814 | GirthWeld | [9 empty] | 1 | 1 | 140.79 |  |  |  | 1160 | 65000 |  | 1342
12190 |  | 0.344 | -0.12 | 39.98 | 43814.13 | metal loss | External | 15 | 0.052 |  |  | 2.09 | 1.89 | 8:48 | near girth weld |  | 1 | 140.8 |  | MFL-A/XT |  | 1160 | 65000 |  | 1342 | 1450.17 | 2013.53
12200 | 40.09 | 0.344 |  |  | 43854.11 | GirthWeld | [10 empty] | 0.7 | 144.15 |  |  |  | 1160 | 65000 |  | 1342
12210 | 39.99 | 0.344 |  |  | 43894.19 | GirthWeld | [10 empty] | 0.7 | 147.06 |  |  |  | 1160 | 65000 |  | 1342
12220 | 40.04 | 0.344 |  |  | 43934.18 | GirthWeld | [10 empty] | 0.7 | 146.64 |  |  |  | 1160 | 65000 |  | 1342
12230 | 39.89 | 0.344 |  |  | 43974.21 | GirthWeld | [9 empty] | 69 | 0.7 | 141.73 |  |  |  | 1160 | 65000 |  | 1342
12230 |  |  |  |  | 43990.18 | Attachment | [7 empty] | 6:00 | Repair Marker 2012 Dig #28 Recoat |  |  | 138.52
12230 |  | 0.344 | -16.18 | 23.71 | 43990.4 | metal loss | External | 43 | 0.148 |  |  | 1.73 | 1.5 | 4:44 | Recoat |  | 0.7 | 138.47 |  | MFL-A/XT |  | 1160 | 65000 |  | 1342 | 1407.91 | 1954.85 | 1465.6 | 2034.96 | 1477.59 | 2051.59 | 0.79 | 1.75
12230 |  | 0.344 | -16.37 | 23.51 | 43990.59 | metal loss | External | 16 | 0.055 |  |  | 0.87 | 1.61 | 7:13 | Recoat |  | 0.7 | 138.43 |  | MFL-A/XT |  | 1160 | 65000 |  | 1342 | 1470.18 | 2041.3
12230 |  | 0.344 | -16.69 | 23.2 | 43990.9 | metal loss | External | 21 | 0.072 |  |  | 0.32 | 1.58 | 4:34 | Recoat |  | 0.7 | 138.37 |  | MFL-A/XT |  | 1160 | 65000 |  | 1342 | 1474.99 | 2047.98 | 1547.18 | 2148.22 | 1547.26 | 2148.34 | 0.75 | 1.85
12230 |  | 0.344 | -16.71 | 23.17 | 43990.93 | metal loss | External | 12 | 0.041 |  |  | 0.91 | 1.42 | 7:20 | Recoat |  | 0.7 | 138.36 |  | MFL-A/XT |  | 1160 | 65000 |  | 1342
12230 |  | 0.344 | -16.95 | 22.94 | 43991.17 | metal loss | External | 23 | 0.079 |  |  | 0.79 | 1.14 | 7:15 | Recoat |  | 0.7 | 138.32 |  | MFL-A/XT |  | 1160 | 65000 |  | 1342 | 1468.69 | 2039.24 | 1540.15 | 2138.47 | 1540.79 | 2139.34 | 0.75 | 1.84
12230 |  | 0.344 | -17.24 | 22.64 | 43991.46 | metal loss | External | 40 | 0.138 |  |  | 1.18 | 1.81 | 4:39 | Recoat |  | 0.7 | 138.26 |  | MFL-A/XT |  | 1160 | 65000 |  | 1342 | 1443.61 | 2004.42 | 1509.91 | 2096.47 | 1515.32 | 2103.98 | 0.77 | 1.81
12230 |  | 0.344 | -17.31 | 22.58 | 43991.53 | metal loss | External | 16 | 0.055 |  |  | 0.59 | 1.06 | 7:16 | Recoat |  | 0.7 | 138.24 |  | MFL-A/XT |  | 1160 | 65000 |  | 1342 | 1473.21 | 2045.51
12230 |  | 0.344 | -17.72 | 22.17 | 43991.93 | metal loss | External | 35 | 0.12 |  |  | 0.63 | 1.3 | 4:26 | Recoat |  | 0.7 | 138.16 |  | MFL-A/XT |  | 1160 | 65000 |  | 1342 | 1468 | 2038.28 | 1539.08 | 2136.98 | 1540.28 | 2138.65 | 0.75 | 1.84
12230 |  | 0.344 | -18.14 | 21.75 | 43992.35 | metal loss | External | 22 | 0.076 |  |  | 1.5 | 1.85 | 4:39 | Recoat |  | 0.7 | 138.07 |  | MFL-A/XT |  | 1160 | 65000 |  | 1342 | 1453.07 | 2017.55 | 1522.35 | 2113.74 | 1524.13 | 2116.21 | 0.76 | 1.82
12230 |  | 0.344 | -18.17 | 21.72 | 43992.39 | metal loss | External | 38 | 0.131 |  |  | 1.89 | 1.46 | 7:08 | Recoat |  | 0.7 | 138.07 |  | MFL-A/XT |  | 1160 | 65000 |  | 1342 | 1409.81 | 1957.48 | 1468.94 | 2039.58 | 1479.38 | 2054.08 | 0.79 | 1.76
12230 |  | 0.344 | -18.67 | 21.22 | 43992.88 | metal loss | External | 15 | 0.052 |  |  | 1.18 | 1.5 | 4:26 | Recoat |  | 0.7 | 137.97 |  | MFL-A/XT |  | 1160 | 65000 |  | 1342 | 1466.27 | 2035.88
12230 |  | 0.344 | -18.9 | 20.99 | 43993.12 | cluster | External | 19 | 0.065 |  |  | 1.43 | 2.39 | 7:06 | Recoat |  | 0.7 | 137.92 |  |  |  | 1160 | 65000 |  | 1342 | 1458.2 | 2024.68
12230 |  | 0.344 | -19.29 | 20.6 | 43993.5 | metal loss | External | 16 | 0.055 |  |  | 1.1 | 1.53 | 4:18 | Recoat |  | 0.7 | 137.84 |  | MFL-A/XT |  | 1160 | 65000 |  | 1342 | 1466.88 | 2036.73
12230 |  | 0.344 | -19.49 | 20.4 | 43993.7 | metal loss | External | 16 | 0.055 |  |  | 0.83 | 1.14 | 6:39 | Recoat |  | 0.7 | 137.8 |  | MFL-A/XT |  | 1160 | 65000 |  | 1342 | 1470.64 | 2041.95
12230 |  | 0.344 | -19.58 | 20.31 | 43993.79 | metal loss | External | 24 | 0.083 |  |  | 1.38 | 1.58 | 7:21 | Recoat |  | 0.7 | 137.78 |  | MFL-A/XT |  | 1160 | 65000 |  | 1342 | 1453.72 | 2018.45 | 1523.03 | 2114.69 | 1525.1 | 2117.56 | 0.76 | 1.82
12230 |  | 0.344 | -21.09 | 18.79 | 43995.31 | metal loss | External | 12 | 0.041 |  |  | 1.06 | 1.73 | 7:49 | Recoat |  | 0.7 | 137.49 |  | MFL-A/XT |  | 1160 | 65000 |  | 1342
12230 |  | 0.344 | -21.74 | 18.14 | 43995.96 | metal loss | External | 32 | 0.11 |  |  | 1.02 | 1.34 | 7:48 | Recoat |  | 0.7 | 137.37 |  | MFL-A/XT |  | 1160 | 65000 |  | 1342 | 1457.66 | 2023.93 | 1527.22 | 2120.51 | 1529.71 | 2123.96 | 0.76 | 1.83
12230 |  | 0.344 | -22.31 | 17.58 | 43996.52 | metal loss | External | 16 | 0.055 |  |  | 1.46 | 1.73 | 9:18 | Recoat |  | 0.7 | 137.27 |  | MFL-A/XT |  | 1160 | 65000 |  | 1342 | 1460.5 | 2027.87
12230 |  | 0.344 | -22.32 | 17.56 | 43996.54 | metal loss | External | 44 | 0.151 |  |  | 0.75 | 1.02 | 7:50 | Recoat |  | 0.7 | 137.27 |  | MFL-A/XT |  | 1160 | 65000 |  | 1342 | 1460.57 | 2027.96 | 1529.88 | 2124.2 | 1532.73 | 2128.15 | 0.76 | 1.83
12230 |  | 0.344 | -22.69 | 17.2 | 43996.91 | metal loss | External | 27 | 0.093 |  |  | 1.89 | 1.3 | 9:19 | Recoat |  | 0.7 | 137.2 |  | MFL-A/XT |  | 1160 | 65000 |  | 1342 | 1432.55 | 1989.06 | 1497.86 | 2079.74 | 1502.68 | 2086.43 | 0.77 | 1.79
12230 |  | 0.344 | -23.24 | 16.65 | 43997.46 | metal loss | External | 14 | 0.048 |  |  | 1.3 | 1.65 | 9:18 | Recoat |  | 0.7 | 137.11 |  | MFL-A/XT |  | 1160 | 65000 |  | 1342 | 1465.25 | 2034.46
12230 |  |  |  |  | 43997.63 | Attachment | [7 empty] | 6:00 | Repair Marker 2012 Dig #28 Recoat |  |  | 137.08
12230 |  | 0.344 | -23.73 | 16.15 | 43997.95 | metal loss | External | 13 | 0.045 |  |  | 2.36 | 1.42 | 9:15 | Recoat |  | 0.7 | 137.03 |  | MFL-A/XT |  | 1160 | 65000 |  | 1342 | 1449.63 | 2012.78
12230 |  | 0.344 | -24.67 | 15.22 | 43998.88 | metal loss | External | 18 | 0.062 |  |  | 1.81 | 2.05 | 9:00 | Recoat |  | 0.7 | 136.88 |  | MFL-A/XT |  | 1160 | 65000 |  | 1342 | 1450.68 | 2014.23
12230 |  | 0.344 | -25.14 | 14.75 | 43999.35 | metal loss | External | 26 | 0.089 |  |  | 2.21 | 1.53 | 9:18 | Recoat |  | 0.7 | 136.81 |  | MFL-A/XT |  | 1160 | 65000 |  | 1342 | 1423.69 | 1976.76 | 1487.15 | 2064.87 | 1492.67 | 2072.53 | 0.78 | 1.78
12230 |  | 0.344 | -25.82 | 14.07 | 44000.04 | metal loss | External | 16 | 0.055 |  |  | 2.01 | 1.34 | 9:21 | Recoat |  | 0.7 | 136.71 |  | MFL-A/XT |  | 1160 | 65000 |  | 1342 | 1449.96 | 2013.24
12230 |  | 0.344 | -25.94 | 13.95 | 44000.15 | metal loss | External | 10 | 0.034 |  |  | 0.63 | 1.02 | 9:47 | Recoat |  | 0.7 | 136.69 |  | MFL-A/XT |  | 1160 | 65000 |  | 1342
12230 |  | 0.344 | -26.23 | 13.66 | 44000.45 | metal loss | External | 23 | 0.079 |  |  | 1.85 | 1.65 | 9:19 | Recoat |  | 0.7 | 136.65 |  | MFL-A/XT |  | 1160 | 65000 |  | 1342 | 1441.07 | 2000.9 | 1508.21 | 2094.12 | 1511.2 | 2098.27 | 0.77 | 1.81
12230 |  | 0.344 | -26.23 | 13.66 | 44000.45 | metal loss | External | 17 | 0.058 |  |  | 0.87 | 1.38 | 2:15 | Recoat |  | 0.7 | 136.65 |  | MFL-A/XT |  | 1160 | 65000 |  | 1342 | 1469.75 | 2040.72
12230 |  | 0.344 | -26.51 | 13.38 | 44000.72 | metal loss | External | 16 | 0.055 |  |  | 0.87 | 1.26 | 3:31 | Recoat |  | 0.7 | 136.61 |  | MFL-A/XT |  | 1160 | 65000 |  | 1342 | 1470.18 | 2041.3
12230 |  | 0.344 | -26.63 | 13.26 | 44000.85 | metal loss | External | 16 | 0.055 |  |  | 0.79 | 1.42 | 2:15 | Recoat |  | 0.7 | 136.59 |  | MFL-A/XT |  | 1160 | 65000 |  | 1342 | 1471.24 | 2042.78
12230 |  | 0.344 | -27.29 | 12.6 | 44001.51 | metal loss | External | 11 | 0.038 |  |  | 0.94 | 1.46 | 9:20 | Recoat |  | 0.7 | 136.51 |  | MFL-A/XT |  | 1160 | 65000 |  | 1342
12230 |  | 0.344 | -27.68 | 12.21 | 44001.89 | metal loss | External | 14 | 0.048 |  |  | 1.42 | 1.77 | 3:17 | Recoat |  | 0.7 | 136.46 |  | MFL-A/XT |  | 1160 | 65000 |  | 1342 | 1463.21 | 2031.64
12230 |  | 0.344 | -28.57 | 11.31 | 44002.79 | metal loss | External | 13 | 0.045 |  |  | 1.81 | 2.05 | 2:18 | Recoat |  | 0.7 | 136.34 |  | MFL-A/XT |  | 1160 | 65000 |  | 1342 | 1458.35 | 2024.88
12230 |  | 0.344 | -28.57 | 11.31 | 44002.79 | metal loss | External | 14 | 0.048 |  |  | 1.73 | 0.59 | 2:50 | Recoat |  | 0.7 | 136.34 |  | MFL-A/XT |  | 1160 | 65000 |  | 1342 | 1458.08 | 2024.51
12230 |  | 0.344 | -28.6 | 11.29 | 44002.82 | metal loss | External | 14 | 0.048 |  |  | 0.71 | 1.18 | 9:44 | Recoat |  | 0.7 | 136.34 |  | MFL-A/XT |  | 1160 | 65000 |  | 1342 | 1472.65 | 2044.73
12230 |  | 0.344 | -28.61 | 11.28 | 44002.82 | metal loss | External | 12 | 0.041 |  |  | 0.94 | 1.61 | 3:06 | Recoat |  | 0.7 | 136.34 |  | MFL-A/XT |  | 1160 | 65000 |  | 1342
12230 |  | 0.344 | -28.81 | 11.08 | 44003.03 | metal loss | External | 15 | 0.052 |  |  | 0.87 | 1.34 | 9:27 | Recoat |  | 0.7 | 136.32 |  | MFL-A/XT |  | 1160 | 65000 |  | 1342 | 1470.59 | 2041.88
12230 |  | 0.344 | -28.94 | 10.95 | 44003.16 | metal loss | External | 14 | 0.048 |  |  | 0.83 | 1.42 | 3:13 | Recoat |  | 0.7 | 136.3 |  | MFL-A/XT |  | 1160 | 65000 |  | 1342 | 1471.41 | 2043.01
12230 |  | 0.344 | -28.97 | 10.92 | 44003.19 | metal loss | External | 11 | 0.038 |  |  | 0.79 | 1.34 | 2:28 | Recoat |  | 0.7 | 136.3 |  | MFL-A/XT |  | 1160 | 65000 |  | 1342
12230 |  | 0.344 | -29.1 | 10.79 | 44003.31 | metal loss | External | 11 | 0.038 |  |  | 0.63 | 1.06 | 2:17 | Recoat |  | 0.7 | 136.28 |  | MFL-A/XT |  | 1160 | 65000 |  | 1342
12230 |  | 0.344 | -29.27 | 10.62 | 44003.49 | metal loss | External | 11 | 0.038 |  |  | 1.42 | 1.73 | 9:28 | Recoat |  | 0.7 | 136.26 |  | MFL-A/XT |  | 1160 | 65000 |  | 1342
12230 |  | 0.344 | -29.44 | 10.45 | 44003.65 | metal loss | External | 23 | 0.079 |  |  | 1.58 | 2.05 | 2:19 | Recoat |  | 0.7 | 136.25 |  | MFL-A/XT |  | 1160 | 65000 |  | 1342 | 1449.48 | 2012.57 | 1518.14 | 2107.89 | 1520.4 | 2111.04 | 0.76 | 1.82
12230 |  | 0.344 | -29.64 | 10.25 | 44003.86 | metal loss | External | 23 | 0.079 |  |  | 0.83 | 1.18 | 3:29 | Recoat |  | 0.7 | 136.22 |  | MFL-A/XT |  | 1160 | 65000 |  | 1342 | 1467.79 | 2037.99 | 1539.14 | 2137.06 | 1539.85 | 2138.04 | 0.75 | 1.84
12230 |  | 0.344 | -30.04 | 9.85 | 44004.25 | metal loss | External | 26 | 0.089 |  |  | 0.32 | 1.14 | 3:33 | Recoat |  | 0.7 | 136.18 |  | MFL-A/XT |  | 1160 | 65000 |  | 1342 | 1474.64 | 2047.5 | 1546.78 | 2147.66 | 1546.94 | 2147.88 | 0.75 | 1.85
12230 |  | 0.344 | -30.14 | 9.75 | 44004.35 | metal loss | External | 10 | 0.034 |  |  | 1.42 | 1.53 | 9:19 | Recoat |  | 0.7 | 136.17 |  | MFL-A/XT |  | 1160 | 65000 |  | 1342
12230 |  | 0.344 | -30.34 | 9.55 | 44004.55 | metal loss | External | 15 | 0.052 |  |  | 1.58 | 1.81 | 2:30 | Recoat |  | 0.7 | 136.14 |  | MFL-A/XT |  | 1160 | 65000 |  | 1342 | 1459.69 | 2026.75
12230 |  | 0.344 | -30.54 | 9.35 | 44004.75 | metal loss | External | 37 | 0.127 |  |  | 0.63 | 1.06 | 3:33 | Recoat |  | 0.7 | 136.13 |  | MFL-A/XT |  | 1160 | 65000 |  | 1342 | 1467.38 | 2037.43 | 1538.3 | 2135.89 | 1539.67 | 2137.79 | 0.75 | 1.84
12230 |  | 0.344 | -30.99 | 8.9 | 44005.2 | metal loss | External | 29 | 0.1 |  |  | 0.55 | 1.06 | 3:40 | Recoat |  | 0.7 | 136.08 |  | MFL-A/XT |  | 1160 | 65000 |  | 1342 | 1471.11 | 2042.6 | 1542.77 | 2142.1 | 1543.38 | 2142.95 | 0.75 | 1.85
12230 |  | 0.344 | -31.18 | 8.71 | 44005.39 | metal loss | External | 22 | 0.076 |  |  | 0.67 | 1.18 | 2:34 | Recoat |  | 0.7 | 136.06 |  | MFL-A/XT |  | 1160 | 65000 |  | 1342 | 1470.84 | 2042.23 | 1542.58 | 2141.83 | 1542.99 | 2142.4 | 0.75 | 1.85
12230 |  | 0.344 | -31.18 | 8.71 | 44005.39 | metal loss | External | 11 | 0.038 |  |  | 1.81 | 0.59 | 3:05 | Recoat |  | 0.7 | 136.06 |  | MFL-A/XT |  | 1160 | 65000 |  | 1342
12230 |  | 0.344 | -31.23 | 8.66 | 44005.44 | metal loss | External | 25 | 0.086 |  |  | 0.94 | 1.18 | 3:30 | Recoat |  | 0.7 | 136.06 |  | MFL-A/XT |  | 1160 | 65000 |  | 1342 | 1464.51 | 2033.43 | 1535.38 | 2131.84 | 1536.53 | 2133.43 | 0.76 | 1.84
12230 |  | 0.344 | -31.58 | 8.3 | 44005.8 | metal loss | External | 22 | 0.076 |  |  | 1.06 | 1.42 | 2:31 | Recoat |  | 0.7 | 136.03 |  | MFL-A/XT |  | 1160 | 65000 |  | 1342 | 1463.62 | 2032.2 | 1534.46 | 2130.55 | 1535.42 | 2131.89 | 0.76 | 1.84
12230 |  | 0.344 | -31.99 | 7.9 | 44006.21 | metal loss | External | 13 | 0.045 |  |  | 0.83 | 1.3 | 5:47 | Recoat |  | 0.7 | 135.99 |  | MFL-A/XT |  | 1160 | 65000 |  | 1342 | 1471.78 | 2043.53
12230 |  | 0.344 | -32.01 | 7.88 | 44006.22 | metal loss | External | 30 | 0.103 |  |  | 1.22 | 1.42 | 2:34 | Recoat |  | 0.7 | 135.99 |  | MFL-A/XT |  | 1160 | 65000 |  | 1342 | 1452.41 | 2016.63 | 1521.21 | 2112.16 | 1524.19 | 2116.3 | 0.76 | 1.82
12230 |  |  |  |  | 44006.35 | Attachment | [7 empty] | 6:00 | Repair Marker 2012 Dig #28 Recoat |  |  | 135.97
12230 |  | 0.344 | -32.29 | 7.6 | 44006.51 | metal loss | External | 25 | 0.086 |  |  | 1.06 | 1.46 | 2:41 | Recoat |  | 0.7 | 135.96 |  | MFL-A/XT |  | 1160 | 65000 |  | 1342 | 1461.28 | 2028.94 | 1531.7 | 2126.72 | 1533.16 | 2128.76 | 0.76 | 1.83
12230 |  | 0.344 | -33.41 | 6.48 | 44007.63 | cluster | External | 36 | 0.124 |  |  | 1.81 | 4.15 | 2:18 | Recoat |  | 0.7 | 135.88 |  |  |  | 1160 | 65000 |  | 1342 | 1418.47 | 1969.5 | 1479.92 | 2054.83 | 1510.79 | 2097.69 | 0.78 | 1.77
12230 |  | 0.344 | -33.7 | 6.19 | 44007.92 | metal loss | External | 17 | 0.058 |  |  | 0.63 | 0.91 | 9:25 | Recoat |  | 0.7 | 135.86 |  | MFL-A/XT |  | 1160 | 65000 |  | 1342 | 1472.75 | 2044.87
12230 |  | 0.344 | -34 | 5.88 | 44008.22 | metal loss | External | 21 | 0.072 |  |  | 0.87 | 1.34 | 2:33 | Recoat |  | 0.7 | 135.83 |  | MFL-A/XT |  | 1160 | 65000 |  | 1342 | 1468 | 2038.28 | 1539.42 | 2137.44 | 1539.97 | 2138.21 | 0.75 | 1.84
12230 |  | 0.344 | -34.28 | 5.61 | 44008.49 | metal loss | External | 15 | 0.052 |  |  | 0.98 | 1.46 | 2:37 | Recoat |  | 0.7 | 135.82 |  | MFL-A/XT |  | 1160 | 65000 |  | 1342 | 1469.04 | 2039.73
12230 |  | 0.344 | -34.49 | 5.4 | 44008.7 | metal loss | External | 17 | 0.058 |  |  | 0.71 | 1.14 | 1:54 | Recoat |  | 0.7 | 135.8 |  | MFL-A/XT |  | 1160 | 65000 |  | 1342 | 1471.79 | 2043.55
12230 |  | 0.344 | -34.59 | 5.3 | 44008.81 | metal loss | External | 28 | 0.096 |  |  | 0.63 | 1.02 | 3:10 | Recoat |  | 0.7 | 135.8 |  | MFL-A/XT |  | 1160 | 65000 |  | 1342 | 1469.78 | 2040.75 | 1541.28 | 2140.03 | 1542.02 | 2141.06 | 0.75 | 1.84
12230 |  | 0.344 | -34.78 | 5.11 | 44008.99 | metal loss | External | 53 | 0.182 |  |  | 0.59 | 1.06 | 2:11 | Recoat |  | 0.7 | 135.79 |  | MFL-A/XT |  | 1160 | 65000 |  | 1342 | 1463.14 | 2031.53 | 1532.33 | 2127.6 | 1535.21 | 2131.6 | 0.76 | 1.83
12230 |  | 0.344 | -34.94 | 4.95 | 44009.15 | metal loss | External | 38 | 0.131 |  |  | 0.67 | 1.18 | 3:16 | Recoat |  | 0.7 | 135.78 |  | MFL-A/XT |  | 1160 | 65000 |  | 1342 | 1466.02 | 2035.54 | 1536.68 | 2133.63 | 1538.29 | 2135.88 | 0.75 | 1.84
12230 |  | 0.344 | -34.97 | 4.92 | 44009.18 | metal loss | External | 13 | 0.045 |  |  | 0.67 | 0.98 | 2:38 | Recoat |  | 0.7 | 135.77 |  | MFL-A/XT |  | 1160 | 65000 |  | 1342 | 1473.24 | 2045.55
12230 |  | 0.344 | -35.07 | 4.82 | 44009.28 | cluster | External | 22 | 0.076 |  |  | 2.32 | 1.59 | 2:32 | Recoat |  | 0.7 | 135.77 |  |  |  | 1160 | 65000 |  | 1342 | 1429.6 | 1984.97 | 1494.4 | 2074.93 | 1506 | 2091.05 | 0.78 | 1.79
12230 |  | 0.344 | -35.51 | 4.38 | 44009.72 | metal loss | External | 24 | 0.083 |  |  | 0.75 | 1.1 | 3:25 | Recoat |  | 0.7 | 135.74 |  | MFL-A/XT |  | 1160 | 65000 |  | 1342 | 1468.76 | 2039.34 | 1540.21 | 2138.55 | 1540.89 | 2139.49 | 0.75 | 1.84
12230 |  |  |  |  | 44009.89 | Attachment | [7 empty] | 6:00 | Repair Marker 2012 Dig #28 Recoat |  |  | 135.73
12230 |  | 0.344 | -37.71 | 2.18 | 44011.93 | metal loss | External | 15 | 0.052 |  |  | 1.06 | 1.61 | 9:10 |  |  | 0.7 | 135.61 |  | MFL-A/XT |  | 1160 | 65000 |  | 1342 | 1468.04 | 2038.34
12230 |  | 0.344 | -38.17 | 1.72 | 44012.39 | metal loss | External | 17 | 0.058 |  |  | 1.38 | 1.53 | 3:29 |  |  | 0.7 | 135.59 |  | MFL-A/XT |  | 1160 | 65000 |  | 1342 | 1461.04 | 2028.61
12230 |  | 0.344 | -39.29 | 0.6 | 44013.5 | metal loss | External | 12 | 0.041 |  |  | 1.1 | 1.89 | 3:22 |  |  | 0.7 | 135.52 |  | MFL-A/XT |  | 1160 | 65000 |  | 1342
12240 | 40.28 | 0.344 |  |  | 44014.1 | GirthWeld | [9 empty] | 43 | 0.7 | 135.49 |  |  |  | 1160 | 65000 |  | 1342
12240 |  | 0.344 | -4.49 | 35.79 | 44018.59 | cluster | External | 43 | 0.148 |  |  | 2.18 | 2.98 | 2:15 |  |  | 0.7 | 135.27 |  |  |  | 1160 | 65000 |  | 1342 | 1381.39 | 1918.03 | 1432.18 | 1988.54 | 1489.58 | 2068.25 | 0.81 | 1.71
12240 |  | 0.344 | -5.54 | 34.74 | 44019.64 | metal loss | External | 29 | 0.1 |  |  | 0.79 | 1.26 | 2:29 |  |  | 0.7 | 135.23 |  | MFL-A/XT |  | 1160 | 65000 |  | 1342 | 1465.99 | 2035.48 | 1536.95 | 2134.01 | 1538.17 | 2135.72 | 0.75 | 1.84
12240 |  | 0.344 | -5.73 | 34.55 | 44019.83 | metal loss | External | 11 | 0.038 |  |  | 1.22 | 1.34 | 9:27 |  |  | 0.7 | 135.23 |  | MFL-A/XT |  | 1160 | 65000 |  | 1342
12240 |  | 0.344 | -6.02 | 34.26 | 44020.12 | metal loss | External | 23 | 0.079 |  |  | 0.79 | 1.53 | 2:31 |  |  | 0.7 | 135.22 |  | MFL-A/XT |  | 1160 | 65000 |  | 1342 | 1468.47 | 2038.93 | 1539.91 | 2138.12 | 1540.56 | 2139.02 | 0.75 | 1.84
12240 |  | 0.344 | -6.81 | 33.47 | 44020.91 | metal loss | External | 13 | 0.045 |  |  | 0.71 | 1.18 | 2:36 |  |  | 0.7 | 135.2 |  | MFL-A/XT |  | 1160 | 65000 |  | 1342 | 1472.92 | 2045.12
12240 |  | 0.344 | -6.93 | 33.35 | 44021.03 | metal loss | External | 13 | 0.045 |  |  | 0.94 | 1.61 | 9:34 |  |  | 0.7 | 135.2 |  | MFL-A/XT |  | 1160 | 65000 |  | 1342 | 1470.49 | 2041.74
12240 |  | 0.344 | -7.24 | 33.04 | 44021.34 | metal loss | External | 24 | 0.083 |  |  | 0.43 | 0.98 | 2:34 |  |  | 0.7 | 135.2 |  | MFL-A/XT |  | 1160 | 65000 |  | 1342 | 1473.7 | 2046.19 | 1545.74 | 2146.22 | 1545.96 | 2146.53 | 0.75 | 1.85
12240 |  | 0.344 | -7.7 | 32.58 | 44021.8 | metal loss | External | 16 | 0.055 |  |  | 0.98 | 1.81 | 2:18 |  |  | 0.7 | 135.19 |  | MFL-A/XT |  | 1160 | 65000 |  | 1342 | 1468.51 | 2038.99
12240 |  | 0.344 | -9.5 | 30.78 | 44023.6 | metal loss | External | 12 | 0.041 |  |  | 0.32 | 0.71 | 8:03 |  |  | 0.7 | 135.18 |  | MFL-A/XT |  | 1160 | 65000 |  | 1342
12240 |  | 0.344 | -9.5 | 30.78 | 44023.61 | metal loss | External | 11 | 0.038 |  |  | 0.32 | 0.59 | 7:51 |  |  | 0.7 | 135.18 |  | MFL-A/XT |  | 1160 | 65000 |  | 1342
12240 |  | 0.344 | -9.56 | 30.72 | 44023.67 | metal loss | External | 11 | 0.038 |  |  | 1.3 | 1.34 | 9:29 |  |  | 0.7 | 135.18 |  | MFL-A/XT |  | 1160 | 65000 |  | 1342
12240 |  | 0.344 | -9.92 | 30.36 | 44024.02 | metal loss | External | 15 | 0.052 |  |  | 0.71 | 1.02 | 9:28 |  |  | 0.7 | 135.18 |  | MFL-A/XT |  | 1160 | 65000 |  | 1342 | 1472.37 | 2044.34
12240 |  | 0.344 | -10.52 | 29.76 | 44024.62 | metal loss | External | 15 | 0.052 |  |  | 1.14 | 1.5 | 9:15 |  |  | 0.7 | 135.18 |  | MFL-A/XT |  | 1160 | 65000 |  | 1342 | 1466.82 | 2036.64
12240 |  | 0.344 | -10.53 | 29.75 | 44024.63 | metal loss | External | 11 | 0.038 |  |  | 2.01 | 0.75 | 9:42 |  |  | 0.7 | 135.18 |  | MFL-A/XT |  | 1160 | 65000 |  | 1342
12240 |  | 0.344 | -12.61 | 27.67 | 44026.71 | metal loss | External | 14 | 0.048 |  |  | 1.65 | 1.69 | 2:19 |  |  | 0.7 | 135.23 |  | MFL-A/XT |  | 1160 | 65000 |  | 1342 | 1459.5 | 2026.48
12240 |  | 0.344 | -12.67 | 27.61 | 44026.77 | metal loss | External | 17 | 0.058 |  |  | 0.67 | 1.02 | 1:45 |  |  | 0.7 | 135.23 |  | MFL-A/XT |  | 1160 | 65000 |  | 1342 | 1472.21 | 2044.13
12240 |  | 0.344 | -13.18 | 27.1 | 44027.28 | metal loss | External | 19 | 0.065 |  |  | 1.53 | 1.46 | 2:22 |  |  | 0.7 | 135.25 |  | MFL-A/XT |  | 1160 | 65000 |  | 1342 | 1455.55 | 2020.99
12240 |  | 0.344 | -14 | 26.28 | 44028.1 | metal loss | External | 10 | 0.034 |  |  | 1.02 | 1.14 | 2:25 |  |  | 0.7 | 135.28 |  | MFL-A/XT |  | 1160 | 65000 |  | 1342
12240 |  | 0.344 | -15.79 | 24.49 | 44029.89 | metal loss | External | 10 | 0.034 |  |  | 2.13 | 1.06 | 9:25 |  |  | 0.7 | 135.37 |  | MFL-A/XT |  | 1160 | 65000 |  | 1342
12240 |  | 0.344 | -17.51 | 22.77 | 44031.61 | metal loss | External | 10 | 0.034 |  |  | 1.02 | 1.46 | 2:17 |  |  | 0.7 | 135.48 |  | MFL-A/XT |  | 1160 | 65000 |  | 1342
12240 |  | 0.344 | -18.42 | 21.86 | 44032.53 | metal loss | External | 15 | 0.052 |  |  | 1.46 | 1.38 | 2:21 |  |  | 0.7 | 135.54 |  | MFL-A/XT |  | 1160 | 65000 |  | 1342 | 1461.58 | 2029.36
12240 |  | 0.344 | -19.07 | 21.21 | 44033.17 | metal loss | External | 15 | 0.052 |  |  | 1.77 | 1.73 | 9:21 |  |  | 0.7 | 135.6 |  | MFL-A/XT |  | 1160 | 65000 |  | 1342 | 1456.22 | 2021.93
12240 |  | 0.344 | -19.29 | 20.99 | 44033.39 | metal loss | External | 10 | 0.034 |  |  | 0.98 | 1.3 | 2:17 |  |  | 0.7 | 135.62 |  | MFL-A/XT |  | 1160 | 65000 |  | 1342
12240 |  | 0.344 | -19.71 | 20.57 | 44033.82 | metal loss | External | 11 | 0.038 |  |  | 0.51 | 0.67 | 2:21 |  |  | 0.7 | 135.65 |  | MFL-A/XT |  | 1160 | 65000 |  | 1342
12240 |  | 0.344 | -19.87 | 20.41 | 44033.97 | metal loss | External | 12 | 0.041 |  |  | 0.47 | 0.67 | 2:20 |  |  | 0.7 | 135.67 |  | MFL-A/XT |  | 1160 | 65000 |  | 1342
12240 |  | 0.344 | -21.59 | 18.69 | 44035.69 | metal loss | External | 14 | 0.048 |  |  | 1.02 | 1.34 | 2:11 |  |  | 0.7 | 135.83 |  | MFL-A/XT |  | 1160 | 65000 |  | 1342 | 1469.11 | 2039.82
12240 |  | 0.344 | -23.05 | 17.23 | 44037.15 | metal loss | External | 11 | 0.038 |  |  | 0.63 | 0.91 | 3:33 |  |  | 0.7 | 135.98 |  | MFL-A/XT |  | 1160 | 65000 |  | 1342
12240 |  | 0.344 | -24.09 | 16.19 | 44038.19 | metal loss | External | 13 | 0.045 |  |  | 1.02 | 1.69 | 3:50 |  |  | 0.7 | 136.09 |  | MFL-A/XT |  | 1160 | 65000 |  | 1342 | 1469.66 | 2040.59
12240 |  | 0.344 | -26.96 | 13.32 | 44041.06 | metal loss | External | 17 | 0.058 |  |  | 0.43 | 1.58 | 10:07 |  |  | 0.7 | 136.39 |  | MFL-A/XT |  | 1160 | 65000 |  | 1342 | 1474.52 | 2047.33
12240 |  | 0.344 | -32.58 | 7.7 | 44046.68 | cluster | External | 23 | 0.079 |  |  | 2.62 | 1.11 | 4:57 |  |  | 0.7 | 137.15 |  |  |  | 1160 | 65000 |  | 1342 | 1419.02 | 1970.27 | 1481.39 | 2056.88 | 1493.95 | 2074.32 | 0.78 | 1.77
12240 |  | 0.344 | -33.47 | 6.81 | 44047.57 | metal loss | External | 16 | 0.055 |  |  | 0.75 | 1.18 | 7:32 |  |  | 0.7 | 137.28 |  | MFL-A/XT |  | 1160 | 65000 |  | 1342 | 1471.53 | 2043.18
12240 |  | 0.344 | -34 | 6.28 | 44048.1 | metal loss | External | 24 | 0.083 |  |  | 0.32 | 1.18 | 7:51 |  |  | 0.7 | 137.36 |  | MFL-A/XT |  | 1160 | 65000 |  | 1342 | 1474.88 | 2047.84 | 1547.06 | 2148.05 | 1547.18 | 2148.22 | 0.75 | 1.85
12240 |  | 0.344 | -34.48 | 5.8 | 44048.58 | metal loss | External | 15 | 0.052 |  |  | 0.71 | 1.14 | 7:51 |  |  | 0.7 | 137.43 |  | MFL-A/XT |  | 1160 | 65000 |  | 1342 | 1472.37 | 2044.34
12240 |  | 0.344 | -35.02 | 5.25 | 44049.13 | metal loss | External | 10 | 0.034 |  |  | 0.87 | 1.18 | 7:51 |  |  | 0.7 | 137.51 |  | MFL-A/XT |  | 1160 | 65000 |  | 1342
12240 |  | 0.344 | -35.28 | 5 | 44049.38 | metal loss | External | 11 | 0.038 |  |  | 0.67 | 1.18 | 7:21 |  |  | 0.7 | 137.54 |  | MFL-A/XT |  | 1160 | 65000 |  | 1342
12240 |  | 0.344 | -37.19 | 3.09 | 44051.3 | metal loss | External | 17 | 0.058 |  |  | 0.63 | 1.14 | 5:15 |  |  | 0.7 | 137.82 |  | MFL-A/XT |  | 1160 | 65000 |  | 1342 | 1472.75 | 2044.87
12240 |  | 0.344 | -39.23 | 1.05 | 44053.34 | metal loss | External | 10 | 0.034 |  |  | 1.73 | 0.59 | 11:21 |  |  | 0.7 | 138.12 |  | MFL-A/XT |  | 1160 | 65000 |  | 1342
12240 |  | 0.344 | -39.25 | 1.03 | 44053.35 | cluster | External | 28 | 0.096 |  |  | 1.46 | 4.09 | 10:17 |  |  | 0.7 | 138.12 |  |  |  | 1160 | 65000 |  | 1342 | 1446.57 | 2008.52 | 1514.48 | 2102.82 | 1518.66 | 2108.62 | 0.77 | 1.81
12240 |  | 0.344 | -39.26 | 1.02 | 44053.36 | cluster | External | 28 | 0.096 |  |  | 1.54 | 4.17 | 8:57 |  |  | 0.7 | 138.12 |  |  |  | 1160 | 65000 |  | 1342 | 1443.81 | 2004.69 | 1511.23 | 2098.3 | 1514.32 | 2102.59 | 0.77 | 1.81
12240 |  | 0.344 | -39.28 | 1 | 44053.38 | metal loss | External | 11 | 0.038 |  |  | 0.83 | 2.01 | 9:48 |  |  | 0.7 | 138.13 |  | MFL-A/XT |  | 1160 | 65000 |  | 1342
12240 |  | 0.344 | -39.28 | 1 | 44053.38 | metal loss | External | 10 | 0.034 |  |  | 1.14 | 0.71 | 5:07 |  |  | 0.7 | 138.13 |  | MFL-A/XT |  | 1160 | 65000 |  | 1342
12240 |  | 0.344 | -39.29 | 0.99 | 44053.4 | metal loss | External | 14 | 0.048 |  |  | 0.75 | 1.65 | 5:29 |  |  | 0.7 | 138.13 |  | MFL-A/XT |  | 1160 | 65000 |  | 1342 | 1472.17 | 2044.07
12240 |  | 0.344 | -39.32 | 0.96 | 44053.43 | metal loss | External | 11 | 0.038 |  |  | 0.63 | 0.94 | 3:14 |  |  | 0.7 | 138.13 |  | MFL-A/XT |  | 1160 | 65000 |  | 1342
12250 | 40.07 | 0.344 |  |  | 44054.38 | GirthWeld | [9 empty] | 5 | 0.7 | 138.27 |  |  |  | 1160 | 65000 |  | 1342
12250 |  | 0.344 | -0.78 | 39.3 | 44055.16 | metal loss | External | 13 | 0.045 |  |  | 1.46 | 0.59 | 7:38 |  |  | 0.7 | 138.38 |  | MFL-A/XT |  | 1160 | 65000 |  | 1342 | 1463.69 | 2032.3
12250 |  | 0.344 | -0.78 | 39.29 | 44055.17 | metal loss | External | 19 | 0.065 |  |  | 0.79 | 2.21 | 10:37 |  |  | 0.7 | 138.38 |  | MFL-A/XT |  | 1160 | 65000 |  | 1342 | 1470.18 | 2041.31
12250 |  | 0.344 | -0.79 | 39.28 | 44055.17 | metal loss | External | 26 | 0.089 |  |  | 1.53 | 1.22 | 11:38 |  |  | 0.7 | 138.38 |  | MFL-A/XT |  | 1160 | 65000 |  | 1342 | 1446.53 | 2008.47 | 1514.55 | 2102.91 | 1517.65 | 2107.22 | 0.77 | 1.81
12250 |  | 0.344 | -0.8 | 39.28 | 44055.18 | metal loss | External | 11 | 0.038 |  |  | 1.06 | 2.05 | 8:07 |  |  | 0.7 | 138.39 |  | MFL-A/XT |  | 1160 | 65000 |  | 1342
12250 |  | 0.344 | -0.81 | 39.26 | 44055.2 | metal loss | External | 14 | 0.048 |  |  | 0.63 | 1.69 | 7:10 |  |  | 0.7 | 138.39 |  | MFL-A/XT |  | 1160 | 65000 |  | 1342 | 1473.31 | 2045.66
12260 | 31.17 | 0.344 |  |  | 44094.45 | GirthWeld | [10 empty] | 0.7 | 142.94 |  |  |  | 1160 | 65000 |  | 1342
12270 | 40.01 | 0.344 |  |  | 44125.63 | GirthWeld | [9 empty] | 2 | 0.7 | 145.25 |  |  |  | 1160 | 65000 |  | 1342
12270 |  | 0.344 | -0.77 | 39.25 | 44126.39 | metal loss | External | 29 | 0.1 |  |  | 0.87 | 3.58 | 4:55 |  |  | 0.7 | 145.3 |  | MFL-A/XT |  | 1160 | 65000 |  | 1342 | 1464.16 | 2032.95 | 1534.86 | 2131.11 | 1536.3 | 2133.12 | 0.76 | 1.84
12270 |  | 0.344 | -0.79 | 39.23 | 44126.41 | metal loss | External | 41 | 0.141 |  |  | 0.83 | 3.9 | 6:10 |  |  | 0.7 | 145.3 |  | MFL-A/XT |  | 1160 | 65000 |  | 1342 | 1458.83 | 2025.55 | 1528.03 | 2121.63 | 1530.98 | 2125.73 | 0.76 | 1.83
12280 | 39.96 | 0.344 |  |  | 44165.64 | GirthWeld | [9 empty] | 7 | 0.7 | 147.3 |  |  |  | 1160 | 65000 |  | 1342
12280 |  | 0.344 | -4.84 | 35.12 | 44170.48 | metal loss | External | 11 | 0.038 |  |  | 0.91 | 1.3 | 5:39 |  |  | 0.7 | 147.5 |  | MFL-A/XT |  | 1160 | 65000 |  | 1342
12280 |  | 0.344 | -5.43 | 34.53 | 44171.07 | metal loss | External | 11 | 0.038 |  |  | 1.61 | 4.33 | 6:52 |  |  | 0.7 | 147.52 |  | MFL-A/XT |  | 1160 | 65000 |  | 1342
12280 |  | 0.344 | -5.55 | 34.41 | 44171.18 | cluster | External | 24 | 0.083 |  |  | 2.84 | 4.11 | 5:53 |  |  | 0.7 | 147.53 |  |  |  | 1160 | 65000 |  | 1342 | 1409.06 | 1956.44 | 1468.97 | 2039.63 | 1489.56 | 2068.21 | 0.79 | 1.76
12280 |  | 0.344 | -5.65 | 34.31 | 44171.29 | metal loss | External | 13 | 0.045 |  |  | 1.5 | 1.58 | 5:38 |  |  | 0.7 | 147.53 |  | MFL-A/XT |  | 1160 | 65000 |  | 1342 | 1463.16 | 2031.56
12280 |  | 0.344 | -7.54 | 32.42 | 44173.18 | metal loss | External | 13 | 0.045 |  |  | 0.79 | 1.38 | 5:24 |  |  | 0.7 | 147.59 |  | MFL-A/XT |  | 1160 | 65000 |  | 1342 | 1472.26 | 2044.19
12280 |  | 0.344 | -39.06 | 0.9 | 44204.7 | metal loss | External | 10 | 0.034 |  |  | 0.59 | 1.1 | 4:12 |  |  | 0.7 | 148.27 |  | MFL-A/XT |  | 1160 | 65000 |  | 1342
12280 |  | 0.344 | -39.11 | 0.85 | 44204.75 | metal loss | External | 28 | 0.096 |  |  | 0.67 | 2.72 | 4:59 |  |  | 0.7 | 148.27 |  | MFL-A/XT |  | 1160 | 65000 |  | 1342 | 1469.06 | 2039.75 | 1540.47 | 2138.9 | 1541.29 | 2140.04 | 0.75 | 1.84
12290 | 40.05 | 0.344 |  |  | 44205.6 | GirthWeld | [10 empty] | 0.7 | 148.28 |  |  |  | 1160 | 65000 |  | 1342
12300 | 40.08 | 0.344 |  |  | 44245.65 | GirthWeld | [10 empty] | 0.7 | 148.73 |  |  |  | 1160 | 65000 |  | 1342
12310 | 40.06 | 0.344 |  |  | 44285.73 | GirthWeld | [9 empty] | 1 | 0.7 | 149.04 |  |  |  | 1160 | 65000 |  | 1342
12310 |  | 0.344 | -0.98 | 39.07 | 44286.72 | metal loss | External | 11 | 0.038 |  |  | 0.91 | 1.1 | 4:57 |  |  | 0.7 | 149.04 |  | MFL-A/XT |  | 1160 | 65000 |  | 1342
12320 | 40.07 | 0.344 |  |  | 44325.79 | GirthWeld | [10 empty] | 0.7 | 148.89 |  |  |  | 1160 | 65000 |  | 1342
12330 | 40.07 | 0.344 |  |  | 44365.86 | GirthWeld | [10 empty] | 0.7 | 148.85 |  |  |  | 1160 | 65000 |  | 1342
12340 | 40.05 | 0.344 |  |  | 44405.93 | GirthWeld | [10 empty] | 0.7 | 148.61 |  |  |  | 1160 | 65000 |  | 1342
12350 | 40.07 | 0.344 |  |  | 44445.98 | GirthWeld | [10 empty] | 0.7 | 148.22 |  |  |  | 1160 | 65000 |  | 1342
12360 | 40.09 | 0.344 |  |  | 44486.05 | GirthWeld | [10 empty] | 0.7 | 147.69 |  |  |  | 1160 | 65000 |  | 1342
12370 | 40.08 | 0.344 |  |  | 44526.14 | GirthWeld | [10 empty] | 0.7 | 146.84 |  |  |  | 1160 | 65000 |  | 1342
12380 | 40.07 | 0.344 |  |  | 44566.22 | GirthWeld | [10 empty] | 0.7 | 146.11 |  |  |  | 1160 | 65000 |  | 1342
12390 | 23.26 | 0.344 |  |  | 44606.29 | GirthWeld | [10 empty] | 0.7 | 145.04 |  |  |  | 1160 | 65000 |  | 1342
12400 | 40.11 | 0.344 |  |  | 44629.55 | GirthWeld | [10 empty] | 0.7 | 144.35 |  |  |  | 1160 | 65000 |  | 1342
12410 | 40.08 | 0.344 |  |  | 44669.66 | GirthWeld | [9 empty] | 6 | 0.7 | 142.31 |  |  |  | 1160 | 65000 |  | 1342
12410 |  | 0.344 | -38.57 | 1.51 | 44708.24 | metal loss | External | 49 | 0.169 |  |  | 1.02 | 1.39 | 6:22 |  |  | 0.7 | 140.02 |  | MFL-A/XT |  | 1160 | 65000 |  | 1342 | 1443.37 | 2004.08 | 1508.34 | 2094.29 | 1514.94 | 2103.46 | 0.77 | 1.81
12410 |  | 0.344 | -38.9 | 1.18 | 44708.56 | metal loss | External | 31 | 0.107 |  |  | 0.75 | 1.3 | 5:53 |  |  | 0.7 | 140.01 |  | MFL-A/XT |  | 1160 | 65000 |  | 1342 | 1466.35 | 2035.99 | 1537.3 | 2134.51 | 1538.58 | 2136.28 | 0.75 | 1.84
12410 |  | 0.344 | -38.98 | 1.1 | 44708.64 | metal loss | External | 11 | 0.038 |  |  | 0.51 | 0.59 | 5:23 |  |  | 0.7 | 140 |  | MFL-A/XT |  | 1160 | 65000 |  | 1342
12410 |  | 0.344 | -39.33 | 0.75 | 44708.99 | metal loss | External | 28 | 0.096 |  |  | 0.63 | 1.06 | 4:48 |  |  | 0.7 | 139.99 |  | MFL-A/XT |  | 1160 | 65000 |  | 1342 | 1470.01 | 2041.07 | 1541.55 | 2140.4 | 1542.26 | 2141.39 | 0.75 | 1.85
12410 |  | 0.344 | -39.7 | 0.38 | 44709.36 | metal loss | External | 13 | 0.045 |  |  | 1.02 | 1.14 | 5:21 |  |  | 0.7 | 139.97 |  | MFL-A/XT |  | 1160 | 65000 |  | 1342 | 1469.52 | 2040.39
12410 |  | 0.344 | -39.73 | 0.35 | 44709.39 | metal loss | External | 23 | 0.079 |  |  | 0.71 | 1.26 | 4:50 |  |  | 0.7 | 139.97 |  | MFL-A/XT |  | 1160 | 65000 |  | 1342 | 1469.96 | 2041 | 1541.58 | 2140.44 | 1542.1 | 2141.17 | 0.75 | 1.85
12420 | 39.01 | 0.344 |  |  | 44709.74 | GirthWeld | [9 empty] | 43 | 0.7 | 139.95 |  |  |  | 1160 | 65000 |  | 1342
12420 |  | 0.344 | -0.02 | 38.99 | 44709.76 | metal loss | External | 10 | 0.034 |  |  | 0.32 | 0.67 | 4:49 | affecting girth weld |  | 0.7 | 139.95 |  | MFL-A/XT |  | 1160 | 65000 |  | 1342
12420 |  | 0.344 | -0.26 | 38.76 | 44710 | metal loss | External | 29 | 0.1 |  |  | 0.63 | 1.02 | 6:24 |  |  | 0.7 | 139.94 |  | MFL-A/XT |  | 1160 | 65000 |  | 1342 | 1469.49 | 2040.36 | 1540.94 | 2139.56 | 1541.75 | 2140.68 | 0.75 | 1.84
12420 |  | 0.344 | -0.91 | 38.1 | 44710.66 | metal loss | External | 26 | 0.089 |  |  | 0.63 | 1.06 | 4:58 |  |  | 0.7 | 139.91 |  | MFL-A/XT |  | 1160 | 65000 |  | 1342 | 1470.54 | 2041.81 | 1542.18 | 2141.28 | 1542.77 | 2142.1 | 0.75 | 1.85
12420 |  | 0.344 | -1.19 | 37.83 | 44710.93 | metal loss | External | 16 | 0.055 |  |  | 0.55 | 0.79 | 6:35 |  |  | 0.7 | 139.89 |  | MFL-A/XT |  | 1160 | 65000 |  | 1342 | 1473.66 | 2046.14
12420 |  | 0.344 | -1.19 | 37.82 | 44710.94 | metal loss | External | 14 | 0.048 |  |  | 0.55 | 0.91 | 4:53 |  |  | 0.7 | 139.89 |  | MFL-A/XT |  | 1160 | 65000 |  | 1342 | 1474.01 | 2046.62
12420 |  | 0.344 | -1.54 | 37.47 | 44711.28 | metal loss | External | 17 | 0.058 |  |  | 0.75 | 1.3 | 4:51 |  |  | 0.7 | 139.88 |  | MFL-A/XT |  | 1160 | 65000 |  | 1342 | 1471.2 | 2042.72
12420 |  | 0.344 | -2.42 | 36.59 | 44712.17 | metal loss | External | 13 | 0.045 |  |  | 0.55 | 1.06 | 4:49 |  |  | 0.7 | 139.83 |  | MFL-A/XT |  | 1160 | 65000 |  | 1342 | 1474.18 | 2046.86
12420 |  | 0.344 | -2.58 | 36.43 | 44712.32 | metal loss | External | 11 | 0.038 |  |  | 0.43 | 0.94 | 5:25 |  |  | 0.7 | 139.83 |  | MFL-A/XT |  | 1160 | 65000 |  | 1342
12420 |  | 0.344 | -2.69 | 36.32 | 44712.44 | metal loss | External | 12 | 0.041 |  |  | 0.47 | 0.79 | 6:35 |  |  | 0.7 | 139.82 |  | MFL-A/XT |  | 1160 | 65000 |  | 1342
12420 |  | 0.344 | -2.99 | 36.03 | 44712.73 | metal loss | External | 10 | 0.034 |  |  | 1.61 | 0.67 | 5:26 |  |  | 0.7 | 139.81 |  | MFL-A/XT |  | 1160 | 65000 |  | 1342
12420 |  | 0.344 | -3.04 | 35.97 | 44712.78 | metal loss | External | 35 | 0.12 |  |  | 0.63 | 1.1 | 4:49 |  |  | 0.7 | 139.8 |  | MFL-A/XT |  | 1160 | 65000 |  | 1342 | 1467.7 | 2037.86 | 1538.73 | 2136.48 | 1539.97 | 2138.22 | 0.75 | 1.84
12420 |  | 0.344 | -3.56 | 35.45 | 44713.31 | metal loss | External | 15 | 0.052 |  |  | 0.67 | 1.26 | 4:41 |  |  | 0.7 | 139.78 |  | MFL-A/XT |  | 1160 | 65000 |  | 1342 | 1472.73 | 2044.85
12420 |  | 0.344 | -8.28 | 30.73 | 44718.03 | metal loss | External | 13 | 0.045 |  |  | 0.55 | 1.06 | 7:09 |  |  | 0.7 | 139.48 |  | MFL-A/XT |  | 1160 | 65000 |  | 1342 | 1474.18 | 2046.86
12420 |  | 0.344 | -8.38 | 30.63 | 44718.12 | metal loss | External | 19 | 0.065 |  |  | 0.87 | 1.22 | 7:08 |  |  | 0.7 | 139.48 |  | MFL-A/XT |  | 1160 | 65000 |  | 1342 | 1468.7 | 2039.25
12420 |  | 0.344 | -8.59 | 30.42 | 44718.33 | metal loss | External | 16 | 0.055 |  |  | 0.91 | 1.42 | 6:59 |  |  | 0.7 | 139.46 |  | MFL-A/XT |  | 1160 | 65000 |  | 1342 | 1469.69 | 2040.63
12420 |  | 0.344 | -9.08 | 29.93 | 44718.82 | metal loss | External | 23 | 0.079 |  |  | 1.42 | 1.69 | 6:43 |  |  | 0.7 | 139.42 |  | MFL-A/XT |  | 1160 | 65000 |  | 1342 | 1453.83 | 2018.61 | 1523.2 | 2114.93 | 1525.1 | 2117.56 | 0.76 | 1.82
12420 |  | 0.344 | -9.09 | 29.93 | 44718.83 | metal loss | External | 12 | 0.041 |  |  | 1.18 | 1.5 | 4:42 |  |  | 0.7 | 139.42 |  | MFL-A/XT |  | 1160 | 65000 |  | 1342
12420 |  | 0.344 | -9.3 | 29.71 | 44719.04 | metal loss | External | 30 | 0.103 |  |  | 0.98 | 1.38 | 4:50 |  |  | 0.7 | 139.41 |  | MFL-A/XT |  | 1160 | 65000 |  | 1342 | 1460.19 | 2027.44 | 1530.26 | 2124.72 | 1532.26 | 2127.5 | 0.76 | 1.83
12420 |  | 0.344 | -9.44 | 29.57 | 44719.18 | metal loss | External | 35 | 0.12 |  |  | 0.83 | 1.22 | 6:39 |  |  | 0.7 | 139.4 |  | MFL-A/XT |  | 1160 | 65000 |  | 1342 | 1462.12 | 2030.11 | 1532.25 | 2127.49 | 1534.32 | 2130.36 | 0.76 | 1.83
12420 |  | 0.344 | -9.53 | 29.48 | 44719.27 | metal loss | External | 33 | 0.114 |  |  | 0.83 | 1.53 | 5:02 |  |  | 0.7 | 139.39 |  | MFL-A/XT |  | 1160 | 65000 |  | 1342 | 1463.14 | 2031.53 | 1533.53 | 2129.27 | 1535.34 | 2131.78 | 0.76 | 1.84
12420 |  | 0.344 | -10.05 | 28.96 | 44719.8 | metal loss | External | 72 | 0.248 |  |  | 0.87 | 0.83 | 6:37 |  |  | 0.7 | 139.35 |  | MFL-A/XT |  | 1160 | 65000 |  | 1342 | 1430.87 | 1986.73 | 1484.8 | 2061.61 | 1499.94 | 2082.63 | 0.78 | 1.78
12420 |  | 0.344 | -10.08 | 28.93 | 44719.83 | metal loss | External | 34 | 0.117 |  |  | 1.1 | 1.58 | 5:00 |  |  | 0.7 | 139.35 |  | MFL-A/XT |  | 1160 | 65000 |  | 1342 | 1453.08 | 2017.56 | 1521.73 | 2112.89 | 1525.03 | 2117.47 | 0.76 | 1.82
12420 |  | 0.344 | -10.24 | 28.78 | 44719.98 | metal loss | External | 12 | 0.041 |  |  | 0.35 | 0.75 | 5:08 |  |  | 0.7 | 139.34 |  | MFL-A/XT |  | 1160 | 65000 |  | 1342
12420 |  | 0.344 | -10.38 | 28.63 | 44720.12 | metal loss | External | 28 | 0.096 |  |  | 0.63 | 1.02 | 5:01 |  |  | 0.7 | 139.33 |  | MFL-A/XT |  | 1160 | 65000 |  | 1342 | 1470.01 | 2041.07 | 1541.55 | 2140.4 | 1542.26 | 2141.39 | 0.75 | 1.85
12420 |  | 0.344 | -10.5 | 28.51 | 44720.24 | metal loss | External | 24 | 0.083 |  |  | 0.79 | 1.22 | 6:39 |  |  | 0.7 | 139.32 |  | MFL-A/XT |  | 1160 | 65000 |  | 1342 | 1468.3 | 2038.7 | 1539.7 | 2137.83 | 1540.42 | 2138.84 | 0.75 | 1.84
12420 |  | 0.344 | -10.71 | 28.3 | 44720.45 | metal loss | External | 16 | 0.055 |  |  | 0.51 | 0.94 | 5:02 |  |  | 0.7 | 139.31 |  | MFL-A/XT |  | 1160 | 65000 |  | 1342 | 1473.97 | 2046.57
12420 |  | 0.344 | -10.83 | 28.18 | 44720.57 | metal loss | External | 11 | 0.038 |  |  | 0.75 | 1.38 | 5:04 |  |  | 0.7 | 139.3 |  | MFL-A/XT |  | 1160 | 65000 |  | 1342
12420 |  | 0.344 | -11.12 | 27.9 | 44720.86 | metal loss | External | 19 | 0.065 |  |  | 0.87 | 1.5 | 5:02 |  |  | 0.7 | 139.28 |  | MFL-A/XT |  | 1160 | 65000 |  | 1342 | 1468.89 | 2039.52
12420 |  | 0.344 | -11.46 | 27.55 | 44721.2 | metal loss | External | 13 | 0.045 |  |  | 0.79 | 1.26 | 5:00 |  |  | 0.7 | 139.25 |  | MFL-A/XT |  | 1160 | 65000 |  | 1342 | 1472.26 | 2044.19
12420 |  | 0.344 | -11.67 | 27.34 | 44721.42 | metal loss | External | 17 | 0.058 |  |  | 0.47 | 1.06 | 4:36 |  |  | 0.7 | 139.24 |  | MFL-A/XT |  | 1160 | 65000 |  | 1342 | 1474.23 | 2046.93
12420 |  | 0.344 | -16 | 23.01 | 44725.74 | metal loss | External | 33 | 0.114 |  |  | 2.05 | 1.14 | 4:15 |  |  | 0.7 | 138.93 |  | MFL-A/XT |  | 1160 | 65000 |  | 1342 | 1414.05 | 1963.37 | 1474.86 | 2047.8 | 1483.44 | 2059.72 | 0.79 | 1.77
12420 |  | 0.344 | -35.35 | 3.66 | 44745.1 | metal loss | External | 19 | 0.065 |  |  | 0.55 | 1.1 | 7:44 |  |  | 0.7 | 137.97 |  | MFL-A/XT |  | 1160 | 65000 |  | 1342 | 1473.11 | 2045.38
12420 |  | 0.344 | -35.91 | 3.1 | 44745.65 | metal loss | External | 18 | 0.062 |  |  | 0.63 | 1.34 | 8:07 |  |  | 0.7 | 137.97 |  | MFL-A/XT |  | 1160 | 65000 |  | 1342 | 1472.52 | 2044.55
12420 |  | 0.344 | -36.1 | 2.91 | 44745.84 | metal loss | External | 28 | 0.096 |  |  | 0.87 | 1.34 | 3:41 |  |  | 0.7 | 137.96 |  | MFL-A/XT |  | 1160 | 65000 |  | 1342 | 1464.66 | 2033.65 | 1535.47 | 2131.96 | 1536.8 | 2133.8 | 0.76 | 1.84
12420 |  | 0.344 | -37.77 | 1.24 | 44747.51 | metal loss | External | 10 | 0.034 |  |  | 0.55 | 0.87 | 3:05 |  |  | 0.7 | 137.94 |  | MFL-A/XT |  | 1160 | 65000 |  | 1342
12420 |  | 0.344 | -37.78 | 1.23 | 44747.53 | metal loss | External | 10 | 0.034 |  |  | 1.22 | 1.73 | 4:14 |  |  | 0.7 | 137.94 |  | MFL-A/XT |  | 1160 | 65000 |  | 1342
12420 |  | 0.344 | -37.85 | 1.16 | 44747.59 | metal loss | External | 14 | 0.048 |  |  | 1.38 | 1.06 | 7:34 |  |  | 0.7 | 137.94 |  | MFL-A/XT |  | 1160 | 65000 |  | 1342 | 1463.96 | 2032.68
12420 |  | 0.344 | -38 | 1.01 | 44747.74 | metal loss | External | 27 | 0.093 |  |  | 1.65 | 1.06 | 11:02 |  |  | 0.7 | 137.94 |  | MFL-A/XT |  | 1160 | 65000 |  | 1342 | 1441.04 | 2000.85 | 1508.01 | 2093.83 | 1511.89 | 2099.22 | 0.77 | 1.81
12420 |  | 0.344 | -38.03 | 0.98 | 44747.78 | metal loss | External | 11 | 0.038 |  |  | 1.73 | 0.59 | 1:23 |  |  | 0.7 | 137.94 |  | MFL-A/XT |  | 1160 | 65000 |  | 1342
12420 |  | 0.344 | -38.05 | 0.96 | 44747.8 | cluster | External | 32 | 0.11 |  |  | 1.33 | 8.15 | 11:37 |  |  | 0.7 | 137.94 |  |  |  | 1160 | 65000 |  | 1342 | 1446.03 | 2007.78 | 1513.58 | 2101.57 | 1516.69 | 2105.89 | 0.77 | 1.81
12420 |  | 0.344 | -38.05 | 0.96 | 44747.8 | metal loss | External | 29 | 0.1 |  |  | 1.18 | 1.26 | 3:50 |  |  | 0.7 | 137.94 |  | MFL-A/XT |  | 1160 | 65000 |  | 1342 | 1454.56 | 2019.62 | 1523.78 | 2115.72 | 1526.38 | 2119.34 | 0.76 | 1.82
12420 |  | 0.344 | -38.08 | 0.93 | 44747.82 | metal loss | External | 31 | 0.107 |  |  | 0.91 | 5.28 | 2:32 |  |  | 0.7 | 137.94 |  | MFL-A/XT |  | 1160 | 65000 |  | 1342 | 1462.08 | 2030.06 | 1532.39 | 2127.68 | 1534.22 | 2130.23 | 0.76 | 1.83
12420 |  | 0.344 | -38.81 | 0.2 | 44748.55 | metal loss | External | 10 | 0.034 |  |  | 0.59 | 0.87 | 9:39 | near girth weld |  | 0.7 | 137.93 |  | MFL-A/XT |  | 1160 | 65000 |  | 1342
12430 | 40.06 | 0.344 |  |  | 44748.75 | GirthWeld | [9 empty] | 32 | 0.7 | 137.93 |  |  |  | 1160 | 65000 |  | 1342
12430 |  | 0.344 | -0.02 | 40.04 | 44748.78 | metal loss | External | 11 | 0.038 |  |  | 0.47 | 1.34 | 9:43 | affecting girth weld |  | 0.7 | 137.92 |  | MFL-A/XT |  | 1160 | 65000 |  | 1342
12430 |  | 0.344 | -0.21 | 39.86 | 44748.96 | metal loss | External | 14 | 0.048 |  |  | 1.53 | 1.46 | 9:37 | near girth weld |  | 0.7 | 137.92 |  | MFL-A/XT |  | 1160 | 65000 |  | 1342 | 1461.48 | 2029.23
12430 |  | 0.344 | -0.28 | 39.78 | 44749.04 | metal loss | External | 14 | 0.048 |  |  | 1.22 | 1.97 | 10:07 |  |  | 0.7 | 137.92 |  | MFL-A/XT |  | 1160 | 65000 |  | 1342 | 1466.31 | 2035.93
12430 |  | 0.344 | -0.87 | 39.19 | 44749.62 | metal loss | External | 12 | 0.041 |  |  | 0.71 | 1.02 | 8:37 |  |  | 0.7 | 137.92 |  | MFL-A/XT |  | 1160 | 65000 |  | 1342
12430 |  | 0.344 | -0.97 | 39.09 | 44749.72 | metal loss | External | 10 | 0.034 |  |  | 0.35 | 0.59 | 8:45 |  |  | 0.7 | 137.91 |  | MFL-A/XT |  | 1160 | 65000 |  | 1342
12430 |  | 0.344 | -1.42 | 38.64 | 44750.18 | metal loss | External | 18 | 0.062 |  |  | 0.83 | 2.09 | 8:28 |  |  | 0.7 | 137.91 |  | MFL-A/XT |  | 1160 | 65000 |  | 1342 | 1469.86 | 2040.86
12430 |  | 0.344 | -1.56 | 38.51 | 44750.31 | metal loss | External | 14 | 0.048 |  |  | 0.63 | 0.94 | 9:13 |  |  | 0.7 | 137.91 |  | MFL-A/XT |  | 1160 | 65000 |  | 1342 | 1473.42 | 2045.8
12430 |  | 0.344 | -1.69 | 38.37 | 44750.45 | metal loss | External | 10 | 0.034 |  |  | 0.55 | 1.1 | 8:35 |  |  | 0.7 | 137.91 |  | MFL-A/XT |  | 1160 | 65000 |  | 1342
12430 |  | 0.344 | -1.88 | 38.19 | 44750.63 | metal loss | External | 10 | 0.034 |  |  | 0.47 | 0.79 | 8:53 |  |  | 0.7 | 137.9 |  | MFL-A/XT |  | 1160 | 65000 |  | 1342
12430 |  | 0.344 | -4.56 | 35.5 | 44753.31 | metal loss | External | 16 | 0.055 |  |  | 0.94 | 1.42 | 7:46 |  |  | 0.7 | 137.88 |  | MFL-A/XT |  | 1160 | 65000 |  | 1342 | 1469.03 | 2039.71
12430 |  | 0.344 | -5.02 | 35.05 | 44753.77 | metal loss | External | 11 | 0.038 |  |  | 1.58 | 1.53 | 7:37 |  |  | 0.7 | 137.87 |  | MFL-A/XT |  | 1160 | 65000 |  | 1342
12430 |  | 0.344 | -16.93 | 23.14 | 44765.68 | metal loss | External | 14 | 0.048 |  |  | 0.79 | 1.22 | 7:52 |  |  | 0.7 | 138.01 |  | MFL-A/XT |  | 1160 | 65000 |  | 1342 | 1471.8 | 2043.55
12430 |  | 0.344 | -17.48 | 22.58 | 44766.23 | metal loss | External | 15 | 0.052 |  |  | 0.75 | 1.34 | 7:58 |  |  | 0.7 | 138.04 |  | MFL-A/XT |  | 1160 | 65000 |  | 1342 | 1471.85 | 2043.63
12430 |  | 0.344 | -17.94 | 22.12 | 44766.7 | metal loss | External | 12 | 0.041 |  |  | 0.59 | 0.98 | 7:58 |  |  | 0.7 | 138.07 |  | MFL-A/XT |  | 1160 | 65000 |  | 1342
12430 |  | 0.344 | -18.06 | 22 | 44766.82 | metal loss | External | 15 | 0.052 |  |  | 0.79 | 1.26 | 7:57 |  |  | 0.7 | 138.08 |  | MFL-A/XT |  | 1160 | 65000 |  | 1342 | 1471.58 | 2043.26
12430 |  | 0.344 | -18.27 | 21.79 | 44767.03 | metal loss | External | 10 | 0.034 |  |  | 1.22 | 1.58 | 7:08 |  |  | 0.7 | 138.09 |  | MFL-A/XT |  | 1160 | 65000 |  | 1342
12430 |  | 0.344 | -18.59 | 21.48 | 44767.34 | metal loss | External | 14 | 0.048 |  |  | 0.67 | 1.34 | 7:14 |  |  | 0.7 | 138.11 |  | MFL-A/XT |  | 1160 | 65000 |  | 1342 | 1472.99 | 2045.21
12430 |  | 0.344 | -19.29 | 20.77 | 44768.04 | metal loss | External | 35 | 0.12 |  |  | 1.14 | 1.53 | 7:41 |  |  | 0.7 | 138.16 |  | MFL-A/XT |  | 1160 | 65000 |  | 1342 | 1450.78 | 2014.37 | 1518.94 | 2109.02 | 1522.67 | 2114.19 | 0.76 | 1.82
12430 |  | 0.344 | -19.71 | 20.35 | 44768.47 | metal loss | External | 27 | 0.093 |  |  | 1.14 | 1.53 | 7:41 |  |  | 0.7 | 138.19 |  | MFL-A/XT |  | 1160 | 65000 |  | 1342 | 1457.77 | 2024.08 | 1527.6 | 2121.03 | 1529.62 | 2123.85 | 0.76 | 1.83
12430 |  | 0.344 | -20.04 | 20.03 | 44768.79 | metal loss | External | 18 | 0.062 |  |  | 0.79 | 1.22 | 4:16 |  |  | 0.7 | 138.22 |  | MFL-A/XT |  | 1160 | 65000 |  | 1342 | 1470.54 | 2041.81
12430 |  | 0.344 | -20.66 | 19.4 | 44769.42 | metal loss | External | 11 | 0.038 |  |  | 0.67 | 1.18 | 4:33 |  |  | 0.7 | 138.27 |  | MFL-A/XT |  | 1160 | 65000 |  | 1342
12430 |  | 0.344 | -21.16 | 18.9 | 44769.92 | metal loss | External | 47 | 0.162 |  |  | 1.77 | 1.42 | 7:50 |  |  | 0.7 | 138.32 |  | MFL-A/XT |  | 1160 | 65000 |  | 1342 | 1396.64 | 1939.2 | 1450.39 | 2013.82 | 1465.47 | 2034.77 | 0.8 | 1.74
12430 |  | 0.344 | -22.2 | 17.87 | 44770.95 | metal loss | External | 15 | 0.052 |  |  | 0.79 | 1.3 | 4:43 |  |  | 0.7 | 138.42 |  | MFL-A/XT |  | 1160 | 65000 |  | 1342 | 1471.45 | 2043.07
12430 |  | 0.344 | -22.23 | 17.83 | 44770.99 | metal loss | External | 35 | 0.12 |  |  | 1.22 | 1.42 | 7:48 |  |  | 0.7 | 138.42 |  | MFL-A/XT |  | 1160 | 65000 |  | 1342 | 1447.33 | 2009.59 | 1514.87 | 2103.36 | 1519.1 | 2109.24 | 0.77 | 1.81
12430 |  | 0.344 | -22.87 | 17.2 | 44771.62 | metal loss | External | 15 | 0.052 |  |  | 0.83 | 1.26 | 7:51 |  |  | 0.7 | 138.49 |  | MFL-A/XT |  | 1160 | 65000 |  | 1342 | 1471.03 | 2042.48
12430 |  | 0.344 | -25.74 | 14.32 | 44774.5 | metal loss | External | 14 | 0.048 |  |  | 0.35 | 0.71 | 3:53 |  |  | 0.7 | 138.81 |  | MFL-A/XT |  | 1160 | 65000 |  | 1342 | 1475.26 | 2048.36
12430 |  | 0.344 | -35.27 | 4.79 | 44784.03 | metal loss | External | 14 | 0.048 |  |  | 0.59 | 1.18 | 1:09 |  |  | 0.7 | 139.92 |  | MFL-A/XT |  | 1160 | 65000 |  | 1342 | 1473.72 | 2046.22
12430 |  | 0.344 | -35.62 | 4.44 | 44784.38 | cluster | External | 21 | 0.072 |  |  | 1.73 | 2.49 | 12:30 |  |  | 0.7 | 139.96 |  |  |  | 1160 | 65000 |  | 1342 | 1447.96 | 2010.45 | 1516.4 | 2105.49 | 1523.74 | 2115.68 | 0.76 | 1.82
12430 |  | 0.344 | -35.93 | 4.14 | 44784.68 | metal loss | External | 10 | 0.034 |  |  | 0.67 | 1.06 | 12:38 |  |  | 0.7 | 140 |  | MFL-A/XT |  | 1160 | 65000 |  | 1342
12430 |  | 0.344 | -39.54 | 0.52 | 44788.3 | metal loss | External | 14 | 0.048 |  |  | 0.51 | 0.94 | 2:01 |  |  | 0.7 | 140.45 |  | MFL-A/XT |  | 1160 | 65000 |  | 1342 | 1474.37 | 2047.12
12430 |  | 0.344 | -39.69 | 0.38 | 44788.44 | metal loss | External | 18 | 0.062 |  |  | 0.94 | 1.18 | 11:07 |  |  | 0.7 | 140.46 |  | MFL-A/XT |  | 1160 | 65000 |  | 1342 | 1468.01 | 2038.3
12430 |  | 0.344 | -39.91 | 0.15 | 44788.67 | metal loss | External | 12 | 0.041 |  |  | 0.63 | 1.97 | 1:48 | near girth weld |  | 0.7 | 140.49 |  | MFL-A/XT |  | 1160 | 65000 |  | 1342
12440 | 40.07 | 0.344 |  |  | 44788.82 | GirthWeld | [9 empty] | 3 | 1 | 140.51 |  |  |  | 1160 | 65000 |  | 1342
12440 |  |  |  |  | 44827.57 | Attachment | [7 empty] | 5:00 | Repair Marker 2012 Dig #29 Recoat |  |  | 143.22
12440 |  | 0.344 | -39.06 | 1.01 | 44827.88 | metal loss | External | 14 | 0.048 |  |  | 1.73 | 2.28 | 6:15 | Recoat |  | 1 | 143.23 |  | MFL-A/XT |  | 1160 | 65000 |  | 1342 | 1458.08 | 2024.51
12440 |  | 0.344 | -39.17 | 0.9 | 44827.99 | metal loss | External | 44 | 0.151 |  |  | 0.59 | 1.22 | 3:41 | Recoat |  | 1 | 143.23 |  | MFL-A/XT |  | 1160 | 65000 |  | 1342 | 1466.25 | 2035.86 | 1536.69 | 2133.65 | 1538.5 | 2136.17 | 0.75 | 1.84
12440 |  | 0.344 | -39.17 | 0.9 | 44827.99 | metal loss | External | 34 | 0.117 |  |  | 0.55 | 1.06 | 4:16 | Recoat |  | 1 | 143.23 |  | MFL-A/XT |  | 1160 | 65000 |  | 1342 | 1469.98 | 2041.03 | 1541.39 | 2140.17 | 1542.27 | 2141.41 | 0.75 | 1.84
12450 | 40.06 | 0.344 |  |  | 44828.89 | GirthWeld | [10 empty] | 0.7 | 143.27 |  |  |  | 1160 | 65000 |  | 1342
12450 |  |  |  |  | 44830.26 | Attachment | [7 empty] | 5:30 | Repair Marker 2012 Dig #29 Recoat |  |  | 143.33
12460 | 40.07 | 0.344 |  |  | 44868.95 | GirthWeld | [9 empty] | 11 | 0.7 | 144.88 |  |  |  | 1160 | 65000 |  | 1342
12460 |  | 0.344 | -0.82 | 39.25 | 44869.77 | metal loss | External | 19 | 0.065 |  |  | 1.42 | 1.73 | 6:48 |  |  | 0.7 | 144.91 |  | MFL-A/XT |  | 1160 | 65000 |  | 1342 | 1458.23 | 2024.72
12460 |  | 0.344 | -5.11 | 34.97 | 44874.06 | metal loss | External | 20 | 0.069 |  |  | 0.83 | 1.26 | 5:18 |  |  | 0.7 | 145.06 |  | MFL-A/XT |  | 1160 | 65000 |  | 1342 | 1469.05 | 2039.74 | 1540.61 | 2139.09 | 1541.02 | 2139.67 | 0.75 | 1.84
12460 |  | 0.344 | -5.48 | 34.59 | 44874.43 | cluster | External | 53 | 0.182 |  |  | 1.98 | 3.37 | 4:39 |  |  | 0.7 | 145.08 |  |  |  | 1160 | 65000 |  | 1342 | 1366.21 | 1896.94 | 1408.94 | 1956.28 | 1437.81 | 1996.36 | 0.82 | 1.69
12460 |  | 0.344 | -5.99 | 34.08 | 44874.94 | metal loss | External | 21 | 0.072 |  |  | 0.67 | 0.98 | 4:51 |  |  | 0.7 | 145.1 |  | MFL-A/XT |  | 1160 | 65000 |  | 1342 | 1471.3 | 2042.86 | 1543.1 | 2142.56 | 1543.43 | 2143.02 | 0.75 | 1.85
12460 |  | 0.344 | -6.2 | 33.87 | 44875.15 | metal loss | External | 29 | 0.1 |  |  | 0.98 | 1.5 | 5:20 |  |  | 0.7 | 145.1 |  | MFL-A/XT |  | 1160 | 65000 |  | 1342 | 1460.85 | 2028.35 | 1531.05 | 2125.83 | 1532.9 | 2128.39 | 0.76 | 1.83
12460 |  | 0.344 | -6.27 | 33.8 | 44875.22 | metal loss | External | 11 | 0.038 |  |  | 1.18 | 1.46 | 6:55 |  |  | 0.7 | 145.11 |  | MFL-A/XT |  | 1160 | 65000 |  | 1342
12460 |  | 0.344 | -6.53 | 33.54 | 44875.48 | metal loss | External | 15 | 0.052 |  |  | 1.73 | 4.05 | 4:59 |  |  | 0.7 | 145.11 |  | MFL-A/XT |  | 1160 | 65000 |  | 1342 | 1456.66 | 2022.54
12460 |  | 0.344 | -8.58 | 31.5 | 44877.52 | metal loss | External | 83 | 0.286 |  |  | 0.98 | 0.59 | 6:44 |  |  | 0.7 | 145.19 |  | MFL-A/XT |  | 1160 | 65000 |  | 1342
12460 |  | 0.344 | -8.99 | 31.08 | 44877.94 | cluster | External | 32 | 0.11 |  |  | 1.97 | 4 | 6:28 |  |  | 0.7 | 145.2 |  |  |  | 1160 | 65000 |  | 1342 | 1419.48 | 1970.91 | 1481.62 | 2057.2 | 1487.39 | 2065.2 | 0.78 | 1.77
12460 |  | 0.344 | -9.23 | 30.84 | 44878.18 | metal loss | External | 11 | 0.038 |  |  | 0.75 | 1.58 | 6:43 |  |  | 0.7 | 145.21 |  | MFL-A/XT |  | 1160 | 65000 |  | 1342
12460 |  | 0.344 | -39.19 | 0.89 | 44908.13 | metal loss | External | 11 | 0.038 |  |  | 0.91 | 1.65 | 7:55 |  |  | 0.7 | 146.68 |  | MFL-A/XT |  | 1160 | 65000 |  | 1342
12470 | 39.87 | 0.344 |  |  | 44909.02 | GirthWeld | [9 empty] | 1 | 0.7 | 146.73 |  |  |  | 1160 | 65000 |  | 1342
12470 |  | 0.344 | -0.8 | 39.07 | 44909.82 | metal loss | External | 20 | 0.069 |  |  | 0.63 | 1.14 | 5:16 |  |  | 0.7 | 146.78 |  | MFL-A/XT |  | 1160 | 65000 |  | 1342 | 1471.89 | 2043.68 | 1543.77 | 2143.48 | 1544.01 | 2143.83 | 0.75 | 1.85
12480 | 39.95 | 0.344 |  |  | 44948.89 | GirthWeld | [9 empty] | 1 | 0.7 | 149.12 |  |  |  | 1160 | 65000 |  | 1342
12480 |  | 0.344 | -39.08 | 0.87 | 44987.97 | metal loss | External | 13 | 0.045 |  |  | 0.51 | 3.27 | 2:11 |  |  | 0.7 | 151.42 |  | MFL-A/XT |  | 1160 | 65000 |  | 1342 | 1474.43 | 2047.21
12490 | 40.09 | 0.344 |  |  | 44988.84 | GirthWeld | [9 empty] | 4 | 0.7 | 151.47 |  |  |  | 1160 | 65000 |  | 1342
12490 |  | 0.344 | -0.75 | 39.33 | 44989.6 | metal loss | External | 43 | 0.148 |  |  | 0.79 | 8.15 | 9:23 |  |  | 0.7 | 151.51 |  | MFL-A/XT |  | 1160 | 65000 |  | 1342 | 1459.64 | 2026.67 | 1528.84 | 2122.76 | 1531.79 | 2126.85 | 0.76 | 1.83
12490 |  | 0.344 | -0.76 | 39.33 | 44989.6 | metal loss | External | 15 | 0.052 |  |  | 0.55 | 1.02 | 7:56 |  |  | 0.7 | 151.51 |  | MFL-A/XT |  | 1160 | 65000 |  | 1342 | 1473.83 | 2046.38
12490 |  | 0.344 | -0.84 | 39.24 | 44989.68 | metal loss | External | 10 | 0.034 |  |  | 1.18 | 2.95 | 7:30 |  |  | 0.7 | 151.51 |  | MFL-A/XT |  | 1160 | 65000 |  | 1342
12490 |  | 0.344 | -22.08 | 18.01 | 45010.92 | metal loss | External | 19 | 0.065 |  |  | 1.22 | 1.97 | 8:16 |  |  | 0.7 | 152.72 |  | MFL-A/XT |  | 1160 | 65000 |  | 1342 | 1462.3 | 2030.37
12500 | 40.16 | 0.344 |  |  | 45028.93 | GirthWeld | [9 empty] | 6 | 0.7 | 153.78 |  |  |  | 1160 | 65000 |  | 1342
12500 |  | 0.344 | -5.28 | 34.88 | 45034.21 | metal loss | External | 16 | 0.055 |  |  | 0.75 | 1.18 | 9:00 |  |  | 0.7 | 154.13 |  | MFL-A/XT |  | 1160 | 65000 |  | 1342 | 1471.53 | 2043.18
12500 |  | 0.344 | -10.85 | 29.31 | 45039.78 | metal loss | External | 12 | 0.041 |  |  | 1.89 | 1.81 | 7:41 |  |  | 0.7 | 154.5 |  | MFL-A/XT |  | 1160 | 65000 |  | 1342
12500 |  | 0.344 | -15.56 | 24.6 | 45044.49 | metal loss | External | 10 | 0.034 |  |  | 0.43 | 0.75 | 6:40 |  |  | 0.7 | 154.83 |  | MFL-A/XT |  | 1160 | 65000 |  | 1342
12500 |  | 0.344 | -15.61 | 24.55 | 45044.54 | metal loss | External | 13 | 0.045 |  |  | 0.43 | 0.71 | 6:47 |  |  | 0.7 | 154.83 |  | MFL-A/XT |  | 1160 | 65000 |  | 1342 | 1474.95 | 2047.93
12500 |  | 0.344 | -39.08 | 1.09 | 45068 | metal loss | External | 12 | 0.041 |  |  | 0.39 | 0.79 | 6:36 |  |  | 0.7 | 156.78 |  | MFL-A/XT |  | 1160 | 65000 |  | 1342
12500 |  | 0.344 | -39.18 | 0.98 | 45068.11 | metal loss | External | 11 | 0.038 |  |  | 1.65 | 1.81 | 5:58 |  |  | 0.7 | 156.79 |  | MFL-A/XT |  | 1160 | 65000 |  | 1342
12510 | 40.14 | 0.344 |  |  | 45069.09 | GirthWeld | [9 empty] | 25 | 0.7 | 156.89 |  |  |  | 1160 | 65000 |  | 1342
12510 |  | 0.344 | -0.92 | 39.23 | 45070 | metal loss | External | 19 | 0.065 |  |  | 0.98 | 1.46 | 6:12 |  |  | 0.7 | 156.97 |  | MFL-A/XT |  | 1160 | 65000 |  | 1342 | 1466.87 | 2036.71
12510 |  | 0.344 | -0.95 | 39.19 | 45070.04 | metal loss | External | 18 | 0.062 |  |  | 0.94 | 1.53 | 7:07 |  |  | 0.7 | 156.97 |  | MFL-A/XT |  | 1160 | 65000 |  | 1342 | 1468.21 | 2038.57
12510 |  | 0.344 | -3.8 | 36.34 | 45072.89 | metal loss | External | 44 | 0.151 |  |  | 0.59 | 1.02 | 7:34 |  |  | 0.7 | 157.24 |  | MFL-A/XT |  | 1160 | 65000 |  | 1342 | 1465.86 | 2035.31 | 1536.21 | 2132.99 | 1538.1 | 2135.61 | 0.76 | 1.84
12510 |  | 0.344 | -4.06 | 36.09 | 45073.14 | metal loss | External | 23 | 0.079 |  |  | 0.63 | 1.06 | 7:43 |  |  | 0.7 | 157.26 |  | MFL-A/XT |  | 1160 | 65000 |  | 1342 | 1471.31 | 2042.88 | 1543.09 | 2142.54 | 1543.5 | 2143.11 | 0.75 | 1.85
12510 |  | 0.344 | -5.09 | 35.05 | 45074.18 | metal loss | External | 29 | 0.1 |  |  | 0.91 | 1.5 | 7:38 |  |  | 0.7 | 157.36 |  | MFL-A/XT |  | 1160 | 65000 |  | 1342 | 1463.2 | 2031.61 | 1533.76 | 2129.58 | 1535.32 | 2131.75 | 0.76 | 1.84
12510 |  | 0.344 | -5.36 | 34.78 | 45074.45 | metal loss | External | 25 | 0.086 |  |  | 1.02 | 1.46 | 7:08 |  |  | 0.7 | 157.38 |  | MFL-A/XT |  | 1160 | 65000 |  | 1342 | 1462.19 | 2030.21 | 1532.74 | 2128.17 | 1534.11 | 2130.08 | 0.76 | 1.83
12510 |  | 0.344 | -6.2 | 33.94 | 45075.29 | metal loss | External | 28 | 0.096 |  |  | 0.83 | 1.18 | 7:34 |  |  | 0.7 | 157.46 |  | MFL-A/XT |  | 1160 | 65000 |  | 1342 | 1465.56 | 2034.89 | 1536.49 | 2133.37 | 1537.71 | 2135.07 | 0.75 | 1.84
12510 |  | 0.344 | -7.44 | 32.7 | 45076.53 | metal loss | External | 22 | 0.076 |  |  | 0.75 | 1.26 | 7:19 |  |  | 0.7 | 157.58 |  | MFL-A/XT |  | 1160 | 65000 |  | 1342 | 1469.69 | 2040.62 | 1541.29 | 2140.04 | 1541.78 | 2140.73 | 0.75 | 1.84
12510 |  | 0.344 | -8.41 | 31.73 | 45077.5 | metal loss | External | 14 | 0.048 |  |  | 0.55 | 0.98 | 7:26 |  |  | 0.7 | 157.67 |  | MFL-A/XT |  | 1160 | 65000 |  | 1342 | 1474.01 | 2046.62
12510 |  | 0.344 | -14.07 | 26.07 | 45083.16 | metal loss | External | 17 | 0.058 |  |  | 1.34 | 2.91 | 5:49 |  |  | 0.7 | 158.2 |  | MFL-A/XT |  | 1160 | 65000 |  | 1342 | 1461.95 | 2029.88
12510 |  | 0.344 | -14.2 | 25.94 | 45083.29 | metal loss | External | 14 | 0.048 |  |  | 0.79 | 0.98 | 6:28 |  |  | 0.7 | 158.21 |  | MFL-A/XT |  | 1160 | 65000 |  | 1342 | 1471.8 | 2043.55
12510 |  | 0.344 | -14.6 | 25.54 | 45083.69 | metal loss | External | 30 | 0.103 |  |  | 1.02 | 1.46 | 6:32 |  |  | 0.7 | 158.25 |  | MFL-A/XT |  | 1160 | 65000 |  | 1342 | 1459.1 | 2025.92 | 1528.99 | 2122.96 | 1531.13 | 2125.93 | 0.76 | 1.83
12510 |  | 0.344 | -14.94 | 25.21 | 45084.03 | metal loss | External | 21 | 0.072 |  |  | 0.71 | 1.26 | 6:25 |  |  | 0.7 | 158.28 |  | MFL-A/XT |  | 1160 | 65000 |  | 1342 | 1470.59 | 2041.88 | 1542.31 | 2141.46 | 1542.69 | 2141.99 | 0.75 | 1.85
12510 |  | 0.344 | -15.11 | 25.03 | 45084.2 | metal loss | External | 11 | 0.038 |  |  | 1.02 | 2.44 | 5:42 |  |  | 0.7 | 158.3 |  | MFL-A/XT |  | 1160 | 65000 |  | 1342
12510 |  | 0.344 | -15.4 | 24.74 | 45084.49 | metal loss | External | 11 | 0.038 |  |  | 0.71 | 1.18 | 7:34 |  |  | 0.7 | 158.32 |  | MFL-A/XT |  | 1160 | 65000 |  | 1342
12510 |  | 0.344 | -16.67 | 23.47 | 45085.76 | metal loss | External | 14 | 0.048 |  |  | 0.87 | 1.38 | 8:53 |  |  | 0.7 | 158.44 |  | MFL-A/XT |  | 1160 | 65000 |  | 1342 | 1471 | 2042.45
12510 |  | 0.344 | -17.65 | 22.49 | 45086.74 | metal loss | External | 10 | 0.034 |  |  | 1.22 | 1.97 | 7:44 |  |  | 0.7 | 158.54 |  | MFL-A/XT |  | 1160 | 65000 |  | 1342
12510 |  | 0.344 | -19.11 | 21.03 | 45088.2 | metal loss | External | 10 | 0.034 |  |  | 0.67 | 1.02 | 7:47 |  |  | 0.7 | 158.67 |  | MFL-A/XT |  | 1160 | 65000 |  | 1342
12510 |  | 0.344 | -19.68 | 20.46 | 45088.77 | metal loss | External | 20 | 0.069 |  |  | 0.67 | 1.34 | 7:44 |  |  | 0.7 | 158.72 |  | MFL-A/XT |  | 1160 | 65000 |  | 1342 | 1471.4 | 2043.01 | 1543.23 | 2142.73 | 1543.51 | 2143.12 | 0.75 | 1.85
12510 |  | 0.344 | -20.02 | 20.12 | 45089.11 | metal loss | External | 20 | 0.069 |  |  | 0.75 | 1.1 | 7:09 |  |  | 0.7 | 158.76 |  | MFL-A/XT |  | 1160 | 65000 |  | 1342 | 1470.37 | 2041.57 | 1542.08 | 2141.13 | 1542.41 | 2141.6 | 0.75 | 1.85
12510 |  | 0.344 | -20.7 | 19.44 | 45089.79 | metal loss | External | 23 | 0.079 |  |  | 0.55 | 1.06 | 7:00 |  |  | 0.7 | 158.82 |  | MFL-A/XT |  | 1160 | 65000 |  | 1342 | 1472.35 | 2044.32 | 1544.24 | 2144.15 | 1544.57 | 2144.59 | 0.75 | 1.85
12510 |  | 0.344 | -21.02 | 19.12 | 45090.11 | metal loss | External | 20 | 0.069 |  |  | 0.67 | 1.14 | 6:50 |  |  | 0.7 | 158.85 |  | MFL-A/XT |  | 1160 | 65000 |  | 1342 | 1471.4 | 2043.01 | 1543.23 | 2142.73 | 1543.51 | 2143.12 | 0.75 | 1.85
12510 |  | 0.344 | -21.2 | 18.94 | 45090.29 | metal loss | External | 15 | 0.052 |  |  | 0.71 | 2.21 | 6:46 |  |  | 0.7 | 158.87 |  | MFL-A/XT |  | 1160 | 65000 |  | 1342 | 1472.37 | 2044.34
12510 |  | 0.344 | -21.34 | 18.8 | 45090.43 | metal loss | External | 11 | 0.038 |  |  | 0.51 | 0.94 | 7:10 |  |  | 0.7 | 158.88 |  | MFL-A/XT |  | 1160 | 65000 |  | 1342
12510 |  | 0.344 | -21.45 | 18.7 | 45090.54 | metal loss | External | 24 | 0.083 |  |  | 0.55 | 0.98 | 6:59 |  |  | 0.7 | 158.89 |  | MFL-A/XT |  | 1160 | 65000 |  | 1342 | 1472.15 | 2044.04 | 1544.01 | 2143.82 | 1544.38 | 2144.33 | 0.75 | 1.85
12520 | 40.04 | 0.344 |  |  | 45109.23 | GirthWeld | [10 empty] | 0.7 | 160.53 |  |  |  | 1160 | 65000 |  | 1342
12520 |  |  |  |  | 45141.18 | AGM | [8 empty] | AGM#18 AT PLM/ ON ROW |  |  | 162.83
12530 | 33.07 | 0.344 |  |  | 45149.27 | GirthWeld | [9 empty] | 7 | 0.7 | 163.34 |  |  |  | 1160 | 65000 |  | 1342
12530 |  | 0.344 | -0.8 | 32.27 | 45150.07 | metal loss | External | 10 | 0.034 |  |  | 0.55 | 1.73 | 1:51 |  |  | 0.7 | 163.4 |  | MFL-A/XT |  | 1160 | 65000 |  | 1342
12530 |  | 0.344 | -28.97 | 4.1 | 45178.24 | metal loss | External | 19 | 0.065 |  |  | 1.38 | 1.97 | 2:06 |  |  | 0.7 | 165.14 |  | MFL-A/XT |  | 1160 | 65000 |  | 1342 | 1459.02 | 2025.81
12530 |  | 0.344 | -29.2 | 3.87 | 45178.47 | metal loss | External | 11 | 0.038 |  |  | 0.51 | 0.79 | 2:47 |  |  | 0.7 | 165.16 |  | MFL-A/XT |  | 1160 | 65000 |  | 1342
12530 |  |  |  |  | 45179.53 | Attachment | [7 empty] | 6:00 | Repair Marker |  |  | 165.22
12530 |  | 0.344 | -30.79 | 2.29 | 45180.05 | metal loss | External | 16 | 0.055 |  |  | 0.55 | 1.06 | 2:45 | Recoat |  | 0.7 | 165.25 |  | MFL-A/XT |  | 1160 | 65000 |  | 1342 | 1473.66 | 2046.14
12530 |  | 0.344 | -31.14 | 1.93 | 45180.41 | metal loss | External | 20 | 0.069 |  |  | 1.06 | 1.58 | 2:54 | Recoat |  | 0.7 | 165.28 |  | MFL-A/XT |  | 1160 | 65000 |  | 1342 | 1464.93 | 2034.02 | 1535.98 | 2132.67 | 1536.64 | 2133.58 | 0.76 | 1.84
12530 |  | 0.344 | -31.16 | 1.91 | 45180.43 | metal loss | External | 10 | 0.034 |  |  | 0.51 | 1.26 | 5:44 | Recoat |  | 0.7 | 165.28 |  | MFL-A/XT |  | 1160 | 65000 |  | 1342
12530 |  | 0.344 | -31.23 | 1.85 | 45180.5 | metal loss | External | 13 | 0.045 |  |  | 0.63 | 1.65 | 3:48 | Recoat |  | 0.7 | 165.28 |  | MFL-A/XT |  | 1160 | 65000 |  | 1342 | 1473.54 | 2045.97
12540 | 22.21 | 0.344 |  |  | 45182.34 | GirthWeld | [9 empty] | 8 | 0.7 | 165.39 |  |  |  | 1160 | 65000 |  | 1342
12540 |  |  |  |  | 45182.53 | Area Start Composite Wrap | [8 empty] | Repair Marker @12:00 2012 Dig #30 |  |  | 165.4
12540 |  | 0.344 | -0.76 | 21.45 | 45183.1 | cluster | External | 53 | 0.182 |  |  | 1.36 | 5.07 | 11:46 | Repaired? |  | 0.7 | 165.44 |  |  |  | 1160 | 65000 |  | 1342 | 1416.65 | 1966.99 | 1473.87 | 2046.43 | 1505.34 | 2090.13 | 0.79 | 1.76
12540 |  | 0.344 | -0.8 | 21.41 | 45183.14 | metal loss | External | 14 | 0.048 |  |  | 1.26 | 2.21 | 1:43 | Repaired? |  | 0.7 | 165.44 |  | MFL-A/XT |  | 1160 | 65000 |  | 1342 | 1465.78 | 2035.2
12540 |  |  |  |  | 45184.03 | Area End Composite Wrap | [8 empty] | Repair Marker @12:00 2012 Dig #30 |  |  | 165.49
12540 |  |  |  |  | 45184.17 | Attachment | [7 empty] | 5:00 | Repair Marker |  |  | 165.5
12540 |  | 0.344 | -14.84 | 7.37 | 45197.18 | metal loss | External | 39 | 0.134 |  |  | 0.79 | 1.38 | 3:05 |  |  | 0.7 | 166.24 |  | MFL-A/XT |  | 1160 | 65000 |  | 1342 | 1461.27 | 2028.94 | 1531.05 | 2125.82 | 1533.47 | 2129.19 | 0.76 | 1.83
12540 |  | 0.344 | -15.28 | 6.93 | 45197.62 | metal loss | External | 14 | 0.048 |  |  | 1.81 | 0.59 | 3:36 |  |  | 0.7 | 166.26 |  | MFL-A/XT |  | 1160 | 65000 |  | 1342 | 1456.85 | 2022.8
12540 |  | 0.344 | -17.71 | 4.5 | 45200.05 | metal loss | External | 14 | 0.048 |  |  | 0.67 | 1.06 | 1:58 |  |  | 0.7 | 166.39 |  | MFL-A/XT |  | 1160 | 65000 |  | 1342 | 1473.1 | 2045.36
12540 |  | 0.344 | -18.23 | 3.98 | 45200.57 | metal loss | External | 10 | 0.034 |  |  | 0.51 | 1.06 | 2:00 |  |  | 0.7 | 166.41 |  | MFL-A/XT |  | 1160 | 65000 |  | 1342
12540 |  | 0.344 | -21.75 | 0.46 | 45204.09 | metal loss | External | 10 | 0.034 |  |  | 0.51 | 1.14 | 1:40 |  |  | 0.7 | 166.59 |  | MFL-A/XT |  | 1160 | 65000 |  | 1342
12540 |  | 0.344 | -22.06 | 0.15 | 45204.4 | metal loss | External | 24 | 0.083 |  |  | 0.87 | 1.38 | 1:18 | near girth weld |  | 0.7 | 166.61 |  | MFL-A/XT |  | 1160 | 65000 |  | 1342 | 1466.36 | 2036.01 | 1537.51 | 2134.79 | 1538.41 | 2136.04 | 0.75 | 1.84
12550 | 40.18 | 0.344 |  |  | 45204.55 | GirthWeld | [9 empty] | 10 | 0.7 | 166.62 |  |  |  | 1160 | 65000 |  | 1342
12550 |  | 0.344 | -0.46 | 39.72 | 45205.01 | metal loss | External | 11 | 0.038 |  |  | 1.81 | 2.09 | 1:44 |  |  | 0.7 | 166.64 |  | MFL-A/XT |  | 1160 | 65000 |  | 1342
12550 |  | 0.344 | -0.51 | 39.67 | 45205.06 | metal loss | External | 15 | 0.052 |  |  | 2.24 | 0.83 | 2:13 |  |  | 0.7 | 166.64 |  | MFL-A/XT |  | 1160 | 65000 |  | 1342 | 1447.22 | 2009.43
12550 |  | 0.344 | -0.93 | 39.25 | 45205.47 | metal loss | External | 14 | 0.048 |  |  | 1.42 | 1.58 | 4:21 |  |  | 0.7 | 166.66 |  | MFL-A/XT |  | 1160 | 65000 |  | 1342 | 1463.4 | 2031.9
12550 |  | 0.344 | -1.28 | 38.91 | 45205.82 | metal loss | External | 18 | 0.062 |  |  | 0.67 | 0.87 | 4:26 |  |  | 0.7 | 166.68 |  | MFL-A/XT |  | 1160 | 65000 |  | 1342 | 1471.95 | 2043.76
12550 |  | 0.344 | -1.66 | 38.52 | 45206.21 | metal loss | External | 11 | 0.038 |  |  | 0.63 | 1.22 | 2:50 |  |  | 0.7 | 166.7 |  | MFL-A/XT |  | 1160 | 65000 |  | 1342
12550 |  | 0.344 | -2.14 | 38.04 | 45206.69 | metal loss | External | 26 | 0.089 |  |  | 0.87 | 1.22 | 4:23 |  |  | 0.7 | 166.72 |  | MFL-A/XT |  | 1160 | 65000 |  | 1342 | 1465.65 | 2035.02 | 1536.66 | 2133.61 | 1537.75 | 2135.13 | 0.75 | 1.84
12550 |  |  |  |  | 45208.33 | Attachment | [7 empty] | 6:00 | Repair Marker |  |  | 166.81
12550 |  | 0.344 | -4.94 | 35.24 | 45209.49 | metal loss | External | 21 | 0.072 |  |  | 0.63 | 1.1 | 3:51 | Recoat |  | 0.7 | 166.86 |  | MFL-A/XT |  | 1160 | 65000 |  | 1342 | 1471.8 | 2043.56 | 1543.66 | 2143.33 | 1543.96 | 2143.75 | 0.75 | 1.85
12550 |  | 0.344 | -5.74 | 34.44 | 45210.29 | metal loss | External | 17 | 0.058 |  |  | 1.85 | 3.94 | 3:41 | Recoat |  | 0.7 | 166.9 |  | MFL-A/XT |  | 1160 | 65000 |  | 1342 | 1451.23 | 2015
12550 |  |  |  |  | 45211.59 | Attachment | [7 empty] | 6:00 | Repair Marker |  |  | 166.96
12550 |  | 0.344 | -17.94 | 22.25 | 45222.48 | metal loss | External | 22 | 0.076 |  |  | 0.83 | 1.18 | 4:17 |  |  | 0.7 | 167.39 |  | MFL-A/XT |  | 1160 | 65000 |  | 1342 | 1468.43 | 2038.88 | 1539.88 | 2138.09 | 1540.48 | 2138.91 | 0.75 | 1.84
12550 |  | 0.344 | -34.39 | 5.79 | 45238.94 | metal loss | External | 10 | 0.034 |  |  | 0.35 | 0.59 | 5:51 |  |  | 0.7 | 167.78 |  | MFL-A/XT |  | 1160 | 65000 |  | 1342
12550 |  |  |  |  | 45243.3 | Attachment | [7 empty] | 5:00 | Repair Marker @12:00 2012 Dig #31 Recoat |  |  | 167.82
12560 | 6.7 | 0.344 |  |  | 45244.73 | GirthWeld | [9 empty] | 2 | 0.7 | 167.83 |  |  |  | 1160 | 65000 |  | 1342
12560 |  | 0.344 | -1.54 | 5.16 | 45246.27 | metal loss | External | 22 | 0.076 |  |  | 0.63 | 1.61 | 5:29 | Recoat |  | 0.7 | 167.84 |  | MFL-A/XT |  | 1160 | 65000 |  | 1342 | 1471.38 | 2042.98 | 1543.18 | 2142.67 | 1543.55 | 2143.18 | 0.75 | 1.85
12560 |  | 0.344 | -1.77 | 4.93 | 45246.5 | metal loss | External | 34 | 0.117 |  |  | 0.75 | 2.17 | 4:52 | Recoat |  | 0.7 | 167.84 |  | MFL-A/XT |  | 1160 | 65000 |  | 1342 | 1465.13 | 2034.29 | 1535.79 | 2132.4 | 1537.37 | 2134.6 | 0.76 | 1.84
12560 |  |  |  |  | 45246.91 | Attachment | [7 empty] | 5:30 | Repair Marker @12:00 2012 Dig #31 Recoat |  |  | 167.84
12570 | 40.28 | 0.344 |  |  | 45251.43 | GirthWeld | [10 empty] | 0.7 | 167.84 |  |  |  | 1160 | 65000 |  | 1342
12580 | 40.1 | 0.344 |  |  | 45291.71 | GirthWeld | [10 empty] | 0.7 | 162.77 |  |  |  | 1160 | 65000 |  | 1342
12590 | 40.08 | 0.344 |  |  | 45331.8 | GirthWeld | [9 empty] | 4 | 0.7 | 152.14 |  |  |  | 1160 | 65000 |  | 1342
12590 |  | 0.344 | -38.58 | 1.5 | 45370.38 | metal loss | External | 13 | 0.045 |  |  | 0.55 | 0.91 | 5:56 |  |  | 0.7 | 138.75 |  | MFL-A/XT |  | 1160 | 65000 |  | 1342 | 1474.18 | 2046.86
12590 |  | 0.344 | -38.66 | 1.42 | 45370.46 | metal loss | External | 12 | 0.041 |  |  | 0.63 | 1.22 | 5:59 |  |  | 0.7 | 138.72 |  | MFL-A/XT |  | 1160 | 65000 |  | 1342
12590 |  | 0.344 | -38.82 | 1.26 | 45370.62 | metal loss | External | 24 | 0.083 |  |  | 1.22 | 1.38 | 6:19 |  |  | 0.7 | 138.66 |  | MFL-A/XT |  | 1160 | 65000 |  | 1342 | 1458 | 2024.4 | 1527.98 | 2121.56 | 1529.65 | 2123.88 | 0.76 | 1.83
12590 |  | 0.344 | -39.22 | 0.86 | 45371.02 | metal loss | External | 12 | 0.041 |  |  | 0.55 | 1.73 | 4:17 |  |  | 0.7 | 138.51 |  | MFL-A/XT |  | 1160 | 65000 |  | 1342
12600 | 40.08 | 0.344 |  |  | 45371.88 | GirthWeld | [10 empty] | 0.7 | 138.2 |  |  |  | 1160 | 65000 |  | 1342
12610 | 40.04 | 0.344 |  |  | 45411.96 | GirthWeld | [10 empty] | 0.7 | 122.73 |  |  |  | 1160 | 65000 |  | 1342
12620 | 40.04 | 0.344 |  |  | 45452 | GirthWeld | [10 empty] | 0.7 | 106.63 |  |  |  | 1160 | 65000 |  | 1342
12630 | 40.06 | 0.344 |  |  | 45492.04 | GirthWeld | [10 empty] | 0.7 | 90.76 |  |  |  | 1160 | 65000 |  | 1342
12640 | 40 | 0.344 |  |  | 45532.1 | GirthWeld | [10 empty] | 0.7 | 76.5 |  |  |  | 1160 | 65000 |  | 1342
12650 | 40.2 | 0.344 |  |  | 45572.1 | GirthWeld | [10 empty] | 0.7 | 64.73 |  |  |  | 1160 | 65000 |  | 1342
12660 | 8.19 | 0.5 |  |  | 45612.3 | GirthWeld | [10 empty] | 0.7 | 54.36 |  |  |  | 1160 | 60000 |  | 1800
12660 |  |  |  |  | 45616.55 | Bend | [8 empty] | 5.8D - 19° - Sag |  |  | 53.76
12670 | 40.41 | 0.344 |  |  | 45620.49 | GirthWeld | [10 empty] | 0.7 | 54.44 |  |  |  | 1160 | 65000 |  | 1342
12680 | 21.29 | 0.344 |  |  | 45660.91 | GirthWeld | [10 empty] | 0.7 | 63.09 |  |  |  | 1160 | 65000 |  | 1342
12690 | 40.06 | 0.344 |  |  | 45682.2 | GirthWeld | [10 empty] | 0.7 | 67.51 |  |  |  | 1160 | 65000 |  | 1342
12700 | 25.54 | 0.344 |  |  | 45722.26 | GirthWeld | [10 empty] | 0.7 | 77.15 |  |  |  | 1160 | 65000 |  | 1342
12710 | 40.03 | 0.344 |  |  | 45747.8 | GirthWeld | [9 empty] | 5 | 0.7 | 84.34 |  |  |  | 1160 | 65000 |  | 1342
12710 |  | 0.344 | -0.54 | 39.49 | 45748.34 | cluster | External | 28 | 0.096 |  |  | 1.33 | 4.8 | 4:52 |  |  | 0.7 | 84.49 |  |  |  | 1160 | 65000 |  | 1342 | 1450.59 | 2014.11 | 1519.2 | 2109.37 | 1522.53 | 2113.99 | 0.76 | 1.82
12710 |  | 0.344 | -0.56 | 39.47 | 45748.36 | metal loss | External | 19 | 0.065 |  |  | 1.73 | 2.99 | 4:00 |  |  | 0.7 | 84.5 |  | MFL-A/XT |  | 1160 | 65000 |  | 1342 | 1451.09 | 2014.8
12710 |  | 0.344 | -0.57 | 39.46 | 45748.38 | metal loss | External | 15 | 0.052 |  |  | 2.01 | 4.33 | 6:17 |  |  | 0.7 | 84.5 |  | MFL-A/XT |  | 1160 | 65000 |  | 1342 | 1451.75 | 2015.72
12710 |  | 0.344 | -0.62 | 39.41 | 45748.42 | metal loss | External | 11 | 0.038 |  |  | 0.94 | 1.3 | 3:22 |  |  | 0.7 | 84.52 |  | MFL-A/XT |  | 1160 | 65000 |  | 1342
12710 |  | 0.344 | -0.64 | 39.39 | 45748.44 | metal loss | External | 20 | 0.069 |  |  | 0.75 | 1.34 | 3:01 |  |  | 0.7 | 84.52 |  | MFL-A/XT |  | 1160 | 65000 |  | 1342 | 1470.37 | 2041.57 | 1542.08 | 2141.13 | 1542.41 | 2141.6 | 0.75 | 1.85
12720 | 25.23 | 0.344 |  |  | 45787.83 | GirthWeld | [9 empty] | 1 | 0.7 | 96.22 |  |  |  | 1160 | 65000 |  | 1342
12720 |  | 0.344 | -25.03 | 0.19 | 45812.87 | metal loss | External | 10 | 0.034 |  |  | 0.59 | 1.02 | 4:55 | near girth weld |  | 0.7 | 104.21 |  | MFL-A/XT |  | 1160 | 65000 |  | 1342
12730 | 40.02 | 0.344 |  |  | 45813.06 | GirthWeld | [9 empty] | 1 | 1 | 104.27 |  |  |  | 1160 | 65000 |  | 1342
12730 |  | 0.344 | -1.15 | 38.87 | 45814.21 | metal loss | External | 13 | 0.045 |  |  | 1.5 | 0.59 | 3:16 |  |  | 1 | 104.65 |  | MFL-A/XT |  | 1160 | 65000 |  | 1342 | 1463.16 | 2031.56
12740 | 40.03 | 0.344 |  |  | 45853.08 | GirthWeld | [10 empty] | 1 | 117.58 |  |  |  | 1160 | 65000 |  | 1342
12750 | 18.47 | 0.344 |  |  | 45893.11 | GirthWeld | [10 empty] | 1 | 130.59 |  |  |  | 1160 | 65000 |  | 1342
12760 | 40.1 | 0.344 |  |  | 45911.58 | GirthWeld | [10 empty] | 1 | 135.84 |  |  |  | 1160 | 65000 |  | 1342
12770 | 31.8 | 0.344 |  |  | 45951.67 | GirthWeld | [10 empty] | 0.7 | 146.59 |  |  |  | 1160 | 65000 |  | 1342
12780 | 40.11 | 0.344 |  |  | 45983.47 | GirthWeld | [9 empty] | 1 | 0.7 | 153.85 |  |  |  | 1160 | 65000 |  | 1342
12780 |  | 0.344 | -39.01 | 1.1 | 46022.48 | metal loss | External | 27 | 0.093 |  |  | 1.61 | 2.36 | 7:36 |  |  | 0.7 | 162.54 |  | MFL-A/XT |  | 1160 | 65000 |  | 1342 | 1442.29 | 2002.58 | 1509.49 | 2095.89 | 1513.23 | 2101.08 | 0.77 | 1.81
12790 | 40.18 | 0.344 |  |  | 46023.58 | GirthWeld | [9 empty] | 2 | 0.7 | 162.75 |  |  |  | 1160 | 65000 |  | 1342
12790 |  | 0.344 | -0.71 | 39.46 | 46024.29 | metal loss | External | 14 | 0.048 |  |  | 0.32 | 1.14 | 7:36 |  |  | 0.7 | 162.89 |  | MFL-A/XT |  | 1160 | 65000 |  | 1342 | 1475.43 | 2048.6
12790 |  | 0.344 | -20.6 | 19.58 | 46044.18 | metal loss | External | 17 | 0.058 |  |  | 1.22 | 1.46 | 5:23 |  |  | 0.7 | 165.91 |  | MFL-A/XT |  | 1160 | 65000 |  | 1342 | 1464.15 | 2032.94
12800 | 40.24 | 0.344 |  |  | 46063.76 | GirthWeld | [9 empty] | 47 | 0.7 | 166.84 |  |  |  | 1160 | 65000 |  | 1342
12800 |  | 0.344 | -18.61 | 21.63 | 46082.37 | metal loss | External | 23 | 0.079 |  |  | 1.26 | 1.77 | 5:34 |  |  | 0.7 | 166.66 |  | MFL-A/XT |  | 1160 | 65000 |  | 1342 | 1457.97 | 2024.35 | 1527.98 | 2121.56 | 1529.52 | 2123.7 | 0.76 | 1.83
12800 |  | 0.344 | -18.96 | 21.27 | 46082.72 | metal loss | External | 20 | 0.069 |  |  | 0.71 | 1.14 | 5:23 |  |  | 0.7 | 166.64 |  | MFL-A/XT |  | 1160 | 65000 |  | 1342 | 1470.9 | 2042.3 | 1542.66 | 2141.95 | 1542.97 | 2142.38 | 0.75 | 1.85
12800 |  | 0.344 | -19.08 | 21.16 | 46082.84 | metal loss | External | 11 | 0.038 |  |  | 0.83 | 1.02 | 4:28 |  |  | 0.7 | 166.64 |  | MFL-A/XT |  | 1160 | 65000 |  | 1342
12800 |  | 0.344 | -19.31 | 20.93 | 46083.07 | metal loss | External | 34 | 0.117 |  |  | 1.02 | 1.58 | 5:14 |  |  | 0.7 | 166.62 |  | MFL-A/XT |  | 1160 | 65000 |  | 1342 | 1456.19 | 2021.88 | 1525.38 | 2117.95 | 1528.23 | 2121.91 | 0.76 | 1.83
12800 |  | 0.344 | -19.81 | 20.43 | 46083.56 | metal loss | External | 10 | 0.034 |  |  | 1.77 | 2.09 | 5:34 |  |  | 0.7 | 166.6 |  | MFL-A/XT |  | 1160 | 65000 |  | 1342
12800 |  | 0.344 | -19.81 | 20.42 | 46083.57 | metal loss | External | 13 | 0.045 |  |  | 1.81 | 0.59 | 5:19 |  |  | 0.7 | 166.6 |  | MFL-A/XT |  | 1160 | 65000 |  | 1342 | 1458.35 | 2024.88
12800 |  | 0.344 | -19.88 | 20.36 | 46083.64 | metal loss | External | 17 | 0.058 |  |  | 0.94 | 0.59 | 5:30 |  |  | 0.7 | 166.6 |  | MFL-A/XT |  | 1160 | 65000 |  | 1342 | 1468.52 | 2039.01
12800 |  | 0.344 | -20.13 | 20.11 | 46083.89 | metal loss | External | 15 | 0.052 |  |  | 0.83 | 1.06 | 4:28 |  |  | 0.7 | 166.59 |  | MFL-A/XT |  | 1160 | 65000 |  | 1342 | 1471.03 | 2042.48
12800 |  | 0.344 | -20.66 | 19.57 | 46084.42 | metal loss | External | 17 | 0.058 |  |  | 2.24 | 1.14 | 5:20 |  |  | 0.7 | 166.56 |  | MFL-A/XT |  | 1160 | 65000 |  | 1342 | 1442.96 | 2003.52
12800 |  | 0.344 | -20.71 | 19.52 | 46084.47 | metal loss | External | 14 | 0.048 |  |  | 0.79 | 1.06 | 4:27 |  |  | 0.7 | 166.56 |  | MFL-A/XT |  | 1160 | 65000 |  | 1342 | 1471.92 | 2043.73
12800 |  | 0.344 | -21.08 | 19.15 | 46084.84 | metal loss | External | 24 | 0.083 |  |  | 0.75 | 0.98 | 4:28 |  |  | 0.7 | 166.54 |  | MFL-A/XT |  | 1160 | 65000 |  | 1342 | 1468.76 | 2039.34 | 1540.21 | 2138.55 | 1540.89 | 2139.49 | 0.75 | 1.84
12800 |  | 0.344 | -21.24 | 19 | 46085 | metal loss | External | 12 | 0.041 |  |  | 1.93 | 1.38 | 5:23 |  |  | 0.7 | 166.53 |  | MFL-A/XT |  | 1160 | 65000 |  | 1342
12800 |  | 0.344 | -21.66 | 18.57 | 46085.42 | metal loss | External | 11 | 0.038 |  |  | 1.1 | 1.5 | 5:28 |  |  | 0.7 | 166.51 |  | MFL-A/XT |  | 1160 | 65000 |  | 1342
12800 |  | 0.344 | -21.87 | 18.36 | 46085.63 | metal loss | External | 15 | 0.052 |  |  | 1.69 | 1.73 | 4:26 |  |  | 0.7 | 166.5 |  | MFL-A/XT |  | 1160 | 65000 |  | 1342 | 1457.54 | 2023.76
12800 |  | 0.344 | -21.97 | 18.27 | 46085.72 | metal loss | External | 10 | 0.034 |  |  | 0.71 | 1.02 | 5:29 |  |  | 0.7 | 166.5 |  | MFL-A/XT |  | 1160 | 65000 |  | 1342
12800 |  | 0.344 | -22.22 | 18.02 | 46085.98 | metal loss | External | 11 | 0.038 |  |  | 2.13 | 1.02 | 4:29 |  |  | 0.7 | 166.48 |  | MFL-A/XT |  | 1160 | 65000 |  | 1342
12800 |  | 0.344 | -22.86 | 17.38 | 46086.62 | cluster | External | 28 | 0.096 |  |  | 1.57 | 3.42 | 5:29 |  |  | 0.7 | 166.45 |  |  |  | 1160 | 65000 |  | 1342 | 1442.41 | 2002.74 | 1509.57 | 2096 | 1518.52 | 2108.42 | 0.77 | 1.81
12800 |  | 0.344 | -22.88 | 17.36 | 46086.64 | metal loss | External | 10 | 0.034 |  |  | 1.58 | 1.65 | 5:05 |  |  | 0.7 | 166.45 |  | MFL-A/XT |  | 1160 | 65000 |  | 1342
12800 |  | 0.344 | -23.52 | 16.72 | 46087.28 | metal loss | External | 31 | 0.107 |  |  | 0.94 | 1.26 | 4:26 |  |  | 0.7 | 166.41 |  | MFL-A/XT |  | 1160 | 65000 |  | 1342 | 1460.64 | 2028.06 | 1530.73 | 2125.38 | 1532.75 | 2128.18 | 0.76 | 1.83
12800 |  | 0.344 | -23.56 | 16.67 | 46087.32 | metal loss | External | 20 | 0.069 |  |  | 0.87 | 1.14 | 5:25 |  |  | 0.7 | 166.41 |  | MFL-A/XT |  | 1160 | 65000 |  | 1342 | 1468.45 | 2038.9 | 1539.94 | 2138.16 | 1540.38 | 2138.79 | 0.75 | 1.84
12800 |  | 0.344 | -23.86 | 16.38 | 46087.61 | metal loss | External | 19 | 0.065 |  |  | 0.71 | 1.18 | 5:24 |  |  | 0.7 | 166.39 |  | MFL-A/XT |  | 1160 | 65000 |  | 1342 | 1471.2 | 2042.72
12800 |  | 0.344 | -23.97 | 16.26 | 46087.73 | metal loss | External | 10 | 0.034 |  |  | 0.94 | 1.18 | 4:26 |  |  | 0.7 | 166.38 |  | MFL-A/XT |  | 1160 | 65000 |  | 1342
12800 |  | 0.344 | -24.21 | 16.02 | 46087.97 | metal loss | External | 13 | 0.045 |  |  | 0.83 | 1.06 | 4:29 |  |  | 0.7 | 166.37 |  | MFL-A/XT |  | 1160 | 65000 |  | 1342 | 1471.78 | 2043.53
12800 |  | 0.344 | -24.57 | 15.67 | 46088.33 | metal loss | External | 14 | 0.048 |  |  | 0.79 | 1.14 | 5:18 |  |  | 0.7 | 166.35 |  | MFL-A/XT |  | 1160 | 65000 |  | 1342 | 1471.92 | 2043.73
12800 |  | 0.344 | -24.76 | 15.47 | 46088.52 | metal loss | External | 16 | 0.055 |  |  | 0.71 | 1.22 | 5:18 |  |  | 0.7 | 166.34 |  | MFL-A/XT |  | 1160 | 65000 |  | 1342 | 1472.08 | 2043.95
12800 |  | 0.344 | -24.79 | 15.45 | 46088.55 | metal loss | External | 10 | 0.034 |  |  | 0.75 | 1.02 | 4:30 |  |  | 0.7 | 166.33 |  | MFL-A/XT |  | 1160 | 65000 |  | 1342
12800 |  | 0.344 | -25.16 | 15.08 | 46088.91 | metal loss | External | 13 | 0.045 |  |  | 1.38 | 1.5 | 5:23 |  |  | 0.7 | 166.31 |  | MFL-A/XT |  | 1160 | 65000 |  | 1342 | 1464.91 | 2034
12800 |  | 0.344 | -25.41 | 14.82 | 46089.17 | metal loss | External | 11 | 0.038 |  |  | 0.51 | 1.14 | 5:20 |  |  | 0.7 | 166.29 |  | MFL-A/XT |  | 1160 | 65000 |  | 1342
12800 |  | 0.344 | -25.69 | 14.54 | 46089.45 | metal loss | External | 17 | 0.058 |  |  | 0.98 | 1.18 | 4:30 |  |  | 0.7 | 166.28 |  | MFL-A/XT |  | 1160 | 65000 |  | 1342 | 1467.97 | 2038.24
12800 |  | 0.344 | -25.75 | 14.48 | 46089.51 | metal loss | External | 12 | 0.041 |  |  | 0.91 | 1.46 | 5:18 |  |  | 0.7 | 166.27 |  | MFL-A/XT |  | 1160 | 65000 |  | 1342
12800 |  | 0.344 | -26.07 | 14.17 | 46089.83 | metal loss | External | 13 | 0.045 |  |  | 0.79 | 1.3 | 5:24 |  |  | 0.7 | 166.25 |  | MFL-A/XT |  | 1160 | 65000 |  | 1342 | 1472.26 | 2044.19
12800 |  | 0.344 | -26.28 | 13.96 | 46090.03 | metal loss | External | 16 | 0.055 |  |  | 0.83 | 1.18 | 4:28 |  |  | 0.7 | 166.24 |  | MFL-A/XT |  | 1160 | 65000 |  | 1342 | 1470.64 | 2041.95
12800 |  | 0.344 | -26.44 | 13.8 | 46090.2 | metal loss | External | 19 | 0.065 |  |  | 0.71 | 1.34 | 5:19 |  |  | 0.7 | 166.23 |  | MFL-A/XT |  | 1160 | 65000 |  | 1342 | 1471.2 | 2042.72
12800 |  | 0.344 | -27.62 | 12.61 | 46091.38 | metal loss | External | 14 | 0.048 |  |  | 0.94 | 1.1 | 4:39 |  |  | 0.7 | 166.14 |  | MFL-A/XT |  | 1160 | 65000 |  | 1342 | 1470.01 | 2041.08
12800 |  | 0.344 | -28.17 | 12.06 | 46091.93 | metal loss | External | 14 | 0.048 |  |  | 1.18 | 1.53 | 4:30 |  |  | 0.7 | 166.1 |  | MFL-A/XT |  | 1160 | 65000 |  | 1342 | 1466.83 | 2036.65
12800 |  | 0.344 | -28.88 | 11.35 | 46092.64 | metal loss | External | 10 | 0.034 |  |  | 0.32 | 1.5 | 4:30 |  |  | 0.7 | 166.05 |  | MFL-A/XT |  | 1160 | 65000 |  | 1342
12800 |  | 0.344 | -29.01 | 11.23 | 46092.77 | metal loss | External | 11 | 0.038 |  |  | 2.13 | 1.58 | 5:24 |  |  | 0.7 | 166.04 |  | MFL-A/XT |  | 1160 | 65000 |  | 1342
12800 |  | 0.344 | -29.35 | 10.88 | 46093.11 | metal loss | External | 13 | 0.045 |  |  | 0.87 | 1.14 | 5:27 |  |  | 0.7 | 166.01 |  | MFL-A/XT |  | 1160 | 65000 |  | 1342 | 1471.41 | 2043.01
12800 |  | 0.344 | -29.8 | 10.43 | 46093.56 | metal loss | External | 11 | 0.038 |  |  | 1.97 | 0.59 | 4:26 |  |  | 0.7 | 165.98 |  | MFL-A/XT |  | 1160 | 65000 |  | 1342
12800 |  | 0.344 | -29.87 | 10.36 | 46093.63 | metal loss | External | 17 | 0.058 |  |  | 1.42 | 4.41 | 4:57 |  |  | 0.7 | 165.97 |  | MFL-A/XT |  | 1160 | 65000 |  | 1342 | 1460.34 | 2027.65
12800 |  | 0.344 | -30.12 | 10.11 | 46093.88 | metal loss | External | 19 | 0.065 |  |  | 1.34 | 1.65 | 5:16 |  |  | 0.7 | 165.95 |  | MFL-A/XT |  | 1160 | 65000 |  | 1342 | 1459.8 | 2026.89
12800 |  | 0.344 | -30.28 | 9.95 | 46094.04 | metal loss | External | 16 | 0.055 |  |  | 1.22 | 1.34 | 4:29 |  |  | 0.7 | 165.94 |  | MFL-A/XT |  | 1160 | 65000 |  | 1342 | 1464.94 | 2034.03
12800 |  | 0.344 | -30.7 | 9.53 | 46094.46 | metal loss | External | 15 | 0.052 |  |  | 0.67 | 1.26 | 5:12 |  |  | 0.7 | 165.91 |  | MFL-A/XT |  | 1160 | 65000 |  | 1342 | 1472.85 | 2045.02
12800 |  | 0.344 | -30.88 | 9.36 | 46094.64 | metal loss | External | 11 | 0.038 |  |  | 0.83 | 1.26 | 5:15 |  |  | 0.7 | 165.89 |  | MFL-A/XT |  | 1160 | 65000 |  | 1342
12800 |  | 0.344 | -39.21 | 1.03 | 46102.96 | metal loss | External | 22 | 0.076 |  |  | 0.71 | 1.06 | 6:23 |  |  | 0.7 | 165.16 |  | MFL-A/XT |  | 1160 | 65000 |  | 1342 | 1470.28 | 2041.44 | 1541.95 | 2140.96 | 1542.4 | 2141.58 | 0.75 | 1.85
12800 |  | 0.344 | -39.26 | 0.98 | 46103.01 | metal loss | External | 14 | 0.048 |  |  | 0.83 | 1.38 | 7:13 |  |  | 0.7 | 165.16 |  | MFL-A/XT |  | 1160 | 65000 |  | 1342 | 1471.54 | 2043.19
12800 |  | 0.344 | -39.31 | 0.93 | 46103.07 | cluster | External | 32 | 0.11 |  |  | 1.38 | 3.5 | 5:06 |  |  | 0.7 | 165.15 |  |  |  | 1160 | 65000 |  | 1342 | 1444.48 | 2005.62 | 1511.74 | 2099.01 | 1523.54 | 2115.4 | 0.77 | 1.81
12810 | 40.14 | 0.344 |  |  | 46103.99 | GirthWeld | [10 empty] | 1 | 165.07 |  |  |  | 1160 | 65000 |  | 1342
12820 | 40.11 | 0.344 |  |  | 46144.13 | GirthWeld | [9 empty] | 6 | 1 | 160.73 |  |  |  | 1160 | 65000 |  | 1342
12820 |  | 0.344 | -39.12 | 0.99 | 46183.26 | metal loss | External | 25 | 0.086 |  |  | 0.55 | 1.22 | 7:40 |  |  | 1 | 156.19 |  | MFL-A/XT |  | 1160 | 65000 |  | 1342 | 1471.95 | 2043.76 | 1543.77 | 2143.49 | 1544.19 | 2144.07 | 0.75 | 1.85
12820 |  | 0.344 | -39.2 | 0.91 | 46183.33 | cluster | External | 45 | 0.155 |  |  | 1.54 | 4.61 | 4:51 |  |  | 1 | 156.18 |  |  |  | 1160 | 65000 |  | 1342 | 1416.84 | 1967.24 | 1476.27 | 2049.77 | 1483.05 | 2059.18 | 0.79 | 1.77
12820 |  | 0.344 | -39.21 | 0.91 | 46183.34 | metal loss | External | 12 | 0.041 |  |  | 0.98 | 1.69 | 7:05 |  |  | 1 | 156.18 |  | MFL-A/XT |  | 1160 | 65000 |  | 1342
12820 |  | 0.344 | -39.21 | 0.9 | 46183.35 | metal loss | External | 60 | 0.206 |  |  | 0.75 | 0.77 | 3:25 |  |  | 1 | 156.18 |  | MFL-A/XT |  | 1160 | 65000 |  | 1342 | 1450.49 | 2013.96 | 1515.35 | 2104.02 | 1521.89 | 2113.1 | 0.77 | 1.81
12820 |  | 0.344 | -39.26 | 0.86 | 46183.39 | metal loss | External | 40 | 0.138 |  |  | 0.63 | 2.64 | 4:02 |  |  | 1 | 156.17 |  | MFL-A/XT |  | 1160 | 65000 |  | 1342 | 1466.42 | 2036.08 | 1537.06 | 2134.16 | 1538.68 | 2136.42 | 0.75 | 1.84
12820 |  | 0.344 | -39.29 | 0.83 | 46183.42 | metal loss | External | 15 | 0.052 |  |  | 1.61 | 1.38 | 6:00 |  |  | 1 | 156.17 |  | MFL-A/XT |  | 1160 | 65000 |  | 1342 | 1459.05 | 2025.86
12830 | 40.16 | 0.344 |  |  | 46184.25 | GirthWeld | [9 empty] | 8 | 0.7 | 156.08 |  |  |  | 1160 | 65000 |  | 1342
12830 |  | 0.344 | -20.6 | 19.55 | 46204.85 | metal loss | External | 16 | 0.055 |  |  | 1.1 | 1.81 | 5:42 |  |  | 0.7 | 154.04 |  | MFL-A/XT |  | 1160 | 65000 |  | 1342 | 1466.69 | 2036.47
12830 |  | 0.344 | -20.7 | 19.45 | 46204.95 | metal loss | External | 15 | 0.052 |  |  | 0.79 | 1.06 | 6:47 |  |  | 0.7 | 154.03 |  | MFL-A/XT |  | 1160 | 65000 |  | 1342 | 1471.45 | 2043.07
12830 |  | 0.344 | -21.18 | 18.98 | 46205.43 | metal loss | External | 10 | 0.034 |  |  | 0.63 | 1.14 | 6:47 |  |  | 0.7 | 153.99 |  | MFL-A/XT |  | 1160 | 65000 |  | 1342
12830 |  | 0.344 | -23.18 | 16.97 | 46207.43 | metal loss | External | 25 | 0.086 |  |  | 0.67 | 1.26 | 6:19 |  |  | 0.7 | 153.82 |  | MFL-A/XT |  | 1160 | 65000 |  | 1342 | 1469.97 | 2041.02 | 1541.56 | 2140.41 | 1542.17 | 2141.26 | 0.75 | 1.85
12830 |  | 0.344 | -23.19 | 16.97 | 46207.43 | metal loss | External | 15 | 0.052 |  |  | 0.79 | 0.75 | 6:52 |  |  | 0.7 | 153.82 |  | MFL-A/XT |  | 1160 | 65000 |  | 1342 | 1471.45 | 2043.07
12830 |  | 0.344 | -23.85 | 16.31 | 46208.09 | metal loss | External | 23 | 0.079 |  |  | 0.79 | 1.65 | 6:13 |  |  | 0.7 | 153.77 |  | MFL-A/XT |  | 1160 | 65000 |  | 1342 | 1468.47 | 2038.93 | 1539.91 | 2138.12 | 1540.56 | 2139.02 | 0.75 | 1.84
12830 |  | 0.344 | -24.25 | 15.91 | 46208.5 | metal loss | External | 20 | 0.069 |  |  | 0.83 | 1.34 | 6:30 |  |  | 0.7 | 153.74 |  | MFL-A/XT |  | 1160 | 65000 |  | 1342 | 1469.24 | 2040.01 | 1540.82 | 2139.39 | 1541.23 | 2139.95 | 0.75 | 1.84
12830 |  | 0.344 | -24.35 | 15.81 | 46208.59 | metal loss | External | 10 | 0.034 |  |  | 0.83 | 1.3 | 5:17 |  |  | 0.7 | 153.73 |  | MFL-A/XT |  | 1160 | 65000 |  | 1342
12840 | 40.16 | 0.344 |  |  | 46224.4 | GirthWeld | [9 empty] | 31 | 0.7 | 152.69 |  |  |  | 1160 | 65000 |  | 1342
12840 |  | 0.344 | -2.21 | 37.95 | 46226.61 | metal loss | External | 12 | 0.041 |  |  | 1.34 | 2.32 | 5:54 |  |  | 0.7 | 152.55 |  | MFL-A/XT |  | 1160 | 65000 |  | 1342
12840 |  | 0.344 | -13.55 | 26.61 | 46237.96 | metal loss | External | 12 | 0.041 |  |  | 0.91 | 2.01 | 6:10 |  |  | 0.7 | 151.84 |  | MFL-A/XT |  | 1160 | 65000 |  | 1342
12840 |  | 0.344 | -14.16 | 26 | 46238.56 | metal loss | External | 13 | 0.045 |  |  | 0.94 | 1.53 | 4:58 |  |  | 0.7 | 151.81 |  | MFL-A/XT |  | 1160 | 65000 |  | 1342 | 1470.49 | 2041.74
12840 |  | 0.344 | -14.59 | 25.57 | 46239 | cluster | External | 19 | 0.065 |  |  | 2.17 | 1.93 | 5:26 |  |  | 0.7 | 151.79 |  |  |  | 1160 | 65000 |  | 1342 | 1440.52 | 2000.12
12840 |  | 0.344 | -14.83 | 25.33 | 46239.23 | cluster | External | 23 | 0.079 |  |  | 1.96 | 6.77 | 4:26 |  |  | 0.7 | 151.77 |  |  |  | 1160 | 65000 |  | 1342 | 1437.83 | 1996.39 | 1504.34 | 2088.74 | 1512.76 | 2100.43 | 0.77 | 1.8
12840 |  | 0.344 | -14.87 | 25.29 | 46239.28 | metal loss | External | 15 | 0.052 |  |  | 0.47 | 0.87 | 5:59 |  |  | 0.7 | 151.77 |  | MFL-A/XT |  | 1160 | 65000 |  | 1342 | 1474.49 | 2047.29
12840 |  | 0.344 | -15.54 | 24.62 | 46239.95 | metal loss | External | 12 | 0.041 |  |  | 1.42 | 0.75 | 6:35 |  |  | 0.7 | 151.74 |  | MFL-A/XT |  | 1160 | 65000 |  | 1342
12840 |  | 0.344 | -15.59 | 24.58 | 46239.99 | metal loss | External | 18 | 0.062 |  |  | 0.75 | 1.34 | 6:05 |  |  | 0.7 | 151.73 |  | MFL-A/XT |  | 1160 | 65000 |  | 1342 | 1471.03 | 2042.48
12840 |  | 0.344 | -15.78 | 24.39 | 46240.18 | metal loss | External | 12 | 0.041 |  |  | 0.51 | 0.98 | 6:26 |  |  | 0.7 | 151.72 |  | MFL-A/XT |  | 1160 | 65000 |  | 1342
12840 |  | 0.344 | -16.43 | 23.73 | 46240.84 | metal loss | External | 15 | 0.052 |  |  | 0.47 | 0.83 | 5:27 |  |  | 0.7 | 151.69 |  | MFL-A/XT |  | 1160 | 65000 |  | 1342 | 1474.4 | 2047.17
12840 |  | 0.344 | -16.51 | 23.65 | 46240.92 | metal loss | External | 16 | 0.055 |  |  | 1.73 | 2.68 | 5:58 |  |  | 0.7 | 151.69 |  | MFL-A/XT |  | 1160 | 65000 |  | 1342 | 1455.23 | 2020.55
12840 |  | 0.344 | -16.7 | 23.47 | 46241.1 | metal loss | External | 13 | 0.045 |  |  | 0.47 | 0.63 | 6:19 |  |  | 0.7 | 151.68 |  | MFL-A/XT |  | 1160 | 65000 |  | 1342 | 1474.66 | 2047.53
12840 |  | 0.344 | -17 | 23.16 | 46241.41 | metal loss | External | 15 | 0.052 |  |  | 1.38 | 1.89 | 5:59 |  |  | 0.7 | 151.66 |  | MFL-A/XT |  | 1160 | 65000 |  | 1342 | 1463 | 2031.34
12840 |  | 0.344 | -25.83 | 14.34 | 46250.23 | metal loss | External | 15 | 0.052 |  |  | 0.67 | 1.18 | 9:46 |  |  | 0.7 | 151.3 |  | MFL-A/XT |  | 1160 | 65000 |  | 1342 | 1472.73 | 2044.85
12840 |  | 0.344 | -27.39 | 12.77 | 46251.8 | metal loss | External | 11 | 0.038 |  |  | 0.59 | 0.94 | 9:55 |  |  | 0.7 | 151.25 |  | MFL-A/XT |  | 1160 | 65000 |  | 1342
12840 |  | 0.344 | -27.57 | 12.6 | 46251.97 | metal loss | External | 18 | 0.062 |  |  | 0.71 | 1.22 | 9:53 |  |  | 0.7 | 151.24 |  | MFL-A/XT |  | 1160 | 65000 |  | 1342 | 1471.5 | 2043.14
12840 |  | 0.344 | -27.76 | 12.41 | 46252.16 | metal loss | External | 15 | 0.052 |  |  | 0.59 | 1.02 | 9:41 |  |  | 0.7 | 151.24 |  | MFL-A/XT |  | 1160 | 65000 |  | 1342 | 1473.52 | 2045.95
12840 |  | 0.344 | -27.93 | 12.23 | 46252.34 | metal loss | External | 12 | 0.041 |  |  | 0.87 | 1.42 | 9:46 |  |  | 0.7 | 151.23 |  | MFL-A/XT |  | 1160 | 65000 |  | 1342
12840 |  | 0.344 | -28.15 | 12.01 | 46252.56 | metal loss | External | 33 | 0.114 |  |  | 0.51 | 1.06 | 10:04 |  |  | 0.7 | 151.23 |  | MFL-A/XT |  | 1160 | 65000 |  | 1342 | 1470.95 | 2042.38 | 1542.52 | 2141.75 | 1543.25 | 2142.76 | 0.75 | 1.85
12840 |  | 0.344 | -28.29 | 11.88 | 46252.69 | metal loss | External | 24 | 0.083 |  |  | 0.51 | 1.26 | 9:51 |  |  | 0.7 | 151.22 |  | MFL-A/XT |  | 1160 | 65000 |  | 1342 | 1472.65 | 2044.74 | 1544.57 | 2144.6 | 1544.89 | 2145.05 | 0.75 | 1.85
12840 |  | 0.344 | -28.88 | 11.29 | 46253.28 | metal loss | External | 21 | 0.072 |  |  | 0.67 | 1.22 | 9:49 |  |  | 0.7 | 151.21 |  | MFL-A/XT |  | 1160 | 65000 |  | 1342 | 1471.13 | 2042.62 | 1542.91 | 2142.29 | 1543.25 | 2142.76 | 0.75 | 1.85
12840 |  | 0.344 | -29.06 | 11.1 | 46253.47 | metal loss | External | 14 | 0.048 |  |  | 0.71 | 1.14 | 9:40 |  |  | 0.7 | 151.2 |  | MFL-A/XT |  | 1160 | 65000 |  | 1342 | 1472.65 | 2044.73
12840 |  | 0.344 | -32.63 | 7.53 | 46257.04 | metal loss | External | 13 | 0.045 |  |  | 1.14 | 1.65 | 9:22 |  |  | 0.7 | 151.11 |  | MFL-A/XT |  | 1160 | 65000 |  | 1342 | 1468.18 | 2038.53
12840 |  | 0.344 | -32.66 | 7.51 | 46257.06 | metal loss | External | 16 | 0.055 |  |  | 0.91 | 0.79 | 9:54 |  |  | 0.7 | 151.11 |  | MFL-A/XT |  | 1160 | 65000 |  | 1342 | 1469.69 | 2040.63
12840 |  |  |  |  | 46263.24 | Attachment | [7 empty] | 5:00 | Repair Marker @12:00 2012 Dig #32 Recoat |  |  | 150.94
12840 |  | 0.344 | -39.14 | 1.02 | 46263.54 | metal loss | External | 32 | 0.11 |  |  | 1.14 | 6.5 | 5:51 | Recoat |  | 0.7 | 150.93 |  | MFL-A/XT |  | 1160 | 65000 |  | 1342 | 1453.5 | 2018.15 | 1522.37 | 2113.77 | 1525.41 | 2118 | 0.76 | 1.82
12840 |  | 0.344 | -39.16 | 1.01 | 46263.56 | metal loss | External | 47 | 0.162 |  |  | 0.67 | 1.38 | 4:27 | Recoat |  | 0.7 | 150.93 |  | MFL-A/XT |  | 1160 | 65000 |  | 1342 | 1462.07 | 2030.04 | 1531.47 | 2126.41 | 1534.22 | 2130.22 | 0.76 | 1.83
12840 |  | 0.344 | -39.18 | 0.98 | 46263.59 | metal loss | External | 20 | 0.069 |  |  | 1.65 | 1.22 | 7:36 | Recoat |  | 0.7 | 150.93 |  | MFL-A/XT |  | 1160 | 65000 |  | 1342 | 1451.38 | 2015.21 | 1520.43 | 2111.08 | 1521.89 | 2113.1 | 0.76 | 1.82
12840 |  | 0.344 | -39.21 | 0.96 | 46263.61 | metal loss | External | 19 | 0.065 |  |  | 0.67 | 1.26 | 9:28 | Recoat |  | 0.7 | 150.93 |  | MFL-A/XT |  | 1160 | 65000 |  | 1342 | 1471.83 | 2043.6
12840 |  | 0.344 | -39.23 | 0.93 | 46263.64 | metal loss | External | 18 | 0.062 |  |  | 0.71 | 1.34 | 8:48 | Recoat |  | 0.7 | 150.93 |  | MFL-A/XT |  | 1160 | 65000 |  | 1342 | 1471.5 | 2043.14
12840 |  | 0.344 | -39.24 | 0.92 | 46263.64 | metal loss | External | 15 | 0.052 |  |  | 0.51 | 1.02 | 1:22 | Recoat |  | 0.7 | 150.93 |  | MFL-A/XT |  | 1160 | 65000 |  | 1342 | 1474.13 | 2046.79
12840 |  | 0.344 | -39.29 | 0.87 | 46263.7 | metal loss | External | 12 | 0.041 |  |  | 0.47 | 2.28 | 7:59 | Recoat |  | 0.7 | 150.92 |  | MFL-A/XT |  | 1160 | 65000 |  | 1342
12850 | 40.14 | 0.344 |  |  | 46264.57 | GirthWeld | [9 empty] | 28 | 0.7 | 150.9 |  |  |  | 1160 | 65000 |  | 1342
12850 |  | 0.344 | -0.79 | 39.35 | 46265.36 | cluster | External | 29 | 0.1 |  |  | 0.72 | 6.89 | 6:27 | Recoat |  | 0.7 | 150.87 |  |  |  | 1160 | 65000 |  | 1342 | 1467.94 | 2038.2 | 1539.18 | 2137.11 | 1540.97 | 2139.59 | 0.75 | 1.84
12850 |  | 0.344 | -0.79 | 39.35 | 46265.36 | cluster | External | 32 | 0.11 |  |  | 0.67 | 4.17 | 8:59 | Recoat |  | 0.7 | 150.87 |  |  |  | 1160 | 65000 |  | 1342 | 1467.83 | 2038.05 | 1538.97 | 2136.82 | 1540.34 | 2138.72 | 0.75 | 1.84
12850 |  | 0.344 | -0.8 | 39.34 | 46265.37 | metal loss | External | 13 | 0.045 |  |  | 0.83 | 1.97 | 2:32 | Recoat |  | 0.7 | 150.87 |  | MFL-A/XT |  | 1160 | 65000 |  | 1342 | 1471.78 | 2043.53
12850 |  | 0.344 | -0.8 | 39.34 | 46265.37 | metal loss | External | 37 | 0.127 |  |  | 0.51 | 1.3 | 8:01 | Recoat |  | 0.7 | 150.87 |  | MFL-A/XT |  | 1160 | 65000 |  | 1342 | 1470.38 | 2041.59 | 1541.79 | 2140.73 | 1542.69 | 2141.98 | 0.75 | 1.85
12850 |  | 0.344 | -0.81 | 39.33 | 46265.38 | metal loss | External | 26 | 0.089 |  |  | 0.55 | 1.93 | 3:42 | Recoat |  | 0.7 | 150.87 |  | MFL-A/XT |  | 1160 | 65000 |  | 1342 | 1471.74 | 2043.48 | 1543.53 | 2143.16 | 1544 | 2143.8 | 0.75 | 1.85
12850 |  | 0.344 | -0.82 | 39.33 | 46265.38 | metal loss | External | 10 | 0.034 |  |  | 0.83 | 1.42 | 3:08 | Recoat |  | 0.7 | 150.87 |  | MFL-A/XT |  | 1160 | 65000 |  | 1342
12850 |  | 0.344 | -0.82 | 39.32 | 46265.39 | metal loss | External | 18 | 0.062 |  |  | 1.14 | 3.03 | 4:29 | Recoat |  | 0.7 | 150.87 |  | MFL-A/XT |  | 1160 | 65000 |  | 1342 | 1464.7 | 2033.7
12850 |  | 0.344 | -0.85 | 39.29 | 46265.42 | metal loss | External | 17 | 0.058 |  |  | 0.51 | 0.91 | 10:01 | Recoat |  | 0.7 | 150.86 |  | MFL-A/XT |  | 1160 | 65000 |  | 1342 | 1473.82 | 2046.36
12850 |  |  |  |  | 46265.75 | Attachment | [7 empty] | 5:00 | Repair Marker @12:00 2012 Dig #32 Recoat |  |  | 150.85
12850 |  |  |  |  | 46269.12 | Area Start Sleeve | [8 empty] | 2012 Dig #32 |  |  | 150.72
12850 |  |  |  |  | 46272.19 | Area End Sleeve | [8 empty] | 2012 Dig #32 |  |  | 150.59
12850 |  | 0.344 | -8.11 | 32.03 | 46272.68 | metal loss | External | 32 | 0.11 |  |  | 1.69 | 2.28 | 7:15 |  |  | 0.7 | 150.56 |  | MFL-A/XT |  | 1160 | 65000 |  | 1342 | 1431.47 | 1987.56 | 1496.19 | 2077.43 | 1502.19 | 2085.76 | 0.78 | 1.79
12850 |  | 0.344 | -8.18 | 31.96 | 46272.75 | metal loss | External | 21 | 0.072 |  |  | 1.06 | 1.65 | 7:58 |  |  | 0.7 | 150.56 |  | MFL-A/XT |  | 1160 | 65000 |  | 1342 | 1464.03 | 2032.77 | 1534.94 | 2131.23 | 1535.77 | 2132.38 | 0.76 | 1.84
12850 |  | 0.344 | -8.24 | 31.9 | 46272.81 | metal loss | External | 12 | 0.041 |  |  | 0.67 | 3.19 | 8:34 |  |  | 0.7 | 150.56 |  | MFL-A/XT |  | 1160 | 65000 |  | 1342
12850 |  | 0.344 | -8.63 | 31.51 | 46273.2 | metal loss | External | 15 | 0.052 |  |  | 1.14 | 1.42 | 6:49 |  |  | 0.7 | 150.54 |  | MFL-A/XT |  | 1160 | 65000 |  | 1342 | 1466.82 | 2036.64
12850 |  | 0.344 | -9.19 | 30.95 | 46273.76 | metal loss | External | 11 | 0.038 |  |  | 0.94 | 1.5 | 7:06 |  |  | 0.7 | 150.51 |  | MFL-A/XT |  | 1160 | 65000 |  | 1342
12850 |  | 0.344 | -9.63 | 30.51 | 46274.2 | metal loss | External | 20 | 0.069 |  |  | 0.75 | 1.22 | 6:53 |  |  | 0.7 | 150.49 |  | MFL-A/XT |  | 1160 | 65000 |  | 1342 | 1470.37 | 2041.57 | 1542.08 | 2141.13 | 1542.41 | 2141.6 | 0.75 | 1.85
12850 |  | 0.344 | -10.22 | 29.92 | 46274.79 | metal loss | External | 20 | 0.069 |  |  | 1.53 | 1.53 | 7:24 |  |  | 0.7 | 150.46 |  | MFL-A/XT |  | 1160 | 65000 |  | 1342 | 1454.31 | 2019.28 | 1523.84 | 2115.82 | 1525.12 | 2117.59 | 0.76 | 1.82
12850 |  | 0.344 | -20.01 | 20.13 | 46284.58 | metal loss | External | 12 | 0.041 |  |  | 0.47 | 0.79 | 6:07 |  |  | 0.7 | 149.92 |  | MFL-A/XT |  | 1160 | 65000 |  | 1342
12850 |  | 0.344 | -20.1 | 20.04 | 46284.67 | metal loss | External | 22 | 0.076 |  |  | 0.71 | 1.65 | 6:03 |  |  | 0.7 | 149.91 |  | MFL-A/XT |  | 1160 | 65000 |  | 1342 | 1470.28 | 2041.44 | 1541.95 | 2140.96 | 1542.4 | 2141.58 | 0.75 | 1.85
12850 |  | 0.344 | -20.84 | 19.3 | 46285.4 | cluster | External | 25 | 0.086 |  |  | 0.79 | 4.21 | 7:19 |  |  | 0.7 | 149.87 |  |  |  | 1160 | 65000 |  | 1342 | 1467.76 | 2037.95 | 1539.07 | 2136.96 | 1540.16 | 2138.48 | 0.75 | 1.84
12850 |  | 0.344 | -21.13 | 19.01 | 46285.7 | metal loss | External | 18 | 0.062 |  |  | 0.55 | 1.02 | 6:52 |  |  | 0.7 | 149.86 |  | MFL-A/XT |  | 1160 | 65000 |  | 1342 | 1473.3 | 2045.64
12850 |  | 0.344 | -21.55 | 18.59 | 46286.12 | metal loss | External | 13 | 0.045 |  |  | 1.73 | 2.17 | 5:33 |  |  | 0.7 | 149.84 |  | MFL-A/XT |  | 1160 | 65000 |  | 1342 | 1459.67 | 2026.72
12850 |  | 0.344 | -21.64 | 18.5 | 46286.21 | metal loss | External | 15 | 0.052 |  |  | 0.67 | 1.18 | 9:03 |  |  | 0.7 | 149.83 |  | MFL-A/XT |  | 1160 | 65000 |  | 1342 | 1472.85 | 2045.02
12850 |  | 0.344 | -22.19 | 17.95 | 46286.75 | metal loss | External | 13 | 0.045 |  |  | 0.43 | 0.67 | 9:16 |  |  | 0.7 | 149.8 |  | MFL-A/XT |  | 1160 | 65000 |  | 1342 | 1474.95 | 2047.93
12850 |  | 0.344 | -22.27 | 17.87 | 46286.84 | metal loss | External | 21 | 0.072 |  |  | 0.51 | 1.22 | 9:07 |  |  | 0.7 | 149.8 |  | MFL-A/XT |  | 1160 | 65000 |  | 1342 | 1473.16 | 2045.45 | 1545.17 | 2145.43 | 1545.37 | 2145.71 | 0.75 | 1.85
12850 |  | 0.344 | -22.61 | 17.53 | 46287.18 | metal loss | External | 10 | 0.034 |  |  | 0.75 | 1.46 | 6:23 |  |  | 0.7 | 149.78 |  | MFL-A/XT |  | 1160 | 65000 |  | 1342
12850 |  | 0.344 | -23.92 | 16.22 | 46288.49 | metal loss | External | 32 | 0.11 |  |  | 1.14 | 1.53 | 5:53 |  |  | 0.7 | 149.72 |  | MFL-A/XT |  | 1160 | 65000 |  | 1342 | 1453.07 | 2017.55 | 1521.86 | 2113.07 | 1524.96 | 2117.38 | 0.76 | 1.82
12850 |  | 0.344 | -29.32 | 10.82 | 46293.89 | metal loss | External | 11 | 0.038 |  |  | 0.83 | 1.53 | 6:13 |  |  | 0.7 | 149.49 |  | MFL-A/XT |  | 1160 | 65000 |  | 1342
12850 |  | 0.344 | -29.78 | 10.36 | 46294.35 | metal loss | External | 14 | 0.048 |  |  | 1.18 | 1.77 | 6:12 |  |  | 0.7 | 149.48 |  | MFL-A/XT |  | 1160 | 65000 |  | 1342 | 1467 | 2036.89
12850 |  | 0.344 | -31.3 | 8.84 | 46295.87 | metal loss | External | 10 | 0.034 |  |  | 1.18 | 1.69 | 5:46 |  |  | 0.7 | 149.42 |  | MFL-A/XT |  | 1160 | 65000 |  | 1342
12860 | 40.09 | 0.344 |  |  | 46304.71 | GirthWeld | [9 empty] | 5 | 0.7 | 149.08 |  |  |  | 1160 | 65000 |  | 1342
12860 |  | 0.344 | -37.85 | 2.24 | 46342.56 | metal loss | External | 18 | 0.062 |  |  | 0.83 | 1.34 | 8:15 |  |  | 0.7 | 147.35 |  | MFL-A/XT |  | 1160 | 65000 |  | 1342 | 1469.86 | 2040.86
12860 |  | 0.344 | -38 | 2.09 | 46342.71 | metal loss | External | 12 | 0.041 |  |  | 0.59 | 0.98 | 8:00 |  |  | 0.7 | 147.34 |  | MFL-A/XT |  | 1160 | 65000 |  | 1342
12860 |  | 0.344 | -38.3 | 1.79 | 46343.01 | metal loss | External | 21 | 0.072 |  |  | 0.94 | 1.26 | 8:23 |  |  | 0.7 | 147.33 |  | MFL-A/XT |  | 1160 | 65000 |  | 1342 | 1466.44 | 2036.11 | 1537.66 | 2135.01 | 1538.32 | 2135.93 | 0.75 | 1.84
12860 |  | 0.344 | -38.86 | 1.23 | 46343.57 | metal loss | External | 14 | 0.048 |  |  | 1.14 | 1.61 | 8:37 |  |  | 0.7 | 147.3 |  | MFL-A/XT |  | 1160 | 65000 |  | 1342 | 1467.33 | 2037.36
12860 |  | 0.344 | -39.2 | 0.89 | 46343.91 | metal loss | External | 10 | 0.034 |  |  | 0.83 | 2.32 | 8:11 |  |  | 0.7 | 147.28 |  | MFL-A/XT |  | 1160 | 65000 |  | 1342
12870 | 39.92 | 0.344 |  |  | 46344.8 | GirthWeld | [9 empty] | 4 | 0.7 | 147.24 |  |  |  | 1160 | 65000 |  | 1342
12870 |  | 0.344 | -0.78 | 39.14 | 46345.58 | metal loss | External | 11 | 0.038 |  |  | 0.79 | 1.53 | 3:41 |  |  | 0.7 | 147.2 |  | MFL-A/XT |  | 1160 | 65000 |  | 1342
12870 |  | 0.344 | -0.79 | 39.13 | 46345.6 | metal loss | External | 16 | 0.055 |  |  | 0.55 | 2.44 | 3:02 |  |  | 0.7 | 147.2 |  | MFL-A/XT |  | 1160 | 65000 |  | 1342 | 1473.66 | 2046.14
12870 |  | 0.344 | -0.8 | 39.13 | 46345.6 | metal loss | External | 43 | 0.148 |  |  | 0.55 | 0.91 | 9:20 |  |  | 0.7 | 147.2 |  | MFL-A/XT |  | 1160 | 65000 |  | 1342 | 1467.68 | 2037.84 | 1538.43 | 2136.07 | 1539.95 | 2138.18 | 0.75 | 1.84
12870 |  | 0.344 | -0.8 | 39.12 | 46345.6 | metal loss | External | 31 | 0.107 |  |  | 0.63 | 2.52 | 7:09 |  |  | 0.7 | 147.2 |  | MFL-A/XT |  | 1160 | 65000 |  | 1342 | 1469.18 | 2039.92 | 1540.54 | 2139 | 1541.45 | 2140.26 | 0.75 | 1.84
12880 | 40.15 | 0.344 |  |  | 46384.73 | GirthWeld | [9 empty] | 11 | 0.7 | 145.62 |  |  |  | 1160 | 65000 |  | 1342
12880 |  | 0.344 | -30.71 | 9.44 | 46415.43 | metal loss | External | 18 | 0.062 |  |  | 0.67 | 1.02 | 3:44 |  |  | 0.7 | 144.78 |  | MFL-A/XT |  | 1160 | 65000 |  | 1342 | 1471.95 | 2043.76
12880 |  | 0.344 | -31.11 | 9.04 | 46415.83 | metal loss | External | 11 | 0.038 |  |  | 1.89 | 1.65 | 3:55 |  |  | 0.7 | 144.78 |  | MFL-A/XT |  | 1160 | 65000 |  | 1342
12880 |  | 0.344 | -39.14 | 1.01 | 46423.86 | cluster | External | 16 | 0.055 |  |  | 1.58 | 4.06 | 5:06 |  |  | 0.7 | 144.68 |  |  |  | 1160 | 65000 |  | 1342 | 1458.42 | 2024.98
12880 |  | 0.344 | -39.19 | 0.96 | 46423.92 | metal loss | External | 18 | 0.062 |  |  | 1.53 | 1.38 | 2:41 |  |  | 0.7 | 144.68 |  | MFL-A/XT |  | 1160 | 65000 |  | 1342 | 1456.77 | 2022.69
12880 |  | 0.344 | -39.19 | 0.96 | 46423.92 | metal loss | External | 13 | 0.045 |  |  | 0.94 | 0.98 | 4:45 |  |  | 0.7 | 144.68 |  | MFL-A/XT |  | 1160 | 65000 |  | 1342 | 1470.63 | 2041.93
12880 |  | 0.344 | -39.25 | 0.9 | 46423.98 | metal loss | External | 38 | 0.131 |  |  | 0.75 | 2.76 | 12:22 |  |  | 0.7 | 144.67 |  | MFL-A/XT |  | 1160 | 65000 |  | 1342 | 1463.4 | 2031.89 | 1533.6 | 2129.36 | 1535.63 | 2132.18 | 0.76 | 1.84
12880 |  | 0.344 | -39.25 | 0.9 | 46423.98 | metal loss | External | 20 | 0.069 |  |  | 0.75 | 3.23 | 8:09 |  |  | 0.7 | 144.67 |  | MFL-A/XT |  | 1160 | 65000 |  | 1342 | 1470.37 | 2041.57 | 1542.08 | 2141.13 | 1542.41 | 2141.6 | 0.75 | 1.85
12880 |  | 0.344 | -39.3 | 0.85 | 46424.03 | metal loss | External | 11 | 0.038 |  |  | 0.55 | 3.74 | 6:54 |  |  | 0.7 | 144.67 |  | MFL-A/XT |  | 1160 | 65000 |  | 1342
12880 |  | 0.344 | -39.33 | 0.82 | 46424.06 | metal loss | External | 12 | 0.041 |  |  | 0.43 | 1.26 | 5:03 |  |  | 0.7 | 144.67 |  | MFL-A/XT |  | 1160 | 65000 |  | 1342
12880 |  | 0.344 | -39.33 | 0.82 | 46424.06 | metal loss | External | 52 | 0.179 |  |  | 0.71 | 1.42 | 3:37 |  |  | 0.7 | 144.67 |  | MFL-A/XT |  | 1160 | 65000 |  | 1342 | 1457.48 | 2023.67 | 1525.4 | 2117.98 | 1529.43 | 2123.57 | 0.76 | 1.83
12880 |  | 0.344 | -39.55 | 0.6 | 46424.28 | metal loss | External | 11 | 0.038 |  |  | 0.79 | 4.53 | 3:51 |  |  | 0.7 | 144.67 |  | MFL-A/XT |  | 1160 | 65000 |  | 1342
12890 | 40.15 | 0.344 |  |  | 46424.88 | GirthWeld | [9 empty] | 4 | 0.7 | 144.66 |  |  |  | 1160 | 65000 |  | 1342
12890 |  | 0.344 | -24.4 | 15.76 | 46449.27 | metal loss | External | 13 | 0.045 |  |  | 1.1 | 1.81 | 4:14 |  |  | 0.7 | 144.54 |  | MFL-A/XT |  | 1160 | 65000 |  | 1342 | 1468.63 | 2039.16
12890 |  | 0.344 | -24.66 | 15.49 | 46449.54 | metal loss | External | 11 | 0.038 |  |  | 0.63 | 1.22 | 4:11 |  |  | 0.7 | 144.55 |  | MFL-A/XT |  | 1160 | 65000 |  | 1342
12890 |  | 0.344 | -25 | 15.15 | 46449.88 | metal loss | External | 21 | 0.072 |  |  | 0.59 | 1.18 | 4:08 |  |  | 0.7 | 144.56 |  | MFL-A/XT |  | 1160 | 65000 |  | 1342 | 1472.28 | 2044.23 | 1544.19 | 2144.07 | 1544.46 | 2144.44 | 0.75 | 1.85
12890 |  | 0.344 | -26.62 | 13.53 | 46451.5 | metal loss | External | 18 | 0.062 |  |  | 0.71 | 1.14 | 7:30 |  |  | 0.7 | 144.59 |  | MFL-A/XT |  | 1160 | 65000 |  | 1342 | 1471.5 | 2043.14
12900 | 40.07 | 0.344 |  |  | 46465.03 | GirthWeld | [9 empty] | 1 | 0.7 | 144.9 |  |  |  | 1160 | 65000 |  | 1342
12900 |  | 0.344 | -39.2 | 0.87 | 46504.23 | metal loss | External | 29 | 0.1 |  |  | 0.71 | 4.61 | 7:14 |  |  | 0.7 | 146.05 |  | MFL-A/XT |  | 1160 | 65000 |  | 1342 | 1467.95 | 2038.22 | 1539.19 | 2137.13 | 1540.18 | 2138.5 | 0.75 | 1.84
12910 | 21.56 | 0.344 |  |  | 46505.1 | GirthWeld | [9 empty] | 2 | 0.7 | 146.08 |  |  |  | 1160 | 65000 |  | 1342
12910 |  | 0.344 | -0.83 | 20.73 | 46505.92 | metal loss | External | 14 | 0.048 |  |  | 0.59 | 1.26 | 4:57 |  |  | 0.7 | 146.11 |  | MFL-A/XT |  | 1160 | 65000 |  | 1342 | 1473.72 | 2046.22
12910 |  | 0.344 | -6.04 | 15.51 | 46511.14 | metal loss | External | 14 | 0.048 |  |  | 0.35 | 0.71 | 7:11 |  |  | 0.7 | 146.29 |  | MFL-A/XT |  | 1160 | 65000 |  | 1342 | 1475.26 | 2048.36
12920 | 40.11 | 0.344 |  |  | 46526.65 | GirthWeld | [10 empty] | 0.7 | 146.89 |  |  |  | 1160 | 65000 |  | 1342
12930 | 29.49 | 0.344 |  |  | 46566.77 | GirthWeld | [10 empty] | 0.7 | 148.71 |  |  |  | 1160 | 65000 |  | 1342
12940 | 40.04 | 0.344 |  |  | 46596.26 | GirthWeld | [10 empty] | 1 | 149.38 |  |  |  | 1160 | 65000 |  | 1342
12950 | 21.67 | 0.344 |  |  | 46636.3 | GirthWeld | [10 empty] | 0.7 | 149.48 |  |  |  | 1160 | 65000 |  | 1342
12960 | 39.98 | 0.344 |  |  | 46657.97 | GirthWeld | [10 empty] | 0.7 | 148.34 |  |  |  | 1160 | 65000 |  | 1342
12970 | 33.07 | 0.344 |  |  | 46697.95 | GirthWeld | [9 empty] | 1 | 0.7 | 142.23 |  |  |  | 1160 | 65000 |  | 1342
12970 |  | 0.344 | -23.39 | 9.68 | 46721.34 | metal loss | External | 16 | 0.055 |  |  | 1.61 | 2.99 | 5:25 |  |  | 0.7 | 137.27 |  | MFL-A/XT |  | 1160 | 65000 |  | 1342 | 1457.79 | 2024.1
12980 | 40.15 | 0.344 |  |  | 46731.02 | GirthWeld | [9 empty] | 2 | 0.7 | 135.08 |  |  |  | 1160 | 65000 |  | 1342
12980 |  | 0.344 | -4.89 | 35.27 | 46735.91 | metal loss | External | 13 | 0.045 |  |  | 1.22 | 1.58 | 1:26 |  |  | 0.7 | 133.95 |  | MFL-A/XT |  | 1160 | 65000 |  | 1342 | 1467.08 | 2037
12980 |  | 0.344 | -7.91 | 32.24 | 46738.94 | metal loss | External | 31 | 0.107 |  |  | 1.38 | 1.02 | 4:49 |  |  | 0.7 | 133.31 |  | MFL-A/XT |  | 1160 | 65000 |  | 1342 | 1445.62 | 2007.21 | 1513.17 | 2101 | 1517.14 | 2106.51 | 0.77 | 1.81
12990 | 9.98 | 0.5 |  |  | 46771.17 | GirthWeld | [10 empty] | 0.7 | 126.84 |  |  |  | 1160 | 60000 |  | 1800
12990 |  |  |  |  | 46776.27 | Bend | [8 empty] | 5.7D - 29° - Sag |  |  | 126.31
13000 | 40.6 | 0.344 |  |  | 46781.15 | GirthWeld | [9 empty] | 10 | 0.7 | 127.72 |  |  |  | 1160 | 65000 |  | 1342
13000 |  | 0.344 | -15.23 | 25.37 | 46796.38 | metal loss | External | 11 | 0.038 |  |  | 1.89 | 0.75 | 12:46 |  |  | 0.7 | 133.62 |  | MFL-A/XT |  | 1160 | 65000 |  | 1342
13000 |  | 0.344 | -15.28 | 25.32 | 46796.43 | metal loss | External | 12 | 0.041 |  |  | 1.89 | 0.59 | 12:34 |  |  | 0.7 | 133.64 |  | MFL-A/XT |  | 1160 | 65000 |  | 1342
13000 |  | 0.344 | -17.54 | 23.06 | 46798.69 | metal loss | External | 13 | 0.045 |  |  | 1.06 | 1.97 | 1:08 |  |  | 0.7 | 134.51 |  | MFL-A/XT |  | 1160 | 65000 |  | 1342 | 1469.08 | 2039.78
13000 |  | 0.344 | -19.11 | 21.49 | 46800.26 | metal loss | External | 12 | 0.041 |  |  | 2.05 | 1.89 | 11:16 |  |  | 0.7 | 135.13 |  | MFL-A/XT |  | 1160 | 65000 |  | 1342
13000 |  | 0.344 | -25.32 | 15.28 | 46806.47 | metal loss | External | 10 | 0.034 |  |  | 0.55 | 1.58 | 8:18 |  |  | 0.7 | 137.49 |  | MFL-A/XT |  | 1160 | 65000 |  | 1342
13000 |  | 0.344 | -25.59 | 15.01 | 46806.74 | metal loss | External | 18 | 0.062 |  |  | 0.55 | 1.26 | 12:14 |  |  | 0.7 | 137.59 |  | MFL-A/XT |  | 1160 | 65000 |  | 1342 | 1473.3 | 2045.64
13000 |  | 0.344 | -25.61 | 14.99 | 46806.76 | metal loss | External | 30 | 0.103 |  |  | 0.71 | 1.18 | 11:30 |  |  | 0.7 | 137.59 |  | MFL-A/XT |  | 1160 | 65000 |  | 1342 | 1467.6 | 2037.73 | 1538.76 | 2136.53 | 1539.84 | 2138.03 | 0.75 | 1.84
13000 |  | 0.344 | -26.23 | 14.38 | 46807.38 | metal loss | External | 17 | 0.058 |  |  | 0.71 | 1.26 | 10:44 |  |  | 0.7 | 137.81 |  | MFL-A/XT |  | 1160 | 65000 |  | 1342 | 1471.79 | 2043.55
13000 |  | 0.344 | -26.44 | 14.16 | 46807.59 | metal loss | External | 12 | 0.041 |  |  | 0.39 | 0.98 | 8:27 |  |  | 0.7 | 137.89 |  | MFL-A/XT |  | 1160 | 65000 |  | 1342
13000 |  | 0.344 | -26.56 | 14.05 | 46807.71 | metal loss | External | 17 | 0.058 |  |  | 0.47 | 1.26 | 8:25 |  |  | 0.7 | 137.93 |  | MFL-A/XT |  | 1160 | 65000 |  | 1342 | 1474.23 | 2046.93
13010 | 16.25 | 0.344 |  |  | 46821.75 | GirthWeld | [9 empty] | 2 | 0.7 | 142.2 |  |  |  | 1160 | 65000 |  | 1342
13010 |  | 0.344 | -16.04 | 0.21 | 46837.79 | metal loss | External | 18 | 0.062 |  |  | 1.81 | 0.67 | 9:33 | near girth weld |  | 0.7 | 146.67 |  | MFL-A/XT |  | 1160 | 65000 |  | 1342 | 1450.68 | 2014.23
13010 |  | 0.344 | -16.06 | 0.19 | 46837.81 | metal loss | External | 16 | 0.055 |  |  | 2.01 | 3.66 | 8:25 | near girth weld |  | 0.7 | 146.68 |  | MFL-A/XT |  | 1160 | 65000 |  | 1342 | 1449.96 | 2013.24
13020 | 40 | 0.344 |  |  | 46838 | GirthWeld | [9 empty] | 2 | 0.7 | 146.73 |  |  |  | 1160 | 65000 |  | 1342
13020 |  | 0.344 | -0.68 | 39.32 | 46838.68 | metal loss | External | 15 | 0.052 |  |  | 2.21 | 1.02 | 4:10 |  |  | 0.7 | 146.92 |  | MFL-A/XT |  | 1160 | 65000 |  | 1342 | 1447.9 | 2010.38
13020 |  | 0.344 | -0.97 | 39.03 | 46838.97 | cluster | External | 24 | 0.083 |  |  | 0.86 | 3.69 | 6:46 |  |  | 0.7 | 147 |  |  |  | 1160 | 65000 |  | 1342 | 1466.57 | 2036.29 | 1537.74 | 2135.12 | 1538.3 | 2135.89 | 0.75 | 1.84
13030 | 40.12 | 0.344 |  |  | 46878 | GirthWeld | [10 empty] | 0.7 | 156.48 |  |  |  | 1160 | 65000 |  | 1342
13040 | 40.04 | 0.344 |  |  | 46918.12 | GirthWeld | [9 empty] | 1 | 0.7 | 162.12 |  |  |  | 1160 | 65000 |  | 1342
13040 |  | 0.344 | -26.26 | 13.78 | 46944.38 | metal loss | External | 16 | 0.055 |  |  | 1.93 | 2.21 | 11:39 |  |  | 0.7 | 164.04 |  | MFL-A/XT |  | 1160 | 65000 |  | 1342 | 1451.41 | 2015.25
13050 | 39.92 | 0.344 |  |  | 46958.16 | GirthWeld | [10 empty] | 0.7 | 165.02 |  |  |  | 1160 | 65000 |  | 1342
13060 | 40.04 | 0.344 |  |  | 46998.08 | GirthWeld | [10 empty] | 0.7 | 166.99 |  |  |  | 1160 | 65000 |  | 1342
13070 | 39.37 | 0.344 |  |  | 47038.12 | GirthWeld | [10 empty] | 0.7 | 167.62 |  |  |  | 1160 | 65000 |  | 1342
13080 | 40.08 | 0.344 |  |  | 47077.49 | GirthWeld | [10 empty] | 0.7 | 167.03 |  |  |  | 1160 | 65000 |  | 1342
13090 | 40.1 | 0.344 |  |  | 47117.56 | GirthWeld | [10 empty] | 0.7 | 164.46 |  |  |  | 1160 | 65000 |  | 1342
13100 | 40.1 | 0.344 |  |  | 47157.67 | GirthWeld | [9 empty] | 1 | 0.7 | 155.37 |  |  |  | 1160 | 65000 |  | 1342
13100 |  |  |  |  | 47190.68 | Attachment | [7 empty] | 6:00 | Repair Marker |  |  | 145.27
13100 |  |  |  |  | 47191.06 | Area Start Sleeve | [8 empty] | 2012 Dig #33 |  |  | 145.14
13100 |  | 0.344 | -34.39 | 5.71 | 47192.06 | Dent | N/A |  |  | 1 | 0.24 | 2.66 | 15.36 | 5:59 | Possible wrinkle; Sleeved |  | 0.7 | 144.8 |  | MFL-A/XT |  | 1160 | 65000 |  | 1342
13100 |  |  |  |  | 47192.89 | Area End Sleeve | [8 empty] | 2012 Dig #33 |  |  | 144.5
13100 |  |  |  |  | 47193.58 | Attachment | [7 empty] | 6:00 | Repair Marker |  |  | 144.25
13110 | 33.96 | 0.344 |  |  | 47197.76 | GirthWeld | [9 empty] | 5 | 0.7 | 142.68 |  |  |  | 1160 | 65000 |  | 1342
13110 |  | 0.344 | -5.77 | 28.19 | 47203.53 | metal loss | External | 12 | 0.041 |  |  | 0.91 | 1.97 | 7:10 |  |  | 0.7 | 140.51 |  | MFL-A/XT |  | 1160 | 65000 |  | 1342
13110 |  | 0.344 | -8.7 | 25.25 | 47206.47 | metal loss | External | 13 | 0.045 |  |  | 1.06 | 1.46 | 2:10 |  |  | 0.7 | 139.46 |  | MFL-A/XT |  | 1160 | 65000 |  | 1342 | 1469.23 | 2039.99
13110 |  | 0.344 | -8.81 | 25.15 | 47206.57 | metal loss | External | 12 | 0.041 |  |  | 1.26 | 1.73 | 9:38 |  |  | 0.7 | 139.42 |  | MFL-A/XT |  | 1160 | 65000 |  | 1342
13110 |  | 0.344 | -9.15 | 24.8 | 47206.92 | metal loss | External | 12 | 0.041 |  |  | 0.83 | 1.22 | 9:24 |  |  | 0.7 | 139.3 |  | MFL-A/XT |  | 1160 | 65000 |  | 1342
13110 |  | 0.344 | -9.43 | 24.53 | 47207.19 | metal loss | External | 14 | 0.048 |  |  | 0.63 | 1.1 | 2:15 |  |  | 0.7 | 139.21 |  | MFL-A/XT |  | 1160 | 65000 |  | 1342 | 1473.31 | 2045.66
13110 |  |  |  |  | 47216.93 | Attachment | [7 empty] | 6:00 | Repair Marker |  |  | 136.32
13110 |  |  |  |  | 47217.25 | Area Start Sleeve | [8 empty] | 2012 Dig #33 |  |  | 136.24
13110 |  |  |  |  | 47219.81 | Area End Sleeve | [8 empty] | 2012 Dig #33 |  |  | 135.65
13110 |  |  |  |  | 47220.3 | Attachment | [7 empty] | 6:00 | Repair Marker |  |  | 135.54
13120 | 3.26 | 0.344 |  |  | 47231.72 | GirthWeld | [10 empty] | 0.7 | 133.27 |  |  |  | 1160 | 65000 |  | 1342
13130 | 7.83 | 0.5 |  |  | 47234.98 | GirthWeld | [10 empty] | 0.7 | 132.67 |  |  |  | 1160 | 60000 |  | 1800
13130 |  |  |  |  | 47239.23 | Bend | [8 empty] | 6.1D - 16° - Sag |  |  | 132.19
13140 | 40.49 | 0.344 |  |  | 47242.81 | GirthWeld | [9 empty] | 1 | 1 | 132.79 |  |  |  | 1160 | 65000 |  | 1342
13140 |  | 0.344 | -29.75 | 10.74 | 47272.56 | metal loss | External | 18 | 0.062 |  |  | 1.46 | 1.61 | 7:34 |  |  | 1 | 140.79 |  | MFL-A/XT |  | 1160 | 65000 |  | 1342 | 1458.55 | 2025.16
13150 | 28.25 | 0.344 |  |  | 47283.3 | GirthWeld | [10 empty] | 0.7 | 144.31 |  |  |  | 1160 | 65000 |  | 1342
13160 | 7.17 | 0.344 |  |  | 47311.55 | GirthWeld | [10 empty] | 0.7 | 153.44 |  |  |  | 1160 | 65000 |  | 1342
13170 | 11.73 | 0.344 |  |  | 47318.72 | GirthWeld | [9 empty] | 5 | 0.7 | 155.82 |  |  |  | 1160 | 65000 |  | 1342
13170 |  | 0.344 | -0.6 | 11.13 | 47319.31 | metal loss | External | 11 | 0.038 |  |  | 1.22 | 1.61 | 5:37 |  |  | 0.7 | 156.02 |  | MFL-A/XT |  | 1160 | 65000 |  | 1342
13170 |  | 0.344 | -10.67 | 1.06 | 47329.39 | metal loss | External | 17 | 0.058 |  |  | 0.87 | 1.46 | 5:18 |  |  | 0.7 | 159.4 |  | MFL-A/XT |  | 1160 | 65000 |  | 1342 | 1469.75 | 2040.72
13170 |  | 0.344 | -10.86 | 0.87 | 47329.58 | metal loss | External | 20 | 0.069 |  |  | 0.79 | 5.87 | 5:40 |  |  | 0.7 | 159.46 |  | MFL-A/XT |  | 1160 | 65000 |  | 1342 | 1469.63 | 2040.54 | 1541.25 | 2139.99 | 1541.63 | 2140.52 | 0.75 | 1.84
13170 |  | 0.344 | -10.87 | 0.86 | 47329.58 | metal loss | External | 17 | 0.058 |  |  | 1.61 | 1.81 | 7:26 |  |  | 0.7 | 159.46 |  | MFL-A/XT |  | 1160 | 65000 |  | 1342 | 1456.26 | 2021.98
13170 |  | 0.344 | -10.88 | 0.85 | 47329.59 | metal loss | External | 10 | 0.034 |  |  | 0.51 | 1.06 | 4:26 |  |  | 0.7 | 159.46 |  | MFL-A/XT |  | 1160 | 65000 |  | 1342
13180 | 9.96 | 0.344 |  |  | 47330.44 | GirthWeld | [9 empty] | 1 | 0.7 | 159.75 |  |  |  | 1160 | 65000 |  | 1342
13180 |  | 0.344 | -0.4 | 9.56 | 47330.84 | metal loss | External | 10 | 0.034 |  |  | 0.51 | 0.98 | 7:28 |  |  | 0.7 | 159.88 |  | MFL-A/XT |  | 1160 | 65000 |  | 1342
13180 |  |  |  |  | 47338.22 | Attachment | [7 empty] | 6:00 | Repair Marker 2012 Dig #34 Recoat |  |  | 162.32
13190 | 21.05 | 0.344 |  |  | 47340.4 | GirthWeld | [9 empty] | 4 | 0.7 | 163.03 |  |  |  | 1160 | 65000 |  | 1342
13190 |  | 0.344 | -0.63 | 20.41 | 47341.04 | metal loss | External | 12 | 0.041 |  |  | 0.59 | 1.1 | 12:50 | Recoat |  | 0.7 | 163.24 |  | MFL-A/XT |  | 1160 | 65000 |  | 1342
13190 |  | 0.344 | -0.79 | 20.26 | 47341.19 | metal loss | External | 23 | 0.079 |  |  | 0.59 | 1.65 | 1:49 | Recoat |  | 0.7 | 163.29 |  | MFL-A/XT |  | 1160 | 65000 |  | 1342 | 1471.67 | 2043.38 | 1543.49 | 2143.09 | 1543.87 | 2143.62 | 0.75 | 1.85
13190 |  | 0.344 | -0.8 | 20.25 | 47341.2 | metal loss | External | 17 | 0.058 |  |  | 0.59 | 6.97 | 4:58 | Recoat |  | 0.7 | 163.29 |  | MFL-A/XT |  | 1160 | 65000 |  | 1342 | 1473 | 2045.22
13190 |  | 0.344 | -0.83 | 20.22 | 47341.23 | metal loss | External | 62 | 0.213 |  |  | 0.98 | 1.85 | 3:44 | Recoat |  | 0.7 | 163.3 |  | MFL-A/XT |  | 1160 | 65000 |  | 1342 | 1431.96 | 1988.24 | 1490.62 | 2069.68 | 1502.25 | 2085.84 | 0.78 | 1.78
13190 |  |  |  |  | 47341.69 | Attachment | [7 empty] | 6:00 | Repair Marker 2012 Dig #34 Recoat |  |  | 163.45
13200 | 40.1 | 0.344 |  |  | 47361.45 | GirthWeld | [9 empty] | 17 | 0.7 | 169.48 |  |  |  | 1160 | 65000 |  | 1342
13200 |  | 0.344 | -12.02 | 28.09 | 47373.47 | metal loss | External | 14 | 0.048 |  |  | 0.43 | 1.02 | 12:11 |  |  | 0.7 | 172.9 |  | MFL-A/XT |  | 1160 | 65000 |  | 1342 | 1474.85 | 2047.79
13200 |  | 0.344 | -12.1 | 28 | 47373.55 | metal loss | External | 34 | 0.117 |  |  | 1.46 | 1.26 | 12:20 |  |  | 0.7 | 172.92 |  | MFL-A/XT |  | 1160 | 65000 |  | 1342 | 1438.77 | 1997.7 | 1504.76 | 2089.33 | 1510.1 | 2096.73 | 0.77 | 1.8
13200 |  | 0.344 | -12.52 | 27.59 | 47373.97 | metal loss | External | 43 | 0.148 |  |  | 0.94 | 1.85 | 12:04 |  |  | 0.7 | 173.04 |  | MFL-A/XT |  | 1160 | 65000 |  | 1342 | 1452.89 | 2017.3 | 1520.74 | 2111.52 | 1524.89 | 2117.27 | 0.76 | 1.82
13200 |  | 0.344 | -12.74 | 27.36 | 47374.19 | cluster | External | 53 | 0.182 |  |  | 1.57 | 2.7 | 12:09 |  |  | 0.7 | 173.09 |  |  |  | 1160 | 65000 |  | 1342 | 1398.21 | 1941.38 | 1450.3 | 2013.7 | 1462.46 | 2030.59 | 0.8 | 1.74
13200 |  | 0.344 | -38.92 | 1.19 | 47400.36 | cluster | External | 41 | 0.141 |  |  | 3.26 | 4.21 | 5:09 |  |  | 0.7 | 178.84 |  |  |  | 1160 | 65000 |  | 1342 | 1326.98 | 1842.48 | 1362.09 | 1891.22 | 1442.57 | 2002.98 | 0.85 | 1.63
13200 |  | 0.344 | -38.99 | 1.12 | 47400.44 | metal loss | External | 15 | 0.052 |  |  | 0.83 | 2.56 | 4:21 |  |  | 0.7 | 178.85 |  | MFL-A/XT |  | 1160 | 65000 |  | 1342 | 1471.17 | 2042.68
13200 |  | 0.344 | -39.02 | 1.09 | 47400.46 | metal loss | External | 12 | 0.041 |  |  | 0.32 | 0.59 | 5:21 |  |  | 0.7 | 178.85 |  | MFL-A/XT |  | 1160 | 65000 |  | 1342
13200 |  | 0.344 | -39.04 | 1.06 | 47400.49 | metal loss | External | 21 | 0.072 |  |  | 1.46 | 1.61 | 6:10 |  |  | 0.7 | 178.86 |  | MFL-A/XT |  | 1160 | 65000 |  | 1342 | 1455.17 | 2020.47 | 1524.82 | 2117.17 | 1526.25 | 2119.16 | 0.76 | 1.83
13200 |  | 0.344 | -39.07 | 1.04 | 47400.52 | metal loss | External | 17 | 0.058 |  |  | 1.89 | 2.01 | 2:49 |  |  | 0.7 | 178.86 |  | MFL-A/XT |  | 1160 | 65000 |  | 1342 | 1450.47 | 2013.94
13200 |  | 0.344 | -39.14 | 0.96 | 47400.59 | metal loss | External | 18 | 0.062 |  |  | 0.47 | 1.26 | 4:34 |  |  | 0.7 | 178.87 |  | MFL-A/XT |  | 1160 | 65000 |  | 1342 | 1474.1 | 2046.75
13200 |  | 0.344 | -39.21 | 0.9 | 47400.66 | metal loss | External | 28 | 0.096 |  |  | 0.75 | 1.22 | 1:56 |  |  | 0.7 | 178.89 |  | MFL-A/XT |  | 1160 | 65000 |  | 1342 | 1467.25 | 2037.23 | 1538.41 | 2136.04 | 1539.44 | 2137.48 | 0.75 | 1.84
13200 |  | 0.344 | -39.22 | 0.88 | 47400.67 | metal loss | External | 12 | 0.041 |  |  | 0.67 | 2.6 | 9:34 |  |  | 0.7 | 178.89 |  | MFL-A/XT |  | 1160 | 65000 |  | 1342
13200 |  | 0.344 | -39.25 | 0.86 | 47400.7 | metal loss | External | 12 | 0.041 |  |  | 0.94 | 1.14 | 7:12 |  |  | 0.7 | 178.89 |  | MFL-A/XT |  | 1160 | 65000 |  | 1342
13200 |  | 0.344 | -39.25 | 0.85 | 47400.7 | metal loss | External | 16 | 0.055 |  |  | 0.51 | 2.84 | 6:14 |  |  | 0.7 | 178.89 |  | MFL-A/XT |  | 1160 | 65000 |  | 1342 | 1474.07 | 2046.71
13200 |  | 0.344 | -39.26 | 0.85 | 47400.71 | metal loss | External | 10 | 0.034 |  |  | 0.51 | 1.85 | 3:47 |  |  | 0.7 | 178.89 |  | MFL-A/XT |  | 1160 | 65000 |  | 1342
13200 |  | 0.344 | -39.26 | 0.84 | 47400.71 | metal loss | External | 11 | 0.038 |  |  | 0.39 | 1.53 | 5:36 |  |  | 0.7 | 178.9 |  | MFL-A/XT |  | 1160 | 65000 |  | 1342
13200 |  | 0.344 | -39.27 | 0.84 | 47400.71 | metal loss | External | 14 | 0.048 |  |  | 0.32 | 0.59 | 5:54 |  |  | 0.7 | 178.9 |  | MFL-A/XT |  | 1160 | 65000 |  | 1342 | 1475.43 | 2048.6
13210 | 40.04 | 0.344 |  |  | 47401.55 | GirthWeld | [9 empty] | 8 | 0.7 | 179.03 |  |  |  | 1160 | 65000 |  | 1342
13210 |  | 0.344 | -0.79 | 39.24 | 47402.35 | metal loss | External | 12 | 0.041 |  |  | 1.81 | 2.48 | 4:24 |  |  | 0.7 | 179.16 |  | MFL-A/XT |  | 1160 | 65000 |  | 1342
13210 |  | 0.344 | -0.81 | 39.23 | 47402.36 | metal loss | External | 12 | 0.041 |  |  | 0.59 | 1.97 | 6:57 |  |  | 0.7 | 179.16 |  | MFL-A/XT |  | 1160 | 65000 |  | 1342
13210 |  | 0.344 | -0.82 | 39.21 | 47402.38 | metal loss | External | 23 | 0.079 |  |  | 0.91 | 2.01 | 3:05 |  |  | 0.7 | 179.17 |  | MFL-A/XT |  | 1160 | 65000 |  | 1342 | 1466.11 | 2035.65 | 1537.25 | 2134.43 | 1538.1 | 2135.61 | 0.75 | 1.84
13210 |  | 0.344 | -0.83 | 39.2 | 47402.39 | metal loss | External | 15 | 0.052 |  |  | 0.87 | 4.45 | 1:53 |  |  | 0.7 | 179.17 |  | MFL-A/XT |  | 1160 | 65000 |  | 1342 | 1470.44 | 2041.68
13210 |  | 0.344 | -0.84 | 39.2 | 47402.39 | metal loss | External | 13 | 0.045 |  |  | 0.87 | 3.15 | 3:36 |  |  | 0.7 | 179.17 |  | MFL-A/XT |  | 1160 | 65000 |  | 1342 | 1471.41 | 2043.01
13210 |  | 0.344 | -0.99 | 39.05 | 47402.54 | metal loss | External | 14 | 0.048 |  |  | 0.71 | 1.14 | 9:39 |  |  | 0.7 | 179.19 |  | MFL-A/XT |  | 1160 | 65000 |  | 1342 | 1472.65 | 2044.73
13210 |  | 0.344 | -11.35 | 28.68 | 47412.91 | metal loss | External | 52 | 0.179 |  |  | 0.32 | 1.34 | 6:13 |  |  | 0.7 | 180.79 |  | MFL-A/XT |  | 1160 | 65000 |  | 1342 | 1472.54 | 2044.59 | 1544.02 | 2143.83 | 1544.81 | 2144.93 | 0.75 | 1.85
13210 |  | 0.344 | -11.84 | 28.19 | 47413.4 | metal loss | External | 19 | 0.065 |  |  | 0.47 | 1.06 | 6:37 |  |  | 0.7 | 180.86 |  | MFL-A/XT |  | 1160 | 65000 |  | 1342 | 1473.85 | 2046.41
13220 | 39.92 | 0.344 |  |  | 47441.59 | GirthWeld | [9 empty] | 2 | 1 | 183.02 |  |  |  | 1160 | 65000 |  | 1342
13220 |  | 0.344 | -6.98 | 32.94 | 47448.57 | metal loss | External | 11 | 0.038 |  |  | 0.32 | 0.59 | 4:34 |  |  | 1 | 183.28 |  | MFL-A/XT |  | 1160 | 65000 |  | 1342
13220 |  | 0.344 | -39.02 | 0.91 | 47480.61 | metal loss | External | 15 | 0.052 |  |  | 0.67 | 3.03 | 4:44 |  |  | 1 | 183.15 |  | MFL-A/XT |  | 1160 | 65000 |  | 1342 | 1472.73 | 2044.85
13230 | 40.07 | 0.344 |  |  | 47481.51 | GirthWeld | [9 empty] | 1 | 0.7 | 183.15 |  |  |  | 1160 | 65000 |  | 1342
13230 |  | 0.344 | -0.81 | 39.26 | 47482.33 | metal loss | External | 11 | 0.038 |  |  | 0.47 | 1.22 | 5:07 |  |  | 0.7 | 183.14 |  | MFL-A/XT |  | 1160 | 65000 |  | 1342
13240 | 40.1 | 0.344 |  |  | 47521.58 | GirthWeld | [10 empty] | 0.7 | 182.91 |  |  |  | 1160 | 65000 |  | 1342
13250 | 22.86 | 0.344 |  |  | 47561.68 | GirthWeld | [10 empty] | 0.7 | 182.3 |  |  |  | 1160 | 65000 |  | 1342
13260 | 40.08 | 0.344 |  |  | 47584.55 | GirthWeld | [9 empty] | 5 | 0.7 | 182.17 |  |  |  | 1160 | 65000 |  | 1342
13260 |  | 0.344 | -39 | 1.08 | 47623.55 | cluster | External | 26 | 0.089 |  |  | 1.91 | 4.84 | 6:01 |  |  | 0.7 | 181.69 |  |  |  | 1160 | 65000 |  | 1342 | 1434.66 | 1992 | 1500.45 | 2083.33 | 1514.57 | 2102.94 | 0.77 | 1.8
13260 |  | 0.344 | -39.12 | 0.96 | 47623.67 | metal loss | External | 13 | 0.045 |  |  | 0.43 | 1.3 | 4:42 |  |  | 0.7 | 181.68 |  | MFL-A/XT |  | 1160 | 65000 |  | 1342 | 1474.95 | 2047.93
13260 |  | 0.344 | -39.12 | 0.96 | 47623.67 | metal loss | External | 19 | 0.065 |  |  | 1.34 | 3.46 | 5:06 |  |  | 0.7 | 181.68 |  | MFL-A/XT |  | 1160 | 65000 |  | 1342 | 1459.8 | 2026.89
13260 |  | 0.344 | -39.18 | 0.91 | 47623.72 | metal loss | External | 23 | 0.079 |  |  | 0.55 | 1.14 | 7:46 |  |  | 0.7 | 181.68 |  | MFL-A/XT |  | 1160 | 65000 |  | 1342 | 1472.35 | 2044.32 | 1544.24 | 2144.15 | 1544.57 | 2144.59 | 0.75 | 1.85
13260 |  | 0.344 | -39.18 | 0.9 | 47623.73 | metal loss | External | 18 | 0.062 |  |  | 0.59 | 1.42 | 4:04 |  |  | 0.7 | 181.68 |  | MFL-A/XT |  | 1160 | 65000 |  | 1342 | 1472.79 | 2044.93
13270 | 40.05 | 0.344 |  |  | 47624.63 | GirthWeld | [10 empty] | 0.7 | 181.65 |  |  |  | 1160 | 65000 |  | 1342
13280 | 39.38 | 0.344 |  |  | 47664.68 | GirthWeld | [10 empty] | 0.7 | 180.33 |  |  |  | 1160 | 65000 |  | 1342
13290 | 22.15 | 0.344 |  |  | 47704.06 | GirthWeld | [10 empty] | 0.7 | 178.72 |  |  |  | 1160 | 65000 |  | 1342
13290 |  |  |  |  | 47724.31 | Attachment | [7 empty] | 6:00 | Repair Marker |  |  | 177.6
13290 |  |  |  |  | 47725.08 | Area Start Sleeve | [8 empty] | 2012 Dig #35 |  |  | 177.53
13300 | 36.17 | 0.344 |  |  | 47726.21 | GirthWeld | [9 empty] | 1 | 0.7 | 177.41 |  |  |  | 1160 | 65000 |  | 1342
13300 |  | 0.344 | 0 | 36.17 | 47726.21 | Dent | N/A |  |  | 1.2 | 0.288 | 2.89 | 11.17 | 6:05 | near girth weld Sleeved |  | 0.7 | 177.41 |  | MFL-A/XT |  | 1160 | 65000 |  | 1342
13300 |  |  |  |  | 47727.57 | Area End Sleeve | [8 empty] | 2012 Dig #35 |  |  | 177.24
13300 |  |  |  |  | 47728.43 | Attachment | [7 empty] | 6:00 | Repair Marker |  |  | 177.12
13310 | 7.64 | 0.5 |  |  | 47762.38 | GirthWeld | [10 empty] | 0.7 | 172.23 |  |  |  | 1160 | 60000 |  | 1800
13310 |  |  |  |  | 47766.4 | Bend | [8 empty] | 5.6D - 18° - Sag |  |  | 171.92
13320 | 10.18 | 0.344 |  |  | 47770.02 | GirthWeld | [9 empty] | 1 | 0.7 | 172.64 |  |  |  | 1160 | 65000 |  | 1342
13320 |  | 0.344 | -10.06 | 0.12 | 47780.08 | metal loss | External | 10 | 0.034 |  |  | 0.75 | 1.81 | 1:06 | affecting girth weld |  | 0.7 | 175.11 |  | MFL-A/XT |  | 1160 | 65000 |  | 1342
13330 | 40.12 | 0.344 |  |  | 47780.2 | GirthWeld | [10 empty] | 0.7 | 175.14 |  |  |  | 1160 | 65000 |  | 1342
13340 | 40.02 | 0.344 |  |  | 47820.32 | GirthWeld | [10 empty] | 1 | 183.44 |  |  |  | 1160 | 65000 |  | 1342
13350 | 40.01 | 0.344 |  |  | 47860.35 | GirthWeld | [10 empty] | 0.7 | 187.01 |  |  |  | 1160 | 65000 |  | 1342
13350 |  |  |  |  | 47872.31 | AGM | [8 empty] | AGM#19 AT A/M LF 9/ ON ROW |  |  | 187.52
13360 | 40.05 | 0.344 |  |  | 47900.35 | GirthWeld | [10 empty] | 0.7 | 188.7 |  |  |  | 1160 | 65000 |  | 1342
13370 | 40.05 | 0.344 |  |  | 47940.4 | GirthWeld | [10 empty] | 0.7 | 189.92 |  |  |  | 1160 | 65000 |  | 1342
13380 | 40.04 | 0.344 |  |  | 47980.45 | GirthWeld | [10 empty] | 0.7 | 190.31 |  |  |  | 1160 | 65000 |  | 1342
13390 | 40.07 | 0.344 |  |  | 48020.49 | GirthWeld | [10 empty] | 0.7 | 189.96 |  |  |  | 1160 | 65000 |  | 1342
13400 | 40.08 | 0.344 |  |  | 48060.57 | GirthWeld | [10 empty] | 0.7 | 189.53 |  |  |  | 1160 | 65000 |  | 1342
13410 | 10.97 | 0.344 |  |  | 48100.65 | GirthWeld | [10 empty] | 0.7 | 188.46 |  |  |  | 1160 | 65000 |  | 1342
13420 | 15.91 | 0.344 |  |  | 48111.62 | GirthWeld | [10 empty] | 0.7 | 188.05 |  |  |  | 1160 | 65000 |  | 1342
13430 | 39.99 | 0.344 |  |  | 48127.52 | GirthWeld | [10 empty] | 0.7 | 187.37 |  |  |  | 1160 | 65000 |  | 1342
13440 | 13.02 | 0.344 |  |  | 48167.51 | GirthWeld | [10 empty] | 0.7 | 185.46 |  |  |  | 1160 | 65000 |  | 1342
13450 | 40.17 | 0.344 |  |  | 48180.54 | GirthWeld | [10 empty] | 0.7 | 184.77 |  |  |  | 1160 | 65000 |  | 1342
13460 | 40.19 | 0.344 |  |  | 48220.7 | GirthWeld | [10 empty] | 0.7 | 180.11 |  |  |  | 1160 | 65000 |  | 1342
13470 | 40.11 | 0.344 |  |  | 48260.89 | GirthWeld | [10 empty] | 0.7 | 171.84 |  |  |  | 1160 | 65000 |  | 1342
13480 | 40.02 | 0.344 |  |  | 48301 | GirthWeld | [10 empty] | 0.7 | 158.21 |  |  |  | 1160 | 65000 |  | 1342
13490 | 40.03 | 0.344 |  |  | 48341.03 | GirthWeld | [10 empty] | 0.7 | 144.34 |  |  |  | 1160 | 65000 |  | 1342
13500 | 40.05 | 0.344 |  |  | 48381.05 | GirthWeld | [10 empty] | 0.7 | 131.85 |  |  |  | 1160 | 65000 |  | 1342
13510 | 40.08 | 0.344 |  |  | 48421.1 | GirthWeld | [10 empty] | 0.7 | 120.59 |  |  |  | 1160 | 65000 |  | 1342
13520 | 40.05 | 0.344 |  |  | 48461.19 | GirthWeld | [10 empty] | 0.7 | 113.17 |  |  |  | 1160 | 65000 |  | 1342
13530 | 39.91 | 0.344 |  |  | 48501.24 | GirthWeld | [10 empty] | 0.7 | 111.31 |  |  |  | 1160 | 65000 |  | 1342
13540 | 40.02 | 0.344 |  |  | 48541.15 | GirthWeld | [10 empty] | 0.7 | 110.81 |  |  |  | 1160 | 65000 |  | 1342
13550 | 8.29 | 0.344 |  |  | 48581.16 | GirthWeld | [10 empty] | 0.7 | 110.41 |  |  |  | 1160 | 65000 |  | 1342
13560 | 10.83 | 0.5 |  |  | 48589.45 | GirthWeld | [10 empty] | 1 | 110.53 |  |  |  | 1160 | 60000 |  | 1800
13560 |  |  |  |  | 48594.98 | Bend | [8 empty] | 5.8D - 32° - Over |  |  | 109.88
13570 | 7.87 | 0.344 |  |  | 48600.28 | GirthWeld | [9 empty] | 3 | 0.7 | 106.98 |  |  |  | 1160 | 65000 |  | 1342
13570 |  | 0.344 | -7.02 | 0.85 | 48607.3 | metal loss | External | 12 | 0.041 |  |  | 1.42 | 1.77 | 7:55 |  |  | 0.7 | 102.54 |  | MFL-A/XT |  | 1160 | 65000 |  | 1342
13570 |  | 0.344 | -7.6 | 0.27 | 48607.89 | metal loss | External | 14 | 0.048 |  |  | 1.06 | 5.79 | 5:49 | near girth weld |  | 0.7 | 102.18 |  | MFL-A/XT |  | 1160 | 65000 |  | 1342 | 1468.64 | 2039.17
13570 |  | 0.344 | -7.64 | 0.23 | 48607.92 | metal loss | External | 18 | 0.062 |  |  | 0.94 | 4.61 | 4:05 | near girth weld |  | 0.7 | 102.16 |  | MFL-A/XT |  | 1160 | 65000 |  | 1342 | 1468.01 | 2038.3
13580 | 10.88 | 0.5 |  |  | 48608.15 | GirthWeld | [10 empty] | 1 | 102.01 |  |  |  | 1160 | 60000 |  | 1800
13580 |  |  |  |  | 48613.4 | Bend | [8 empty] | 5.3D - 40° - Sag |  |  | 99.18
13590 | 27.58 | 0.344 |  |  | 48619.03 | GirthWeld | [10 empty] | 0.7 | 98.6 |  |  |  | 1160 | 65000 |  | 1342
13600 | 10.97 | 0.5 |  |  | 48646.6 | GirthWeld | [10 empty] | 0.7 | 99.31 |  |  |  | 1160 | 60000 |  | 1800
13600 |  |  |  |  | 48652.3 | Bend | [8 empty] | 5.9D - 31° - Sag |  |  | 100.17
13610 | 9.94 | 0.344 |  |  | 48657.57 | GirthWeld | [10 empty] | 0.7 | 103.2 |  |  |  | 1160 | 65000 |  | 1342
13620 | 8.97 | 0.5 |  |  | 48667.51 | GirthWeld | [10 empty] | 0.7 | 109.91 |  |  |  | 1160 | 60000 |  | 1800
13620 |  |  |  |  | 48671.93 | Bend | [8 empty] | 5.1D - 31° - Over |  |  | 112.62
13630 | 14.98 | 0.344 |  |  | 48676.48 | GirthWeld | [10 empty] | 1 | 113.9 |  |  |  | 1160 | 65000 |  | 1342
13640 | 40.14 | 0.344 |  |  | 48691.46 | GirthWeld | [10 empty] | 0.7 | 117.07 |  |  |  | 1160 | 65000 |  | 1342
13650 | 40.1 | 0.344 |  |  | 48731.61 | GirthWeld | [10 empty] | 0.7 | 127.8 |  |  |  | 1160 | 65000 |  | 1342
13660 | 40.04 | 0.344 |  |  | 48771.71 | GirthWeld | [10 empty] | 1 | 145.99 |  |  |  | 1160 | 65000 |  | 1342
13670 | 39.93 | 0.344 |  |  | 48811.75 | GirthWeld | [10 empty] | 1 | 165.67 |  |  |  | 1160 | 65000 |  | 1342
13680 | 20.02 | 0.344 |  |  | 48851.68 | GirthWeld | [10 empty] | 0.7 | 188.4 |  |  |  | 1160 | 65000 |  | 1342
13690 | 9.67 | 0.5 |  |  | 48871.7 | GirthWeld | [10 empty] | 0.7 | 200.1 |  |  |  | 1160 | 60000 |  | 1800
13690 |  |  |  |  | 48876.99 | Bend | [8 empty] | 5.4D - 27° - Over |  |  | 202.66
13700 | 29.29 | 0.344 |  |  | 48881.37 | GirthWeld | [9 empty] | 4 | 1 | 203.11 |  |  |  | 1160 | 65000 |  | 1342
13700 |  | 0.344 | -0.79 | 28.5 | 48882.16 | cluster | External | 59 | 0.203 |  |  | 2.75 | 2.39 | 5:14 |  |  | 1 | 203.14 |  |  |  | 1160 | 65000 |  | 1342 | 1276.7 | 1772.66 | 1285.87 | 1785.4 | 1417.4 | 1968.03 | 0.9 | 1.54
13700 |  | 0.344 | -0.8 | 28.49 | 48882.17 | metal loss | External | 12 | 0.041 |  |  | 0.43 | 0.67 | 6:05 |  |  | 1 | 203.14 |  | MFL-A/XT |  | 1160 | 65000 |  | 1342
13700 |  | 0.344 | -0.89 | 28.4 | 48882.26 | cluster | External | 43 | 0.148 |  |  | 1.92 | 1.34 | 6:20 |  |  | 1 | 203.14 |  |  |  | 1160 | 65000 |  | 1342 | 1396.14 | 1938.5 | 1450.84 | 2014.46 | 1498.42 | 2080.51 | 0.8 | 1.74
13700 |  | 0.344 | -0.99 | 28.3 | 48882.36 | metal loss | External | 13 | 0.045 |  |  | 0.79 | 1.22 | 5:53 |  |  | 1 | 203.15 |  | MFL-A/XT |  | 1160 | 65000 |  | 1342 | 1472.26 | 2044.19
13710 | 39.83 | 0.344 |  |  | 48910.66 | GirthWeld | [9 empty] | 1 | 1 | 204.62 |  |  |  | 1160 | 65000 |  | 1342
13710 |  | 0.344 | -24.33 | 15.5 | 48934.99 | Dent | N/A |  |  | 1.8 | 0.432 | 11.37 | 5.59 | 5:10 |  |  | 1 | 206.45 |  | MFL-A/XT |  | 1160 | 65000 |  | 1342
13720 | 40.07 | 0.344 |  |  | 48950.49 | GirthWeld | [10 empty] | 0.7 | 207.43 |  |  |  | 1160 | 65000 |  | 1342
13730 | 40.02 | 0.344 |  |  | 48990.55 | GirthWeld | [10 empty] | 0.7 | 209.28 |  |  |  | 1160 | 65000 |  | 1342
13740 | 40.02 | 0.344 |  |  | 49030.58 | GirthWeld | [10 empty] | 0.7 | 209.5 |  |  |  | 1160 | 65000 |  | 1342
13750 | 40.03 | 0.344 |  |  | 49070.6 | GirthWeld | [10 empty] | 0.7 | 209.37 |  |  |  | 1160 | 65000 |  | 1342
13760 | 40.01 | 0.344 |  |  | 49110.63 | GirthWeld | [10 empty] | 1 | 209.53 |  |  |  | 1160 | 65000 |  | 1342
13770 | 40.08 | 0.344 |  |  | 49150.64 | GirthWeld | [9 empty] | 1 | 0.7 | 210.38 |  |  |  | 1160 | 65000 |  | 1342
13770 |  | 0.344 | -22.95 | 17.13 | 49173.59 | Dent | N/A |  |  | 1.7 | 0.408 | 19.46 | 6.98 | 5:52 |  |  | 0.7 | 211.2 |  | MFL-A/XT |  | 1160 | 65000 |  | 1342
13780 | 17.61 | 0.344 |  |  | 49190.72 | GirthWeld | [10 empty] | 0.7 | 211.61 |  |  |  | 1160 | 65000 |  | 1342
13790 | 40.12 | 0.344 |  |  | 49208.33 | GirthWeld | [10 empty] | 0.7 | 211.93 |  |  |  | 1160 | 65000 |  | 1342
13800 | 40.1 | 0.344 |  |  | 49248.45 | GirthWeld | [10 empty] | 0.7 | 212.93 |  |  |  | 1160 | 65000 |  | 1342
13810 | 40.09 | 0.344 |  |  | 49288.55 | GirthWeld | [10 empty] | 0.7 | 213.44 |  |  |  | 1160 | 65000 |  | 1342
13820 | 40.1 | 0.344 |  |  | 49328.63 | GirthWeld | [10 empty] | 0.7 | 212.61 |  |  |  | 1160 | 65000 |  | 1342
13830 | 39.84 | 0.344 |  |  | 49368.73 | GirthWeld | [10 empty] | 0.7 | 210.99 |  |  |  | 1160 | 65000 |  | 1342
13840 | 40.14 | 0.344 |  |  | 49408.57 | GirthWeld | [10 empty] | 0.7 | 209.2 |  |  |  | 1160 | 65000 |  | 1342
13850 | 40.11 | 0.344 |  |  | 49448.71 | GirthWeld | [10 empty] | 0.7 | 207.37 |  |  |  | 1160 | 65000 |  | 1342
13860 | 39.84 | 0.344 |  |  | 49488.82 | GirthWeld | [10 empty] | 0.7 | 205.53 |  |  |  | 1160 | 65000 |  | 1342
13870 | 40.15 | 0.344 |  |  | 49528.66 | GirthWeld | [10 empty] | 0.7 | 203.44 |  |  |  | 1160 | 65000 |  | 1342
13880 | 40.14 | 0.344 |  |  | 49568.8 | GirthWeld | [10 empty] | 0.7 | 201.83 |  |  |  | 1160 | 65000 |  | 1342
13890 | 38.96 | 0.344 |  |  | 49608.95 | GirthWeld | [10 empty] | 0.7 | 201.13 |  |  |  | 1160 | 65000 |  | 1342
13900 | 40.1 | 0.344 |  |  | 49647.91 | GirthWeld | [10 empty] | 0.7 | 201.67 |  |  |  | 1160 | 65000 |  | 1342
13910 | 40.13 | 0.344 |  |  | 49688.01 | GirthWeld | [10 empty] | 0.7 | 202.61 |  |  |  | 1160 | 65000 |  | 1342
13920 | 40.1 | 0.344 |  |  | 49728.14 | GirthWeld | [10 empty] | 0.7 | 203.62 |  |  |  | 1160 | 65000 |  | 1342
13930 | 40.04 | 0.344 |  |  | 49768.24 | GirthWeld | [10 empty] | 0.7 | 204.96 |  |  |  | 1160 | 65000 |  | 1342
13940 | 40.03 | 0.344 |  |  | 49808.28 | GirthWeld | [10 empty] | 0.7 | 205.34 |  |  |  | 1160 | 65000 |  | 1342
13950 | 40.02 | 0.344 |  |  | 49848.31 | GirthWeld | [10 empty] | 0.7 | 205.15 |  |  |  | 1160 | 65000 |  | 1342
13960 | 40.01 | 0.344 |  |  | 49888.33 | GirthWeld | [10 empty] | 0.7 | 203.64 |  |  |  | 1160 | 65000 |  | 1342
13970 | 40.08 | 0.344 |  |  | 49928.34 | GirthWeld | [10 empty] | 1 | 199.71 |  |  |  | 1160 | 65000 |  | 1342
13980 | 40.07 | 0.344 |  |  | 49968.41 | GirthWeld | [10 empty] | 0.7 | 194.52 |  |  |  | 1160 | 65000 |  | 1342
13990 | 40.13 | 0.344 |  |  | 50008.49 | GirthWeld | [10 empty] | 0.7 | 188.41 |  |  |  | 1160 | 65000 |  | 1342
14000 | 40.11 | 0.344 |  |  | 50048.62 | GirthWeld | [10 empty] | 0.7 | 183.24 |  |  |  | 1160 | 65000 |  | 1342
14010 | 40.08 | 0.344 |  |  | 50088.73 | GirthWeld | [10 empty] | 1 | 178.04 |  |  |  | 1160 | 65000 |  | 1342
14020 | 40.04 | 0.344 |  |  | 50128.81 | GirthWeld | [9 empty] | 2 | 0.7 | 173.32 |  |  |  | 1160 | 65000 |  | 1342
14020 |  | 0.344 | -39.57 | 0.47 | 50168.38 | metal loss | External | 10 | 0.034 |  |  | 1.22 | 0.87 | 6:40 |  |  | 0.7 | 166.1 |  | MFL-A/XT |  | 1160 | 65000 |  | 1342
14020 |  | 0.344 | -39.57 | 0.47 | 50168.38 | metal loss | External | 23 | 0.079 |  |  | 0.71 | 1.38 | 5:22 |  |  | 0.7 | 166.1 |  | MFL-A/XT |  | 1160 | 65000 |  | 1342 | 1469.96 | 2041 | 1541.58 | 2140.44 | 1542.1 | 2141.17 | 0.75 | 1.85
14030 | 40.18 | 0.344 |  |  | 50168.85 | GirthWeld | [10 empty] | 0.7 | 166.01 |  |  |  | 1160 | 65000 |  | 1342
14040 | 40.04 | 0.344 |  |  | 50209.02 | GirthWeld | [9 empty] | 4 | 0.7 | 159.13 |  |  |  | 1160 | 65000 |  | 1342
14040 |  | 0.344 | -37.63 | 2.41 | 50246.66 | metal loss | External | 11 | 0.038 |  |  | 1.14 | 1.89 | 9:40 |  |  | 0.7 | 148.68 |  | MFL-A/XT |  | 1160 | 65000 |  | 1342
14040 |  | 0.344 | -37.83 | 2.21 | 50246.85 | metal loss | External | 18 | 0.062 |  |  | 0.79 | 2.52 | 7:09 |  |  | 0.7 | 148.62 |  | MFL-A/XT |  | 1160 | 65000 |  | 1342 | 1470.54 | 2041.81
14040 |  | 0.344 | -37.86 | 2.18 | 50246.88 | metal loss | External | 22 | 0.076 |  |  | 0.71 | 1.5 | 8:00 |  |  | 0.7 | 148.61 |  | MFL-A/XT |  | 1160 | 65000 |  | 1342 | 1470.28 | 2041.44 | 1541.95 | 2140.96 | 1542.4 | 2141.58 | 0.75 | 1.85
14040 |  | 0.344 | -37.94 | 2.1 | 50246.97 | metal loss | External | 24 | 0.083 |  |  | 0.63 | 1.14 | 11:19 |  |  | 0.7 | 148.58 |  | MFL-A/XT |  | 1160 | 65000 |  | 1342 | 1471.06 | 2042.53 | 1542.79 | 2142.13 | 1543.26 | 2142.78 | 0.75 | 1.85
14050 | 9.66 | 0.5 |  |  | 50249.06 | GirthWeld | [10 empty] | 0.7 | 147.95 |  |  |  | 1160 | 60000 |  | 1800
14050 |  |  |  |  | 50254.44 | Bend | [8 empty] | 5.9D - 26° - Sag |  |  | 146.87
14060 | 40.54 | 0.344 |  |  | 50258.72 | GirthWeld | [9 empty] | 33 | 0.7 | 147.83 |  |  |  | 1160 | 65000 |  | 1342
14060 |  | 0.344 | -0.88 | 39.67 | 50259.59 | metal loss | External | 13 | 0.045 |  |  | 0.67 | 2.52 | 6:46 |  |  | 0.7 | 148.05 |  | MFL-A/XT |  | 1160 | 65000 |  | 1342 | 1473.24 | 2045.55
14060 |  | 0.344 | -6.05 | 34.49 | 50264.77 | metal loss | External | 14 | 0.048 |  |  | 1.34 | 1.77 | 10:56 |  |  | 0.7 | 149.39 |  | MFL-A/XT |  | 1160 | 65000 |  | 1342 | 1464.52 | 2033.45
14060 |  | 0.344 | -7.47 | 33.07 | 50266.19 | metal loss | External | 11 | 0.038 |  |  | 1.5 | 2.28 | 10:51 |  |  | 0.7 | 149.76 |  | MFL-A/XT |  | 1160 | 65000 |  | 1342
14060 |  | 0.344 | -9.05 | 31.5 | 50267.77 | metal loss | External | 14 | 0.048 |  |  | 1.81 | 1.89 | 11:06 |  |  | 0.7 | 150.17 |  | MFL-A/XT |  | 1160 | 65000 |  | 1342 | 1456.85 | 2022.8
14060 |  | 0.344 | -10.4 | 30.15 | 50269.11 | metal loss | External | 13 | 0.045 |  |  | 1.3 | 1.97 | 8:43 |  |  | 0.7 | 150.5 |  | MFL-A/XT |  | 1160 | 65000 |  | 1342 | 1466.1 | 2035.64
14060 |  | 0.344 | -10.56 | 29.98 | 50269.28 | metal loss | External | 12 | 0.041 |  |  | 1.69 | 2.01 | 11:04 |  |  | 0.7 | 150.54 |  | MFL-A/XT |  | 1160 | 65000 |  | 1342
14060 |  | 0.344 | -10.85 | 29.69 | 50269.57 | metal loss | External | 11 | 0.038 |  |  | 0.51 | 1.1 | 8:45 |  |  | 0.7 | 150.61 |  | MFL-A/XT |  | 1160 | 65000 |  | 1342
14060 |  | 0.344 | -10.85 | 29.69 | 50269.57 | metal loss | External | 11 | 0.038 |  |  | 1.18 | 1.58 | 11:02 |  |  | 0.7 | 150.61 |  | MFL-A/XT |  | 1160 | 65000 |  | 1342
14060 |  | 0.344 | -10.95 | 29.59 | 50269.67 | metal loss | External | 12 | 0.041 |  |  | 1.38 | 1.42 | 8:37 |  |  | 0.7 | 150.64 |  | MFL-A/XT |  | 1160 | 65000 |  | 1342
14060 |  | 0.344 | -11.15 | 29.39 | 50269.87 | metal loss | External | 10 | 0.034 |  |  | 1.22 | 1.61 | 4:12 |  |  | 0.7 | 150.69 |  | MFL-A/XT |  | 1160 | 65000 |  | 1342
14060 |  | 0.344 | -11.72 | 28.82 | 50270.44 | metal loss | External | 10 | 0.034 |  |  | 1.1 | 1.58 | 8:38 |  |  | 0.7 | 150.82 |  | MFL-A/XT |  | 1160 | 65000 |  | 1342
14060 |  | 0.344 | -11.83 | 28.71 | 50270.55 | metal loss | External | 10 | 0.034 |  |  | 2.01 | 2.6 | 10:34 |  |  | 0.7 | 150.85 |  | MFL-A/XT |  | 1160 | 65000 |  | 1342
14060 |  | 0.344 | -12.26 | 28.29 | 50270.98 | metal loss | External | 12 | 0.041 |  |  | 0.94 | 1.38 | 8:33 |  |  | 0.7 | 150.94 |  | MFL-A/XT |  | 1160 | 65000 |  | 1342
14060 |  | 0.344 | -12.56 | 27.99 | 50271.28 | metal loss | External | 17 | 0.058 |  |  | 1.26 | 1.97 | 8:45 |  |  | 0.7 | 151.01 |  | MFL-A/XT |  | 1160 | 65000 |  | 1342 | 1463.29 | 2031.74
14060 |  | 0.344 | -13.08 | 27.46 | 50271.8 | metal loss | External | 13 | 0.045 |  |  | 1.22 | 1.65 | 11:06 |  |  | 0.7 | 151.13 |  | MFL-A/XT |  | 1160 | 65000 |  | 1342 | 1467.24 | 2037.22
14060 |  | 0.344 | -13.1 | 27.45 | 50271.82 | metal loss | External | 17 | 0.058 |  |  | 1.53 | 2.28 | 8:44 |  |  | 0.7 | 151.14 |  | MFL-A/XT |  | 1160 | 65000 |  | 1342 | 1457.97 | 2024.36
14060 |  | 0.344 | -13.35 | 27.19 | 50272.07 | metal loss | External | 15 | 0.052 |  |  | 1.38 | 1.61 | 11:07 |  |  | 0.7 | 151.19 |  | MFL-A/XT |  | 1160 | 65000 |  | 1342 | 1463.2 | 2031.62
14060 |  | 0.344 | -13.67 | 26.88 | 50272.39 | metal loss | External | 21 | 0.072 |  |  | 0.87 | 1.42 | 8:46 |  |  | 0.7 | 151.26 |  | MFL-A/XT |  | 1160 | 65000 |  | 1342 | 1467.78 | 2037.98 | 1539.17 | 2137.1 | 1539.74 | 2137.9 | 0.75 | 1.84
14060 |  | 0.344 | -13.85 | 26.7 | 50272.56 | cluster | External | 18 | 0.062 |  |  | 2.42 | 6.58 | 10:58 |  |  | 0.7 | 151.3 |  |  |  | 1160 | 65000 |  | 1342 | 1436.29 | 1994.25
14060 |  | 0.344 | -13.88 | 26.66 | 50272.6 | cluster | External | 24 | 0.083 |  |  | 1.72 | 1.55 | 8:31 |  |  | 0.7 | 151.31 |  |  |  | 1160 | 65000 |  | 1342 | 1443.26 | 2003.93 | 1510.78 | 2097.68 | 1520.76 | 2111.54 | 0.77 | 1.81
14060 |  | 0.344 | -14.47 | 26.08 | 50273.19 | metal loss | External | 11 | 0.038 |  |  | 0.47 | 0.75 | 8:43 |  |  | 0.7 | 151.43 |  | MFL-A/XT |  | 1160 | 65000 |  | 1342
14060 |  | 0.344 | -14.47 | 26.07 | 50273.19 | metal loss | External | 14 | 0.048 |  |  | 2.24 | 0.59 | 8:55 |  |  | 0.7 | 151.43 |  | MFL-A/XT |  | 1160 | 65000 |  | 1342 | 1449.32 | 2012.34
14060 |  | 0.344 | -14.55 | 25.99 | 50273.27 | metal loss | External | 12 | 0.041 |  |  | 0.83 | 0.91 | 8:39 |  |  | 0.7 | 151.45 |  | MFL-A/XT |  | 1160 | 65000 |  | 1342
14060 |  | 0.344 | -14.56 | 25.98 | 50273.28 | metal loss | External | 18 | 0.062 |  |  | 0.79 | 1.26 | 9:18 |  |  | 0.7 | 151.45 |  | MFL-A/XT |  | 1160 | 65000 |  | 1342 | 1470.54 | 2041.81
14060 |  |  |  |  | 50273.51 | Attachment | [7 empty] | 6:00 | Repair Marker 2012 Dig #36 Recoat |  |  | 151.5
14060 |  | 0.344 | -14.96 | 25.58 | 50273.68 | metal loss | External | 17 | 0.058 |  |  | 0.71 | 1.3 | 8:42 | Recoat |  | 0.7 | 151.54 |  | MFL-A/XT |  | 1160 | 65000 |  | 1342 | 1471.79 | 2043.55
14060 |  | 0.344 | -15.44 | 25.1 | 50274.16 | metal loss | External | 16 | 0.055 |  |  | 1.3 | 1.61 | 4:14 | Recoat |  | 0.7 | 151.64 |  | MFL-A/XT |  | 1160 | 65000 |  | 1342 | 1463.51 | 2032.05
14060 |  | 0.344 | -16.02 | 24.53 | 50274.74 | metal loss | External | 11 | 0.038 |  |  | 0.67 | 1.22 | 1:57 | Recoat |  | 0.7 | 151.76 |  | MFL-A/XT |  | 1160 | 65000 |  | 1342
14060 |  | 0.344 | -16.29 | 24.25 | 50275.01 | metal loss | External | 20 | 0.069 |  |  | 2.17 | 1.58 | 2:43 | Recoat |  | 0.7 | 151.81 |  | MFL-A/XT |  | 1160 | 65000 |  | 1342 | 1438.24 | 1996.95 | 1504.84 | 2089.43 | 1507.08 | 2092.54 | 0.77 | 1.8
14060 |  | 0.344 | -16.6 | 23.94 | 50275.32 | metal loss | External | 19 | 0.065 |  |  | 2.21 | 1.18 | 2:08 | Recoat |  | 0.7 | 151.87 |  | MFL-A/XT |  | 1160 | 65000 |  | 1342 | 1439.48 | 1998.68
14060 |  | 0.344 | -16.69 | 23.86 | 50275.41 | metal loss | External | 18 | 0.062 |  |  | 1.22 | 1.53 | 4:06 | Recoat |  | 0.7 | 151.89 |  | MFL-A/XT |  | 1160 | 65000 |  | 1342 | 1463.13 | 2031.51
14060 |  | 0.344 | -16.97 | 23.57 | 50275.69 | metal loss | External | 10 | 0.034 |  |  | 1.06 | 1.26 | 4:08 | Recoat |  | 0.7 | 151.95 |  | MFL-A/XT |  | 1160 | 65000 |  | 1342
14060 |  | 0.344 | -17.03 | 23.52 | 50275.75 | metal loss | External | 11 | 0.038 |  |  | 0.63 | 0.98 | 4:38 | Recoat |  | 0.7 | 151.96 |  | MFL-A/XT |  | 1160 | 65000 |  | 1342
14060 |  |  |  |  | 50276.01 | Area Start Sleeve | [8 empty] | 2012 Dig #36 |  |  | 152.01
14060 |  |  |  |  | 50280.84 | Area End Sleeve | [8 empty] | 2012 Dig #36 |  |  | 152.86
14060 |  |  |  |  | 50282.01 | Area Start Composite Wrap | [8 empty] | Repair Marker @12:00 |  |  | 153.05
14060 |  | 0.344 | -24.17 | 16.37 | 50282.89 | metal loss | External | 59 | 0.203 |  |  | 0.67 | 1.14 | 4:58 | Repaired? |  | 0.7 | 153.18 |  | MFL-A/XT |  | 1160 | 65000 |  | 1342 | 1456.2 | 2021.89 | 1522.89 | 2114.49 | 1527.88 | 2121.42 | 0.76 | 1.82
14060 |  |  |  |  | 50283.46 | Area End Composite Wrap | [8 empty] | Repair Marker @12:00 |  |  | 153.26
14060 |  |  |  |  | 50284.59 | Attachment | [7 empty] | 6:00 | Repair Marker 2012 Dig #36 Recoat |  |  | 153.42
14070 | 16.91 | 0.344 |  |  | 50299.26 | GirthWeld | [10 empty] | 0.7 | 154.96 |  |  |  | 1160 | 65000 |  | 1342
14080 | 39.99 | 0.344 |  |  | 50316.17 | GirthWeld | [10 empty] | 0.7 | 156.6 |  |  |  | 1160 | 65000 |  | 1342
14090 | 40.06 | 0.344 |  |  | 50356.17 | GirthWeld | [10 empty] | 0.7 | 158.98 |  |  |  | 1160 | 65000 |  | 1342
14100 | 40.07 | 0.344 |  |  | 50396.23 | GirthWeld | [10 empty] | 0.7 | 159.62 |  |  |  | 1160 | 65000 |  | 1342
14100 |  |  |  |  | 50424.84 | AGM | [8 empty] | AGM#20 AT PLM/ ON ROW |  |  | 159.06
14110 | 40.08 | 0.344 |  |  | 50436.3 | GirthWeld | [9 empty] | 1 | 1 | 158.76 |  |  |  | 1160 | 65000 |  | 1342
14110 |  | 0.344 | -39.22 | 0.87 | 50475.51 | metal loss | External | 13 | 0.045 |  |  | 0.51 | 1.42 | 6:59 |  |  | 1 | 157.61 |  | MFL-A/XT |  | 1160 | 65000 |  | 1342 | 1474.43 | 2047.21
14120 | 36.36 | 0.344 |  |  | 50476.38 | GirthWeld | [10 empty] | 0.7 | 157.58 |  |  |  | 1160 | 65000 |  | 1342
14130 | 40.03 | 0.344 |  |  | 50512.74 | GirthWeld | [10 empty] | 0.7 | 156.36 |  |  |  | 1160 | 65000 |  | 1342
14140 | 40.09 | 0.344 |  |  | 50552.77 | GirthWeld | [10 empty] | 0.7 | 154.51 |  |  |  | 1160 | 65000 |  | 1342
14150 | 39.9 | 0.344 |  |  | 50592.86 | GirthWeld | [10 empty] | 0.7 | 152.63 |  |  |  | 1160 | 65000 |  | 1342
14160 | 40.07 | 0.344 |  |  | 50632.76 | GirthWeld | [10 empty] | 0.7 | 150.65 |  |  |  | 1160 | 65000 |  | 1342
14170 | 40.05 | 0.344 |  |  | 50672.84 | GirthWeld | [10 empty] | 1 | 149.19 |  |  |  | 1160 | 65000 |  | 1342
14180 | 40.04 | 0.344 |  |  | 50712.88 | GirthWeld | [10 empty] | 1 | 147.67 |  |  |  | 1160 | 65000 |  | 1342
14190 | 40.08 | 0.344 |  |  | 50752.92 | GirthWeld | [10 empty] | 0.7 | 145.63 |  |  |  | 1160 | 65000 |  | 1342
14200 | 40.07 | 0.344 |  |  | 50793 | GirthWeld | [9 empty] | 2 | 0.7 | 143.5 |  |  |  | 1160 | 65000 |  | 1342
14200 |  | 0.344 | -27.9 | 12.17 | 50820.9 | metal loss manufacturing | N/A | 12 | 0.041 |  |  | 0.39 | 0.59 | 10:00 |  |  | 0.7 | 141.54 |  | MFL-A/XT |  | 1160 | 65000 |  | 1342
14200 |  | 0.344 | -28.08 | 12 | 50821.08 | metal loss manufacturing | N/A | 19 | 0.065 |  |  | 0.35 | 0.71 | 6:31 |  |  | 0.7 | 141.53 |  | MFL-A/XT |  | 1160 | 65000 |  | 1342
14210 | 40.1 | 0.344 |  |  | 50833.08 | GirthWeld | [10 empty] | 0.7 | 140.45 |  |  |  | 1160 | 65000 |  | 1342
14220 | 40.04 | 0.344 |  |  | 50873.18 | GirthWeld | [10 empty] | 0.7 | 136.65 |  |  |  | 1160 | 65000 |  | 1342
14230 | 40.06 | 0.344 |  |  | 50913.22 | GirthWeld | [10 empty] | 0.7 | 133.25 |  |  |  | 1160 | 65000 |  | 1342
14230 |  |  |  |  | 50939.78 | Attachment | [7 empty] | 6:00 | Repair Marker |  |  | 131.08
14230 |  |  |  |  | 50940.45 | Area Start Sleeve | [8 empty] | 2012 Dig #37 |  |  | 131.02
14230 |  |  |  |  | 50942.44 | Area End Sleeve | [8 empty] | 2012 Dig #37 |  |  | 130.84
14230 |  |  |  |  | 50943.39 | Attachment | [7 empty] | 6:00 | Repair Marker |  |  | 130.74
14240 | 39.49 | 0.344 |  |  | 50953.27 | GirthWeld | [10 empty] | 0.7 | 129.6 |  |  |  | 1160 | 65000 |  | 1342
14250 | 40 | 0.344 |  |  | 50992.77 | GirthWeld | [10 empty] | 0.7 | 124.35 |  |  |  | 1160 | 65000 |  | 1342
14260 | 40.03 | 0.344 |  |  | 51032.76 | GirthWeld | [10 empty] | 0.7 | 116.88 |  |  |  | 1160 | 65000 |  | 1342
14270 | 40.07 | 0.344 |  |  | 51072.79 | GirthWeld | [10 empty] | 1 | 112.95 |  |  |  | 1160 | 65000 |  | 1342
14280 | 40.14 | 0.344 |  |  | 51112.86 | GirthWeld | [10 empty] | 0.7 | 109.47 |  |  |  | 1160 | 65000 |  | 1342
14290 | 39.9 | 0.344 |  |  | 51153.01 | GirthWeld | [10 empty] | 1 | 104.03 |  |  |  | 1160 | 65000 |  | 1342
14300 | 38.93 | 0.344 |  |  | 51192.91 | GirthWeld | [9 empty] | 1 | 0.7 | 97.43 |  |  |  | 1160 | 65000 |  | 1342
14300 |  | 0.344 | -11.05 | 27.88 | 51203.96 | metal loss manufacturing | N/A | 14 | 0.048 |  |  | 0.35 | 0.63 | 10:34 |  |  | 0.7 | 95.52 |  | MFL-A/XT |  | 1160 | 65000 |  | 1342
14310 | 40.21 | 0.344 |  |  | 51231.84 | GirthWeld | [9 empty] | 8 | 0.7 | 90.5 |  |  |  | 1160 | 65000 |  | 1342
14310 |  | 0.344 | -39.37 | 0.84 | 51271.21 | cluster | External | 22 | 0.076 |  |  | 1.26 | 5.26 | 7:26 |  |  | 0.7 | 84.58 |  |  |  | 1160 | 65000 |  | 1342 | 1458.89 | 2025.63 | 1529.06 | 2123.07 | 1529.63 | 2123.85 | 0.76 | 1.83
14310 |  | 0.344 | -39.38 | 0.84 | 51271.22 | metal loss | External | 12 | 0.041 |  |  | 0.75 | 0.71 | 6:52 |  |  | 0.7 | 84.58 |  | MFL-A/XT |  | 1160 | 65000 |  | 1342
14310 |  | 0.344 | -39.6 | 0.61 | 51271.44 | metal loss | External | 11 | 0.038 |  |  | 0.75 | 2.17 | 5:14 |  |  | 0.7 | 84.55 |  | MFL-A/XT |  | 1160 | 65000 |  | 1342
14310 |  | 0.344 | -39.83 | 0.38 | 51271.67 | metal loss | External | 15 | 0.052 |  |  | 0.51 | 0.79 | 6:21 |  |  | 0.7 | 84.52 |  | MFL-A/XT |  | 1160 | 65000 |  | 1342 | 1474.13 | 2046.79
14310 |  | 0.344 | -39.93 | 0.28 | 51271.78 | metal loss | External | 12 | 0.041 |  |  | 0.55 | 0.75 | 8:15 |  |  | 0.7 | 84.51 |  | MFL-A/XT |  | 1160 | 65000 |  | 1342
14310 |  | 0.344 | -40 | 0.22 | 51271.84 | metal loss | External | 25 | 0.086 |  |  | 0.75 | 5.12 | 3:56 | near girth weld |  | 0.7 | 84.5 |  | MFL-A/XT |  | 1160 | 65000 |  | 1342 | 1468.63 | 2039.15 | 1540.04 | 2138.31 | 1540.78 | 2139.34 | 0.75 | 1.84
14310 |  | 0.344 | -40 | 0.21 | 51271.84 | metal loss | External | 14 | 0.048 |  |  | 0.91 | 6.81 | 5:36 | near girth weld |  | 0.7 | 84.5 |  | MFL-A/XT |  | 1160 | 65000 |  | 1342 | 1470.45 | 2041.68
14310 |  | 0.344 | -40.11 | 0.11 | 51271.95 | metal loss | External | 10 | 0.034 |  |  | 0.59 | 10.08 | 6:18 | affecting girth weld |  | 0.7 | 84.49 |  | MFL-A/XT |  | 1160 | 65000 |  | 1342
14320 | 7.25 | 0.5 |  |  | 51272.06 | GirthWeld | [10 empty] | 0.7 | 84.48 |  |  |  | 1160 | 60000 |  | 1800
14320 |  |  |  |  | 51276.11 | Bend | [8 empty] | 5.5D - 17° - Over |  |  | 83.7
14330 | 13.76 | 0.344 |  |  | 51279.3 | GirthWeld | [10 empty] | 0.7 | 82.36 |  |  |  | 1160 | 65000 |  | 1342
14340 | 12.46 | 0.5 |  |  | 51293.06 | GirthWeld | [10 empty] | 1 | 76.32 |  |  |  | 1160 | 60000 |  | 1800
14340 |  |  |  |  | 51299.86 | Bend | [8 empty] | 5.9D - 39° - Sag |  |  | 74.48
14350 | 11 | 0.344 |  |  | 51305.52 | GirthWeld | [10 empty] | 0.7 | 75.96 |  |  |  | 1160 | 65000 |  | 1342
14360 | 7.23 | 0.5 |  |  | 51316.52 | GirthWeld | [10 empty] | 0.7 | 80.49 |  |  |  | 1160 | 60000 |  | 1800
14360 |  |  |  |  | 51319.96 | Bend | [8 empty] | 4.8D - 23° - Over |  |  | 81.73
14370 | 40.41 | 0.344 |  |  | 51323.75 | GirthWeld | [10 empty] | 0.7 | 82.14 |  |  |  | 1160 | 65000 |  | 1342
14380 | 39.32 | 0.344 |  |  | 51364.16 | GirthWeld | [10 empty] | 0.7 | 86.52 |  |  |  | 1160 | 65000 |  | 1342
14390 | 10.84 | 0.344 |  |  | 51403.48 | GirthWeld | [10 empty] | 0.7 | 91.92 |  |  |  | 1160 | 65000 |  | 1342
14400 | 31.83 | 0.344 |  |  | 51414.32 | GirthWeld | [10 empty] | 0.7 | 93.47 |  |  |  | 1160 | 65000 |  | 1342
14410 | 29.58 | 0.344 |  |  | 51446.15 | GirthWeld | [10 empty] | 0.7 | 98.13 |  |  |  | 1160 | 65000 |  | 1342
14420 | 10.49 | 0.344 |  |  | 51475.73 | GirthWeld | [10 empty] | 0.7 | 100.33 |  |  |  | 1160 | 65000 |  | 1342
14430 | 40.08 | 0.344 |  |  | 51486.22 | GirthWeld | [10 empty] | 0.7 | 100.84 |  |  |  | 1160 | 65000 |  | 1342
14440 | 40.25 | 0.344 |  |  | 51526.3 | GirthWeld | [10 empty] | 1 | 101.6 |  |  |  | 1160 | 65000 |  | 1342
14450 | 40.26 | 0.344 |  |  | 51566.55 | GirthWeld | [10 empty] | 0.7 | 96.45 |  |  |  | 1160 | 65000 |  | 1342
14460 | 11.57 | 0.5 |  |  | 51606.81 | GirthWeld | [10 empty] | 1 | 82.3 |  |  |  | 1160 | 60000 |  | 1800
14460 |  |  |  |  | 51613 | Bend | [8 empty] | 5.8D - 35° - Sag |  |  | 80.82
14470 | 40.41 | 0.344 |  |  | 51618.37 | GirthWeld | [9 empty] | 3 | 0.7 | 82.2 |  |  |  | 1160 | 65000 |  | 1342
14470 |  | 0.344 | -21.63 | 18.78 | 51640 | cluster | External | 71 | 0.244 |  |  | 0.88 | 4.48 | 11:35 |  |  | 0.7 | 90.01 |  |  |  | 1160 | 65000 |  | 1342 | 1431.83 | 1988.06 | 1486.67 | 2064.2 | 1508.11 | 2093.97 | 0.78 | 1.78
14470 |  | 0.344 | -21.9 | 18.51 | 51640.27 | metal loss | External | 57 | 0.196 |  |  | 0.83 | 1.34 | 12:09 |  |  | 0.7 | 90.11 |  | MFL-A/XT |  | 1160 | 65000 |  | 1342 | 1448.11 | 2010.67 | 1512.87 | 2100.59 | 1519.56 | 2109.87 | 0.77 | 1.81
14470 |  | 0.344 | -24.25 | 16.15 | 51642.63 | metal loss | External | 10 | 0.034 |  |  | 0.83 | 1.26 | 5:27 |  |  | 0.7 | 90.95 |  | MFL-A/XT |  | 1160 | 65000 |  | 1342
14480 | 18.52 | 0.344 |  |  | 51658.78 | GirthWeld | [10 empty] | 1 | 96.69 |  |  |  | 1160 | 65000 |  | 1342
14490 | 13.08 | 0.344 |  |  | 51677.3 | GirthWeld | [10 empty] | 0.7 | 102.34 |  |  |  | 1160 | 65000 |  | 1342
14500 | 26.56 | 0.344 |  |  | 51690.38 | GirthWeld | [9 empty] | 1 | 0.7 | 105.39 |  |  |  | 1160 | 65000 |  | 1342
14500 |  | 0.344 | -1.26 | 25.31 | 51691.64 | metal loss | External | 20 | 0.069 |  |  | 0.83 | 1.42 | 6:20 |  |  | 0.7 | 105.61 |  | MFL-A/XT |  | 1160 | 65000 |  | 1342 | 1469.05 | 2039.74 | 1540.61 | 2139.09 | 1541.02 | 2139.67 | 0.75 | 1.84
14510 | 39.61 | 0.344 |  |  | 51716.94 | GirthWeld | [10 empty] | 0.7 | 109.59 |  |  |  | 1160 | 65000 |  | 1342
14520 | 19.9 | 0.344 |  |  | 51756.55 | GirthWeld | [10 empty] | 0.7 | 114.46 |  |  |  | 1160 | 65000 |  | 1342
14530 | 28.21 | 0.344 |  |  | 51776.45 | GirthWeld | [10 empty] | 0.7 | 116.38 |  |  |  | 1160 | 65000 |  | 1342
14540 | 39.93 | 0.344 |  |  | 51804.66 | GirthWeld | [10 empty] | 1 | 118.38 |  |  |  | 1160 | 65000 |  | 1342
14550 | 31.99 | 0.344 |  |  | 51844.58 | GirthWeld | [10 empty] | 1 | 120.06 |  |  |  | 1160 | 65000 |  | 1342
14560 | 40.08 | 0.344 |  |  | 51876.58 | GirthWeld | [10 empty] | 1 | 121.55 |  |  |  | 1160 | 65000 |  | 1342
14570 | 32.94 | 0.344 |  |  | 51916.65 | GirthWeld | [10 empty] | 0.7 | 123.08 |  |  |  | 1160 | 65000 |  | 1342
14580 | 23.52 | 0.344 |  |  | 51949.59 | GirthWeld | [10 empty] | 0.7 | 124.21 |  |  |  | 1160 | 65000 |  | 1342
14590 | 40.03 | 0.344 |  |  | 51973.11 | GirthWeld | [9 empty] | 1 | 0.7 | 125.12 |  |  |  | 1160 | 65000 |  | 1342
14590 |  | 0.344 | -1.35 | 38.68 | 51974.46 | metal loss | External | 10 | 0.034 |  |  | 0.51 | 0.94 | 7:00 |  |  | 0.7 | 125.16 |  | MFL-A/XT |  | 1160 | 65000 |  | 1342
14600 | 40 | 0.344 |  |  | 52013.14 | GirthWeld | [10 empty] | 0.7 | 126.17 |  |  |  | 1160 | 65000 |  | 1342
14610 | 40.01 | 0.344 |  |  | 52053.14 | GirthWeld | [10 empty] | 0.7 | 127.46 |  |  |  | 1160 | 65000 |  | 1342
14620 | 40.06 | 0.344 |  |  | 52093.15 | GirthWeld | [10 empty] | 0.7 | 128.15 |  |  |  | 1160 | 65000 |  | 1342
14630 | 40.01 | 0.344 |  |  | 52133.21 | GirthWeld | [10 empty] | 0.7 | 127.9 |  |  |  | 1160 | 65000 |  | 1342
14640 | 39.87 | 0.344 |  |  | 52173.21 | GirthWeld | [10 empty] | 0.7 | 127.59 |  |  |  | 1160 | 65000 |  | 1342
14650 | 40.03 | 0.344 |  |  | 52213.09 | GirthWeld | [9 empty] | 2 | 1 | 127.49 |  |  |  | 1160 | 65000 |  | 1342
14650 |  | 0.344 | -38.78 | 1.25 | 52251.87 | metal loss | External | 15 | 0.052 |  |  | 2.05 | 2.28 | 7:58 |  |  | 1 | 127.48 |  | MFL-A/XT |  | 1160 | 65000 |  | 1342 | 1450.85 | 2014.47
14650 |  | 0.344 | -38.8 | 1.23 | 52251.88 | metal loss | External | 12 | 0.041 |  |  | 1.97 | 0.98 | 7:29 |  |  | 1 | 127.48 |  | MFL-A/XT |  | 1160 | 65000 |  | 1342
14660 | 40.05 | 0.344 |  |  | 52253.12 | GirthWeld | [10 empty] | 0.7 | 127.48 |  |  |  | 1160 | 65000 |  | 1342
14670 | 40.06 | 0.344 |  |  | 52293.16 | GirthWeld | [10 empty] | 0.7 | 127.64 |  |  |  | 1160 | 65000 |  | 1342
14680 | 40.1 | 0.344 |  |  | 52333.22 | GirthWeld | [10 empty] | 0.7 | 129.14 |  |  |  | 1160 | 65000 |  | 1342
14690 | 40.02 | 0.344 |  |  | 52373.33 | GirthWeld | [10 empty] | 0.7 | 130.88 |  |  |  | 1160 | 65000 |  | 1342
14700 | 40.09 | 0.344 |  |  | 52413.34 | GirthWeld | [10 empty] | 1 | 132.88 |  |  |  | 1160 | 65000 |  | 1342
14710 | 39.98 | 0.344 |  |  | 52453.44 | GirthWeld | [10 empty] | 0.7 | 134.23 |  |  |  | 1160 | 65000 |  | 1342
14720 | 40.03 | 0.344 |  |  | 52493.41 | GirthWeld | [10 empty] | 0.7 | 135.99 |  |  |  | 1160 | 65000 |  | 1342
14730 | 40.1 | 0.344 |  |  | 52533.44 | GirthWeld | [10 empty] | 0.7 | 137.66 |  |  |  | 1160 | 65000 |  | 1342
14740 | 40.1 | 0.344 |  |  | 52573.54 | GirthWeld | [10 empty] | 0.7 | 139.53 |  |  |  | 1160 | 65000 |  | 1342
14750 | 40.07 | 0.344 |  |  | 52613.65 | GirthWeld | [10 empty] | 0.7 | 141.75 |  |  |  | 1160 | 65000 |  | 1342
14760 | 40.14 | 0.344 |  |  | 52653.72 | GirthWeld | [10 empty] | 0.7 | 143.88 |  |  |  | 1160 | 65000 |  | 1342
14770 | 40.16 | 0.344 |  |  | 52693.86 | GirthWeld | [10 empty] | 0.7 | 145.67 |  |  |  | 1160 | 65000 |  | 1342
14780 | 40.11 | 0.344 |  |  | 52734.02 | GirthWeld | [10 empty] | 0.7 | 147.67 |  |  |  | 1160 | 65000 |  | 1342
14790 | 40.13 | 0.344 |  |  | 52774.13 | GirthWeld | [10 empty] | 0.7 | 150.2 |  |  |  | 1160 | 65000 |  | 1342
14800 | 40.03 | 0.344 |  |  | 52814.26 | GirthWeld | [10 empty] | 0.7 | 152.96 |  |  |  | 1160 | 65000 |  | 1342
14810 | 18.48 | 0.344 |  |  | 52854.29 | GirthWeld | [10 empty] | 0.7 | 156.17 |  |  |  | 1160 | 65000 |  | 1342
14820 | 40.09 | 0.344 |  |  | 52872.77 | GirthWeld | [10 empty] | 0.7 | 157.78 |  |  |  | 1160 | 65000 |  | 1342
14830 | 40.08 | 0.344 |  |  | 52912.86 | GirthWeld | [10 empty] | 1 | 160.89 |  |  |  | 1160 | 65000 |  | 1342
14840 | 40.11 | 0.344 |  |  | 52952.94 | GirthWeld | [10 empty] | 0.7 | 163.42 |  |  |  | 1160 | 65000 |  | 1342
14850 | 40.09 | 0.344 |  |  | 52993.05 | GirthWeld | [10 empty] | 0.7 | 166.09 |  |  |  | 1160 | 65000 |  | 1342
14860 | 40.02 | 0.344 |  |  | 53033.14 | GirthWeld | [10 empty] | 0.7 | 168.69 |  |  |  | 1160 | 65000 |  | 1342
14870 | 39.93 | 0.344 |  |  | 53073.16 | GirthWeld | [10 empty] | 0.7 | 171.31 |  |  |  | 1160 | 65000 |  | 1342
14870 |  |  |  |  | 53075.12 | AGM | [8 empty] | AGM#21 AT A/M LF 10/ ON ROW |  |  | 171.46
14880 | 39.94 | 0.344 |  |  | 53113.1 | GirthWeld | [10 empty] | 1 | 174.59 |  |  |  | 1160 | 65000 |  | 1342
14890 | 40 | 0.344 |  |  | 53153.04 | GirthWeld | [9 empty] | 1 | 0.7 | 179 |  |  |  | 1160 | 65000 |  | 1342
14890 |  | 0.344 | -39.09 | 0.92 | 53192.12 | metal loss | External | 22 | 0.076 |  |  | 0.87 | 4.05 | 6:36 |  |  | 0.7 | 184.78 |  | MFL-A/XT |  | 1160 | 65000 |  | 1342 | 1467.32 | 2037.33 | 1538.63 | 2136.35 | 1539.31 | 2137.29 | 0.75 | 1.84
14900 | 40.11 | 0.344 |  |  | 53193.04 | GirthWeld | [9 empty] | 2 | 0.7 | 184.91 |  |  |  | 1160 | 65000 |  | 1342
14900 |  | 0.344 | -0.8 | 39.31 | 53193.84 | metal loss | External | 10 | 0.034 |  |  | 0.94 | 2.76 | 8:55 |  |  | 0.7 | 185.03 |  | MFL-A/XT |  | 1160 | 65000 |  | 1342
14900 |  | 0.344 | -0.82 | 39.3 | 53193.86 | metal loss | External | 12 | 0.041 |  |  | 1.58 | 2.44 | 4:58 |  |  | 0.7 | 185.03 |  | MFL-A/XT |  | 1160 | 65000 |  | 1342
14910 | 40.1 | 0.344 |  |  | 53233.15 | GirthWeld | [9 empty] | 2 | 0.7 | 191.14 |  |  |  | 1160 | 65000 |  | 1342
14910 |  | 0.344 | -1.13 | 38.97 | 53234.28 | metal loss | External | 13 | 0.045 |  |  | 0.51 | 0.71 | 7:09 |  |  | 0.7 | 191.32 |  | MFL-A/XT |  | 1160 | 65000 |  | 1342 | 1474.43 | 2047.21
14910 |  | 0.344 | -31.1 | 8.99 | 53264.25 | Dent | N/A |  |  | 1.6 | 0.384 | 18.09 | 5.59 | 6:12 |  |  | 0.7 | 196.26 |  | MFL-A/XT |  | 1160 | 65000 |  | 1342
14920 | 39.96 | 0.344 |  |  | 53273.25 | GirthWeld | [9 empty] | 3 | 0.7 | 197.74 |  |  |  | 1160 | 65000 |  | 1342
14920 |  | 0.344 | -1.69 | 38.27 | 53274.94 | metal loss | External | 13 | 0.045 |  |  | 0.91 | 1.42 | 4:51 |  |  | 0.7 | 198.02 |  | MFL-A/XT |  | 1160 | 65000 |  | 1342 | 1471.02 | 2042.48
14920 |  | 0.344 | -1.99 | 37.97 | 53275.24 | metal loss | External | 10 | 0.034 |  |  | 0.63 | 1.1 | 5:10 |  |  | 0.7 | 198.06 |  | MFL-A/XT |  | 1160 | 65000 |  | 1342
14920 |  | 0.344 | -39.84 | 0.12 | 53313.09 | metal loss | External | 10 | 0.034 |  |  | 0.51 | 0.63 | 6:22 | affecting girth weld |  | 0.7 | 204.12 |  | MFL-A/XT |  | 1160 | 65000 |  | 1342
14930 | 39.95 | 0.344 |  |  | 53313.21 | GirthWeld | [10 empty] | 0.7 | 204.14 |  |  |  | 1160 | 65000 |  | 1342
14940 | 39.89 | 0.344 |  |  | 53353.16 | GirthWeld | [10 empty] | 0.7 | 210.37 |  |  |  | 1160 | 65000 |  | 1342
14950 | 39.98 | 0.344 |  |  | 53393.05 | GirthWeld | [10 empty] | 0.7 | 214.6 |  |  |  | 1160 | 65000 |  | 1342
14960 | 40.08 | 0.344 |  |  | 53433.03 | GirthWeld | [10 empty] | 0.7 | 217.18 |  |  |  | 1160 | 65000 |  | 1342
14970 | 40.12 | 0.344 |  |  | 53473.11 | GirthWeld | [10 empty] | 0.7 | 219.28 |  |  |  | 1160 | 65000 |  | 1342
14980 | 40.08 | 0.344 |  |  | 53513.23 | GirthWeld | [10 empty] | 0.7 | 221.35 |  |  |  | 1160 | 65000 |  | 1342
14990 | 40.02 | 0.344 |  |  | 53553.31 | GirthWeld | [10 empty] | 0.7 | 223.56 |  |  |  | 1160 | 65000 |  | 1342
15000 | 31.32 | 0.344 |  |  | 53593.33 | GirthWeld | [10 empty] | 0.7 | 225.84 |  |  |  | 1160 | 65000 |  | 1342
15010 | 40.12 | 0.344 |  |  | 53624.64 | GirthWeld | [10 empty] | 0.7 | 227.9 |  |  |  | 1160 | 65000 |  | 1342
15020 | 40.1 | 0.344 |  |  | 53664.76 | GirthWeld | [10 empty] | 0.7 | 226.68 |  |  |  | 1160 | 65000 |  | 1342
15030 | 40.05 | 0.344 |  |  | 53704.87 | GirthWeld | [10 empty] | 0.7 | 219.07 |  |  |  | 1160 | 65000 |  | 1342
15040 | 39.92 | 0.344 |  |  | 53744.92 | GirthWeld | [10 empty] | 0.7 | 205.62 |  |  |  | 1160 | 65000 |  | 1342
15050 | 40.04 | 0.344 |  |  | 53784.83 | GirthWeld | [9 empty] | 1 | 0.7 | 187.71 |  |  |  | 1160 | 65000 |  | 1342
15050 |  | 0.344 | -39.15 | 0.88 | 53823.99 | metal loss | External | 15 | 0.052 |  |  | 0.63 | 1.26 | 7:01 |  |  | 0.7 | 168.45 |  | MFL-A/XT |  | 1160 | 65000 |  | 1342 | 1473.08 | 2045.34
15060 | 32.43 | 0.344 |  |  | 53824.87 | GirthWeld | [10 empty] | 0.7 | 168.05 |  |  |  | 1160 | 65000 |  | 1342
15070 | 40 | 0.344 |  |  | 53857.3 | GirthWeld | [10 empty] | 0.7 | 153.93 |  |  |  | 1160 | 65000 |  | 1342
15080 | 39.92 | 0.344 |  |  | 53897.3 | GirthWeld | [10 empty] | 0.7 | 138.66 |  |  |  | 1160 | 65000 |  | 1342
15090 | 39.97 | 0.344 |  |  | 53937.23 | GirthWeld | [10 empty] | 0.7 | 128.37 |  |  |  | 1160 | 65000 |  | 1342
15100 | 40.04 | 0.344 |  |  | 53977.19 | GirthWeld | [10 empty] | 0.7 | 122.92 |  |  |  | 1160 | 65000 |  | 1342
15110 | 40.01 | 0.344 |  |  | 54017.23 | GirthWeld | [10 empty] | 0.7 | 121.05 |  |  |  | 1160 | 65000 |  | 1342
15120 | 40.07 | 0.344 |  |  | 54057.24 | GirthWeld | [10 empty] | 0.7 | 119.58 |  |  |  | 1160 | 65000 |  | 1342
15130 | 31.37 | 0.344 |  |  | 54097.31 | GirthWeld | [10 empty] | 0.7 | 117.16 |  |  |  | 1160 | 65000 |  | 1342
15140 | 40.32 | 0.344 |  |  | 54128.69 | GirthWeld | [10 empty] | 0.7 | 111.22 |  |  |  | 1160 | 65000 |  | 1342
15150 | 13.65 | 0.5 |  |  | 54169.01 | GirthWeld | [10 empty] | 0.7 | 97.21 |  |  |  | 1160 | 60000 |  | 1800
15150 |  |  |  |  | 54176.2 | Bend | [8 empty] | 5.9D - 45° - Sag |  |  | 95.38
15160 | 40.56 | 0.344 |  |  | 54182.66 | GirthWeld | [10 empty] | 0.7 | 97.5 |  |  |  | 1160 | 65000 |  | 1342
15170 | 40.27 | 0.344 |  |  | 54223.22 | GirthWeld | [10 empty] | 0.7 | 114.54 |  |  |  | 1160 | 65000 |  | 1342
15170 |  |  |  |  | 54236.45 | Attachment | [7 empty] | 5:30 | Repair Marker 2012 Dig #38 Recoat |  |  | 117.7
15170 |  |  |  |  | 54236.76 | Area Start Sleeve | [8 empty] | 2012 Dig #38 |  |  | 117.75
15170 |  |  |  |  | 54239.02 | Area End Sleeve | [8 empty] | 2012 Dig #38 |  |  | 118.14
15170 |  |  |  |  | 54247.38 | Area Start Sleeve | [8 empty] | 2012 Dig #38 |  |  | 119.25
15170 |  |  |  |  | 54254.32 | Area End Sleeve | [8 empty] | 2012 Dig #38 |  |  | 119.75
15170 |  |  |  |  | 54254.97 | Attachment | [7 empty] | 5:30 | Repair Marker 2012 Dig #38 Recoat |  |  | 119.78
15180 | 8.25 | 0.344 |  |  | 54263.5 | GirthWeld | [10 empty] | 0.7 | 119.99 |  |  |  | 1160 | 65000 |  | 1342
15190 | 40.03 | 0.344 |  |  | 54271.75 | GirthWeld | [10 empty] | 0.7 | 120.19 |  |  |  | 1160 | 65000 |  | 1342
15200 | 39.95 | 0.344 |  |  | 54311.78 | GirthWeld | [10 empty] | 0.7 | 123.34 |  |  |  | 1160 | 65000 |  | 1342
15210 | 40 | 0.344 |  |  | 54351.73 | GirthWeld | [10 empty] | 0.7 | 129.12 |  |  |  | 1160 | 65000 |  | 1342
15210 |  |  |  |  | 54356.61 | Attachment | [7 empty] | 6:00 | Repair Marker |  |  | 130.15
15210 |  |  |  |  | 54357.76 | Area Start Sleeve | [8 empty] | 2012 Dig #39 |  |  | 130.41
15210 |  |  |  |  | 54359.42 | Area End Sleeve | [8 empty] | 2012 Dig #39 |  |  | 130.79
15210 |  |  |  |  | 54359.76 | Attachment | [7 empty] | 6:00 | Repair Marker |  |  | 130.88
15220 | 40.04 | 0.344 |  |  | 54391.73 | GirthWeld | [10 empty] | 0.7 | 139.25 |  |  |  | 1160 | 65000 |  | 1342
15230 | 40.04 | 0.344 |  |  | 54431.77 | GirthWeld | [10 empty] | 0.7 | 151.86 |  |  |  | 1160 | 65000 |  | 1342
15230 |  |  |  |  | 54470.3 | Attachment | [7 empty] | 6:00 | Repair Marker 2012 Dig #40 Recoat |  |  | 165.44
15240 | 34.46 | 0.344 |  |  | 54471.81 | GirthWeld | [9 empty] | 3 | 0.7 | 166 |  |  |  | 1160 | 65000 |  | 1342
15240 |  | 0.344 | -0.78 | 33.68 | 54472.58 | metal loss | External | 12 | 0.041 |  |  | 1.65 | 0.63 | 5:05 | Recoat |  | 0.7 | 166.28 |  | MFL-A/XT |  | 1160 | 65000 |  | 1342
15240 |  | 0.344 | -0.79 | 33.67 | 54472.6 | metal loss | External | 28 | 0.096 |  |  | 0.83 | 1.46 | 5:30 | Recoat |  | 0.7 | 166.29 |  | MFL-A/XT |  | 1160 | 65000 |  | 1342 | 1465.56 | 2034.89 | 1536.49 | 2133.37 | 1537.71 | 2135.07 | 0.75 | 1.84
15240 |  | 0.344 | -0.79 | 33.66 | 54472.6 | metal loss | External | 23 | 0.079 |  |  | 0.83 | 5.79 | 6:12 | Recoat |  | 0.7 | 166.29 |  | MFL-A/XT |  | 1160 | 65000 |  | 1342 | 1467.79 | 2037.99 | 1539.14 | 2137.06 | 1539.85 | 2138.04 | 0.75 | 1.84
15240 |  |  |  |  | 54472.91 | Attachment | [7 empty] | 6:00 | Repair Marker 2012 Dig #40 Recoat |  |  | 166.4
15250 | 39.96 | 0.344 |  |  | 54506.26 | GirthWeld | [10 empty] | 0.7 | 178.7 |  |  |  | 1160 | 65000 |  | 1342
15260 | 40.13 | 0.344 |  |  | 54546.23 | GirthWeld | [10 empty] | 0.7 | 194.58 |  |  |  | 1160 | 65000 |  | 1342
15270 | 40.26 | 0.344 |  |  | 54586.36 | GirthWeld | [10 empty] | 0.7 | 210.36 |  |  |  | 1160 | 65000 |  | 1342
15270 |  |  |  |  | 54625.49 | Attachment | [7 empty] | 6:00 | Repair Marker 2012 Dig #41 Recoat |  |  | 218.69
15280 | 31.5 | 0.344 |  |  | 54626.62 | GirthWeld | [9 empty] | 1 | 0.7 | 218.81 |  |  |  | 1160 | 65000 |  | 1342
15280 |  | 0.344 | -0.79 | 30.71 | 54627.4 | metal loss | External | 21 | 0.072 |  |  | 0.55 | 2.87 | 6:11 | Recoat |  | 0.7 | 218.9 |  | MFL-A/XT |  | 1160 | 65000 |  | 1342 | 1472.74 | 2044.86 | 1544.7 | 2144.77 | 1544.93 | 2145.1 | 0.75 | 1.85
15280 |  |  |  |  | 54627.81 | Attachment | [7 empty] | 6:00 | Repair Marker 2012 Dig #41 Recoat |  |  | 218.95
15290 | 40.05 | 0.344 |  |  | 54658.12 | GirthWeld | [10 empty] | 1 | 221.05 |  |  |  | 1160 | 65000 |  | 1342
15300 | 40.01 | 0.344 |  |  | 54698.17 | GirthWeld | [10 empty] | 0.7 | 222.46 |  |  |  | 1160 | 65000 |  | 1342
15310 | 39.98 | 0.344 |  |  | 54738.18 | GirthWeld | [10 empty] | 0.7 | 222.49 |  |  |  | 1160 | 65000 |  | 1342
15320 | 40.01 | 0.344 |  |  | 54778.15 | GirthWeld | [10 empty] | 1 | 222.49 |  |  |  | 1160 | 65000 |  | 1342
15330 | 39.99 | 0.344 |  |  | 54818.17 | GirthWeld | [10 empty] | 0.7 | 222.41 |  |  |  | 1160 | 65000 |  | 1342
15340 | 39.97 | 0.344 |  |  | 54858.16 | GirthWeld | [10 empty] | 0.7 | 222.12 |  |  |  | 1160 | 65000 |  | 1342
15350 | 40.03 | 0.344 |  |  | 54898.13 | GirthWeld | [10 empty] | 1 | 222.23 |  |  |  | 1160 | 65000 |  | 1342
15360 | 40.08 | 0.344 |  |  | 54938.17 | GirthWeld | [10 empty] | 0.7 | 222.12 |  |  |  | 1160 | 65000 |  | 1342
15370 | 40.01 | 0.344 |  |  | 54978.24 | GirthWeld | [10 empty] | 0.7 | 221.76 |  |  |  | 1160 | 65000 |  | 1342
15380 | 40.08 | 0.344 |  |  | 55018.26 | GirthWeld | [10 empty] | 0.7 | 222.57 |  |  |  | 1160 | 65000 |  | 1342
15390 | 40.04 | 0.344 |  |  | 55058.33 | GirthWeld | [10 empty] | 1 | 223.49 |  |  |  | 1160 | 65000 |  | 1342
15400 | 40.09 | 0.344 |  |  | 55098.37 | GirthWeld | [10 empty] | 1 | 224.55 |  |  |  | 1160 | 65000 |  | 1342
15410 | 40.1 | 0.344 |  |  | 55138.46 | GirthWeld | [10 empty] | 0.7 | 226.05 |  |  |  | 1160 | 65000 |  | 1342
15420 | 40.13 | 0.344 |  |  | 55178.55 | GirthWeld | [10 empty] | 0.7 | 227.53 |  |  |  | 1160 | 65000 |  | 1342
15430 | 40.06 | 0.344 |  |  | 55218.69 | GirthWeld | [10 empty] | 0.7 | 229.1 |  |  |  | 1160 | 65000 |  | 1342
15440 | 40.12 | 0.344 |  |  | 55258.75 | GirthWeld | [10 empty] | 0.7 | 230.76 |  |  |  | 1160 | 65000 |  | 1342
15450 | 40.08 | 0.344 |  |  | 55298.87 | GirthWeld | [10 empty] | 0.7 | 232.18 |  |  |  | 1160 | 65000 |  | 1342
15460 | 40.1 | 0.344 |  |  | 55338.95 | GirthWeld | [10 empty] | 0.7 | 233.49 |  |  |  | 1160 | 65000 |  | 1342
15470 | 39.91 | 0.344 |  |  | 55379.05 | GirthWeld | [10 empty] | 1 | 234.96 |  |  |  | 1160 | 65000 |  | 1342
15480 | 40.1 | 0.344 |  |  | 55418.96 | GirthWeld | [10 empty] | 0.7 | 235.62 |  |  |  | 1160 | 65000 |  | 1342
15480 |  |  |  |  | 55432.17 | AGM | [8 empty] | AGM#22 AT PLM/ ON ROW |  |  | 235.68
15490 | 40.02 | 0.344 |  |  | 55459.07 | GirthWeld | [10 empty] | 1 | 235.62 |  |  |  | 1160 | 65000 |  | 1342
15500 | 40.04 | 0.344 |  |  | 55499.09 | GirthWeld | [10 empty] | 0.7 | 235.36 |  |  |  | 1160 | 65000 |  | 1342
15510 | 40.1 | 0.344 |  |  | 55539.13 | GirthWeld | [10 empty] | 1 | 234.34 |  |  |  | 1160 | 65000 |  | 1342
15520 | 40.09 | 0.344 |  |  | 55579.22 | GirthWeld | [10 empty] | 0.7 | 232.99 |  |  |  | 1160 | 65000 |  | 1342
15530 | 40.06 | 0.344 |  |  | 55619.31 | GirthWeld | [9 empty] | 1 | 1 | 231.22 |  |  |  | 1160 | 65000 |  | 1342
15530 |  | 0.344 | -34.24 | 5.82 | 55653.55 | metal loss manufacturing | N/A | 11 | 0.038 |  |  | 0.35 | 0.63 | 4:03 |  |  | 1 | 228.78 |  | MFL-A/XT |  | 1160 | 65000 |  | 1342
15540 | 40.1 | 0.344 |  |  | 55659.37 | GirthWeld | [9 empty] | 1 | 0.7 | 228.28 |  |  |  | 1160 | 65000 |  | 1342
15540 |  | 0.344 | -36.98 | 3.12 | 55696.34 | metal loss manufacturing | N/A | 18 | 0.062 |  |  | 0.39 | 0.87 | 3:06 |  |  | 0.7 | 225.06 |  | MFL-A/XT |  | 1160 | 65000 |  | 1342
15550 | 33.07 | 0.344 |  |  | 55699.46 | GirthWeld | [10 empty] | 0.7 | 224.77 |  |  |  | 1160 | 65000 |  | 1342
15560 | 40.12 | 0.344 |  |  | 55732.54 | GirthWeld | [10 empty] | 0.7 | 222.18 |  |  |  | 1160 | 65000 |  | 1342
15560 |  |  |  |  | 55754.38 | Tap | [7 empty] | 12:00 |  |  |  | 220.62
15570 | 40.04 | 0.344 |  |  | 55772.66 | GirthWeld | [10 empty] | 0.7 | 219.31 |  |  |  | 1160 | 65000 |  | 1342
15580 | 40.07 | 0.344 |  |  | 55812.69 | GirthWeld | [10 empty] | 0.7 | 216.53 |  |  |  | 1160 | 65000 |  | 1342
15590 | 40.02 | 0.344 |  |  | 55852.76 | GirthWeld | [10 empty] | 0.7 | 213.85 |  |  |  | 1160 | 65000 |  | 1342
15600 | 36.14 | 0.344 |  |  | 55892.78 | GirthWeld | [10 empty] | 0.7 | 208.89 |  |  |  | 1160 | 65000 |  | 1342
15610 | 40.19 | 0.344 |  |  | 55928.92 | GirthWeld | [10 empty] | 0.7 | 204.2 |  |  |  | 1160 | 65000 |  | 1342
15620 | 40.17 | 0.344 |  |  | 55969.11 | GirthWeld | [10 empty] | 0.7 | 201.54 |  |  |  | 1160 | 65000 |  | 1342
15630 | 28.23 | 0.344 |  |  | 56009.28 | GirthWeld | [10 empty] | 0.7 | 204.06 |  |  |  | 1160 | 65000 |  | 1342
15640 | 40.08 | 0.344 |  |  | 56037.52 | GirthWeld | [10 empty] | 0.7 | 205.56 |  |  |  | 1160 | 65000 |  | 1342
15650 | 30.51 | 0.344 |  |  | 56077.59 | GirthWeld | [10 empty] | 1 | 206.37 |  |  |  | 1160 | 65000 |  | 1342
15660 | 40.04 | 0.344 |  |  | 56108.1 | GirthWeld | [10 empty] | 0.7 | 206.09 |  |  |  | 1160 | 65000 |  | 1342
15670 | 26.32 | 0.344 |  |  | 56148.14 | GirthWeld | [10 empty] | 0.7 | 204.29 |  |  |  | 1160 | 65000 |  | 1342
15680 | 40.09 | 0.344 |  |  | 56174.46 | GirthWeld | [10 empty] | 0.7 | 202.23 |  |  |  | 1160 | 65000 |  | 1342
15690 | 21.55 | 0.344 |  |  | 56214.55 | GirthWeld | [10 empty] | 0.7 | 199.06 |  |  |  | 1160 | 65000 |  | 1342
15700 | 39.9 | 0.344 |  |  | 56236.1 | GirthWeld | [10 empty] | 0.7 | 197.29 |  |  |  | 1160 | 65000 |  | 1342
15710 | 23.49 | 0.344 |  |  | 56276 | GirthWeld | [10 empty] | 0.7 | 195.26 |  |  |  | 1160 | 65000 |  | 1342
15720 | 40.04 | 0.344 |  |  | 56299.49 | GirthWeld | [10 empty] | 0.7 | 194.42 |  |  |  | 1160 | 65000 |  | 1342
15730 | 20.25 | 0.344 |  |  | 56339.53 | GirthWeld | [10 empty] | 0.7 | 193.92 |  |  |  | 1160 | 65000 |  | 1342
15740 | 38.94 | 0.344 |  |  | 56359.77 | GirthWeld | [10 empty] | 0.7 | 194.24 |  |  |  | 1160 | 65000 |  | 1342
15750 | 21.1 | 0.344 |  |  | 56398.71 | GirthWeld | [10 empty] | 0.7 | 195.02 |  |  |  | 1160 | 65000 |  | 1342
15760 | 40.07 | 0.344 |  |  | 56419.81 | GirthWeld | [10 empty] | 0.7 | 195.36 |  |  |  | 1160 | 65000 |  | 1342
15770 | 19.45 | 0.344 |  |  | 56459.87 | GirthWeld | [9 empty] | 2 | 0.7 | 194.3 |  |  |  | 1160 | 65000 |  | 1342
15770 |  | 0.344 | -18.58 | 0.87 | 56478.45 | metal loss | External | 15 | 0.052 |  |  | 0.63 | 1.93 | 8:50 |  |  | 0.7 | 191.19 |  | MFL-A/XT |  | 1160 | 65000 |  | 1342 | 1473.2 | 2045.5
15770 |  | 0.344 | -18.6 | 0.85 | 56478.47 | metal loss | External | 13 | 0.045 |  |  | 0.55 | 1.42 | 6:04 |  |  | 0.7 | 191.18 |  | MFL-A/XT |  | 1160 | 65000 |  | 1342 | 1474.18 | 2046.86
15780 | 40.08 | 0.344 |  |  | 56479.32 | GirthWeld | [9 empty] | 2 | 0.7 | 191.01 |  |  |  | 1160 | 65000 |  | 1342
15780 |  | 0.344 | -0.79 | 39.29 | 56480.11 | metal loss | External | 11 | 0.038 |  |  | 0.91 | 6.54 | 7:07 |  |  | 0.7 | 190.84 |  | MFL-A/XT |  | 1160 | 65000 |  | 1342
15780 |  | 0.344 | -0.8 | 39.28 | 56480.13 | metal loss | External | 11 | 0.038 |  |  | 1.58 | 2.95 | 5:42 |  |  | 0.7 | 190.84 |  | MFL-A/XT |  | 1160 | 65000 |  | 1342
15790 | 19.98 | 0.344 |  |  | 56519.4 | GirthWeld | [10 empty] | 0.7 | 179.83 |  |  |  | 1160 | 65000 |  | 1342
15800 | 40.05 | 0.344 |  |  | 56539.39 | GirthWeld | [10 empty] | 0.7 | 172.34 |  |  |  | 1160 | 65000 |  | 1342
15810 | 25.44 | 0.344 |  |  | 56579.43 | GirthWeld | [10 empty] | 0.7 | 156.85 |  |  |  | 1160 | 65000 |  | 1342
15820 | 30.33 | 0.344 |  |  | 56604.87 | GirthWeld | [10 empty] | 0.7 | 147.38 |  |  |  | 1160 | 65000 |  | 1342
15830 | 29.32 | 0.344 |  |  | 56635.21 | GirthWeld | [10 empty] | 0.7 | 136.98 |  |  |  | 1160 | 65000 |  | 1342
15840 | 40.03 | 0.344 |  |  | 56664.53 | GirthWeld | [10 empty] | 0.7 | 127.68 |  |  |  | 1160 | 65000 |  | 1342
15850 | 31.75 | 0.344 |  |  | 56704.56 | GirthWeld | [9 empty] | 10 | 0.7 | 112.86 |  |  |  | 1160 | 65000 |  | 1342
15850 |  | 0.344 | -7.08 | 24.67 | 56711.64 | metal loss | External | 12 | 0.041 |  |  | 0.87 | 1.58 | 6:27 |  |  | 0.7 | 109.51 |  | MFL-A/XT |  | 1160 | 65000 |  | 1342
15850 |  | 0.344 | -8.41 | 23.33 | 56712.97 | metal loss | External | 10 | 0.034 |  |  | 1.06 | 1.42 | 8:46 |  |  | 0.7 | 108.85 |  | MFL-A/XT |  | 1160 | 65000 |  | 1342
15850 |  | 0.344 | -8.85 | 22.89 | 56713.41 | metal loss | External | 10 | 0.034 |  |  | 0.43 | 1.18 | 4:37 |  |  | 0.7 | 108.63 |  | MFL-A/XT |  | 1160 | 65000 |  | 1342
15850 |  | 0.344 | -9.03 | 22.71 | 56713.59 | metal loss | External | 12 | 0.041 |  |  | 0.71 | 1.73 | 4:10 |  |  | 0.7 | 108.53 |  | MFL-A/XT |  | 1160 | 65000 |  | 1342
15850 |  | 0.344 | -9.05 | 22.69 | 56713.61 | metal loss | External | 24 | 0.083 |  |  | 1.85 | 2.43 | 9:12 |  |  | 0.7 | 108.52 |  | MFL-A/XT |  | 1160 | 65000 |  | 1342 | 1439.3 | 1998.43 | 1506.07 | 2091.14 | 1509.48 | 2095.87 | 0.77 | 1.8
15850 |  | 0.344 | -9.15 | 22.6 | 56713.71 | metal loss | External | 11 | 0.038 |  |  | 0.67 | 1.5 | 4:18 |  |  | 0.7 | 108.47 |  | MFL-A/XT |  | 1160 | 65000 |  | 1342
15850 |  | 0.344 | -9.87 | 21.87 | 56714.43 | metal loss | External | 15 | 0.052 |  |  | 0.83 | 1.61 | 1:48 |  |  | 0.7 | 108.1 |  | MFL-A/XT |  | 1160 | 65000 |  | 1342 | 1471.03 | 2042.48
15850 |  | 0.344 | -9.93 | 21.82 | 56714.49 | cluster | External | 19 | 0.065 |  |  | 2 | 4.48 | 9:55 |  |  | 0.7 | 108.08 |  |  |  | 1160 | 65000 |  | 1342 | 1444.36 | 2005.45
15850 |  | 0.344 | -11.81 | 19.94 | 56716.36 | metal loss | External | 13 | 0.045 |  |  | 1.93 | 1.73 | 9:54 |  |  | 0.7 | 107.1 |  | MFL-A/XT |  | 1160 | 65000 |  | 1342 | 1456.43 | 2022.22
15850 |  | 0.344 | -12.89 | 18.85 | 56717.45 | metal loss | External | 10 | 0.034 |  |  | 2.05 | 2.09 | 9:48 |  |  | 0.7 | 106.52 |  | MFL-A/XT |  | 1160 | 65000 |  | 1342
15860 | 15.21 | 0.5 |  |  | 56736.3 | GirthWeld | [10 empty] | 0.7 | 96.25 |  |  |  | 1160 | 60000 |  | 1800
15860 |  |  |  |  | 56744.06 | Bend | [8 empty] | 6.5D - 46° - Sag |  |  | 93.5
15870 | 40.6 | 0.344 |  |  | 56751.52 | GirthWeld | [10 empty] | 0.7 | 95.79 |  |  |  | 1160 | 65000 |  | 1342
15880 | 17.43 | 0.344 |  |  | 56792.12 | GirthWeld | [9 empty] | 2 | 1 | 113.83 |  |  |  | 1160 | 65000 |  | 1342
15880 |  | 0.344 | -17.28 | 0.16 | 56809.4 | metal loss | External | 10 | 0.034 |  |  | 0.63 | 0.83 | 1:16 | near girth weld |  | 1 | 118.47 |  | MFL-A/XT |  | 1160 | 65000 |  | 1342
15880 |  | 0.344 | -17.29 | 0.14 | 56809.41 | metal loss | External | 10 | 0.034 |  |  | 0.94 | 1.65 | 1:32 | affecting girth weld |  | 1 | 118.48 |  | MFL-A/XT |  | 1160 | 65000 |  | 1342
15890 | 40.23 | 0.344 |  |  | 56809.56 | GirthWeld | [10 empty] | 0.7 | 118.51 |  |  |  | 1160 | 65000 |  | 1342
15900 | 40.13 | 0.344 |  |  | 56849.78 | GirthWeld | [9 empty] | 7 | 1 | 125.82 |  |  |  | 1160 | 65000 |  | 1342
15900 |  | 0.344 | -0.67 | 39.46 | 56850.45 | metal loss | External | 10 | 0.034 |  |  | 0.79 | 1.5 | 8:04 |  |  | 1 | 125.88 |  | MFL-A/XT |  | 1160 | 65000 |  | 1342
15900 |  | 0.344 | -1.16 | 38.98 | 56850.94 | metal loss | External | 14 | 0.048 |  |  | 0.91 | 0.71 | 9:46 |  |  | 1 | 125.93 |  | MFL-A/XT |  | 1160 | 65000 |  | 1342 | 1470.59 | 2041.87
15900 |  | 0.344 | -1.4 | 38.74 | 56851.18 | metal loss | External | 11 | 0.038 |  |  | 1.5 | 1.81 | 9:12 |  |  | 1 | 125.95 |  | MFL-A/XT |  | 1160 | 65000 |  | 1342
15900 |  | 0.344 | -8.89 | 31.24 | 56858.68 | metal loss | External | 11 | 0.038 |  |  | 1.89 | 2.36 | 7:06 |  |  | 1 | 126.65 |  | MFL-A/XT |  | 1160 | 65000 |  | 1342
15900 |  | 0.344 | -18.22 | 21.91 | 56868 | metal loss | External | 12 | 0.041 |  |  | 2.13 | 2.32 | 5:04 |  |  | 1 | 127.46 |  | MFL-A/XT |  | 1160 | 65000 |  | 1342
15900 |  | 0.344 | -28.71 | 11.42 | 56878.5 | metal loss | External | 10 | 0.034 |  |  | 1.22 | 1.81 | 12:36 |  |  | 1 | 128.28 |  | MFL-A/XT |  | 1160 | 65000 |  | 1342
15900 |  | 0.344 | -32.87 | 7.26 | 56882.65 | metal loss | External | 14 | 0.048 |  |  | 0.79 | 1.3 | 10:44 |  |  | 1 | 128.57 |  | MFL-A/XT |  | 1160 | 65000 |  | 1342 | 1471.8 | 2043.55
15910 | 40.06 | 0.344 |  |  | 56889.91 | GirthWeld | [9 empty] | 9 | 0.7 | 129.02 |  |  |  | 1160 | 65000 |  | 1342
15910 |  | 0.344 | -5.96 | 34.1 | 56895.87 | metal loss | External | 11 | 0.038 |  |  | 0.79 | 0.98 | 12:22 |  |  | 0.7 | 129.37 |  | MFL-A/XT |  | 1160 | 65000 |  | 1342
15910 |  | 0.344 | -6.03 | 34.02 | 56895.95 | metal loss | External | 15 | 0.052 |  |  | 0.87 | 1.42 | 11:53 |  |  | 0.7 | 129.37 |  | MFL-A/XT |  | 1160 | 65000 |  | 1342 | 1470.59 | 2041.88
15910 |  | 0.344 | -12.87 | 27.18 | 56902.79 | metal loss | External | 12 | 0.041 |  |  | 1.69 | 2.79 | 4:30 |  |  | 0.7 | 129.75 |  | MFL-A/XT |  | 1160 | 65000 |  | 1342
15910 |  | 0.344 | -13.06 | 26.99 | 56902.98 | metal loss | External | 26 | 0.089 |  |  | 1.1 | 1.81 | 9:51 |  |  | 0.7 | 129.76 |  | MFL-A/XT |  | 1160 | 65000 |  | 1342 | 1459.59 | 2026.6 | 1529.72 | 2123.98 | 1531.46 | 2126.39 | 0.76 | 1.83
15910 |  | 0.344 | -14 | 26.05 | 56903.92 | metal loss | External | 15 | 0.052 |  |  | 1.85 | 2.13 | 9:32 |  |  | 0.7 | 129.81 |  | MFL-A/XT |  | 1160 | 65000 |  | 1342 | 1454.67 | 2019.78
15910 |  | 0.344 | -24.28 | 15.78 | 56914.19 | metal loss | External | 15 | 0.052 |  |  | 2.17 | 1.65 | 9:59 |  |  | 0.7 | 130.45 |  | MFL-A/XT |  | 1160 | 65000 |  | 1342 | 1448.58 | 2011.32
15910 |  | 0.344 | -26.62 | 13.43 | 56916.54 | metal loss | External | 12 | 0.041 |  |  | 0.51 | 0.79 | 10:16 |  |  | 0.7 | 130.62 |  | MFL-A/XT |  | 1160 | 65000 |  | 1342
15910 |  | 0.344 | -32.11 | 7.94 | 56922.03 | metal loss | External | 11 | 0.038 |  |  | 1.85 | 1.34 | 4:55 |  |  | 0.7 | 131.04 |  | MFL-A/XT |  | 1160 | 65000 |  | 1342
15910 |  | 0.344 | -32.16 | 7.89 | 56922.08 | metal loss | External | 10 | 0.034 |  |  | 1.81 | 2.99 | 4:14 |  |  | 0.7 | 131.04 |  | MFL-A/XT |  | 1160 | 65000 |  | 1342
15920 | 17.17 | 0.344 |  |  | 56929.97 | GirthWeld | [10 empty] | 1 | 131.69 |  |  |  | 1160 | 65000 |  | 1342
15930 | 18.46 | 0.344 |  |  | 56947.14 | GirthWeld | [10 empty] | 0.7 | 133.12 |  |  |  | 1160 | 65000 |  | 1342
15940 | 6.13 | 0.344 |  |  | 56965.61 | GirthWeld | [10 empty] | 0.7 | 135.25 |  |  |  | 1160 | 65000 |  | 1342
15940 |  |  |  |  | 56968.7 | Bend | [8 empty] | 10.0D - 30° - Sag |  |  | 135.71
15950 | 40.03 | 0.344 |  |  | 56971.73 | GirthWeld | [9 empty] | 2 | 0.7 | 136.35 |  |  |  | 1160 | 65000 |  | 1342
15950 |  | 0.344 | -0.78 | 39.25 | 56972.51 | metal loss | External | 10 | 0.034 |  |  | 1.06 | 2.28 | 12:27 |  |  | 0.7 | 136.52 |  | MFL-A/XT |  | 1160 | 65000 |  | 1342
15950 |  | 0.344 | -2.5 | 37.53 | 56974.24 | metal loss | External | 18 | 0.062 |  |  | 1.85 | 2.09 | 5:09 |  |  | 0.7 | 136.91 |  | MFL-A/XT |  | 1160 | 65000 |  | 1342 | 1449.87 | 2013.1
15960 | 16.16 | 0.344 |  |  | 57011.76 | GirthWeld | [10 empty] | 0.7 | 145.06 |  |  |  | 1160 | 65000 |  | 1342
15970 | 7.52 | 0.344 |  |  | 57027.92 | GirthWeld | [10 empty] | 0.7 | 148.3 |  |  |  | 1160 | 65000 |  | 1342
15970 |  |  |  |  | 57031.39 | Bend | [8 empty] | 6.8D - 57° - Sag |  |  | 149.05
15980 | 40.16 | 0.344 |  |  | 57035.44 | GirthWeld | [10 empty] | 0.7 | 150.29 |  |  |  | 1160 | 65000 |  | 1342
15990 | 35.29 | 0.344 |  |  | 57075.61 | GirthWeld | [10 empty] | 0.7 | 164.01 |  |  |  | 1160 | 65000 |  | 1342
16000 | 10.23 | 0.344 |  |  | 57110.89 | GirthWeld | [10 empty] | 0.7 | 176.7 |  |  |  | 1160 | 65000 |  | 1342
16000 |  |  |  |  | 57116.16 | Bend | [8 empty] | 6.5D - 48° - Over |  |  | 178.29
16010 | 16.92 | 0.344 |  |  | 57121.12 | GirthWeld | [10 empty] | 0.7 | 178.97 |  |  |  | 1160 | 65000 |  | 1342
16020 | 39.99 | 0.344 |  |  | 57138.04 | GirthWeld | [10 empty] | 0.7 | 180.44 |  |  |  | 1160 | 65000 |  | 1342
16030 | 21.93 | 0.344 |  |  | 57178.03 | GirthWeld | [10 empty] | 1 | 183.77 |  |  |  | 1160 | 65000 |  | 1342
16030 |  |  |  |  | 57185.63 | Bend | [8 empty] | 15.0D - 90° - Right |  |  | 184.27
16040 | 16.74 | 0.344 |  |  | 57199.96 | GirthWeld | [10 empty] | 0.7 | 184.53 |  |  |  | 1160 | 65000 |  | 1342
16040 |  |  |  |  | 57205.77 | Area Start Casing | [11 empty] | 184.58
16050 | 14.45 | 0.344 |  |  | 57216.7 | GirthWeld | [10 empty] | 0.7 | 184.66 |  |  |  | 1160 | 65000 |  | 1342
16050 |  |  |  |  | 57217.8 | Area End Casing | [11 empty] | 184.67
16050 |  |  |  |  | 57223.37 | Bend | [8 empty] | 20.0D - 60° - Sag |  |  | 185.09
16060 | 40.2 | 0.344 |  |  | 57231.15 | GirthWeld | [10 empty] | 0.7 | 187.47 |  |  |  | 1160 | 65000 |  | 1342
16070 | 5.79 | 0.344 |  |  | 57271.34 | GirthWeld | [10 empty] | 0.7 | 202.78 |  |  |  | 1160 | 65000 |  | 1342
16080 | 5.01 | 0.344 |  |  | 57277.14 | GirthWeld | [10 empty] | 0.7 | 204.96 |  |  |  | 1160 | 65000 |  | 1342
16080 |  |  |  |  | 57280.83 | AGM | [8 empty] | RECEIVER VALVE 22'7" U/S OF DOOR |  |  | 206.35
16090 | 18.12 | 0.344 |  |  | 57282.14 | GirthWeld | [10 empty] | 0.7 | 206.85 |  |  |  | 1160 | 65000 |  | 1342
16090 |  |  |  |  | 57288.13 | Magnet | [7 empty] | 12:00 | ROSEN |  |  | 209.12
16100 | 4.62 | 0.5 |  |  | 57300.26 | Area Start Receive Trap | [10 empty] | 0.7 | 212.15 |  |  |  | 1160 | 60000 |  | 1800
16100 |  |  |  |  | 57302.01 | Tee | [7 empty] | 9:00 |  |  |  | 212.18
16110 |  | 0.5 |  |  | 57304.88 | Flange | [10 empty] | 3.9 | 212.17 |  |  |  | 1160 | 60000 |  | 1800
16110 |  |  |  |  | 57310.67 | Tap | [7 empty] | 3:00 |  |  |  | 212.2
16110 |  |  |  |  | 57311.04 | Tap | [7 empty] | 9:00 |  |  |  | 212.2
16110 |  |  |  |  | 57312.38 | Valve | [11 empty] | 212.2
16110 |  |  |  |  | 57313.67 | Tap | [7 empty] | 9:00 |  |  |  | 212.21
16110 |  |  |  |  | 57314.16 | Tap | [7 empty] | 3:00 |  |  |  | 212.21
16110 |  |  |  |  | 57315.86 | Tap | [7 empty] | 6:00 |  |  |  | 212.21
16110 |  |  |  |  | 57316.69 | Tap | [7 empty] | 12:00 |  |  |  | 212.22
16110 |  |  |  |  | 57340 | Area End Receiver | [11 empty] | 212.31