## 2022
Joint Number | Joint Length [ft] | WT [in] | Distance to U/S GW [ft] | Distance to D/S GW [ft] | ILI Wheel Count [ft.] | Event Description | ID/OD | Metal Loss Depth [%] | Metal Loss Depth [in] | Metal Loss Depth + Tolerance [%] | Dimension Classification | Metal Loss Depth Tolerance [%] (includes seamless and HAZ and modified specs) | Dent Depth [%] | Dent Depth [in] | Is any part of the dent affecting the top of the pipe? [Y/N] | Length [in] | Width [in] | O'clock [hh:mm] | Comments | Anomalies per Joint | Was anomaly sizing reviewed by analyst? [Y/N] | Was anomaly sizing/dimensions manually changed? [Y/N] | Magnetization Level [kA/m] for MFL survey or Actual WT [in] for UT Survey | Elevation [ft] | Seam Position [hh:mm] | Distance To Seam Weld [in] | Tool | Evaluation Pressure [PSI] | SMYS [PSI] | Pipe Type | Pipe Diameter (O.D.) [in.] | Pdesign [PSI] | Mod B31G Psafe [PSI] | Mod B31G Pburst [PSI] | Mod B31G Psafe Pressure with Tolerance [PSI] | Mod B31G Pburst Pressure with Tolerance [PSI] | Effective Area Psafe [PSI] | Effective Area Pburst [PSI] | ERF | RPR | Length Tolerance [in] | Width Tolerance [in]
5 | 4.528 | 0.344 |  |  | -2.5 | Girth Weld | [12 empty] | GIRTH WELD - ERW START | 0 |  |  | 5.97 |  | UNKN |  | CMFL | 1025 | 65000 | E.R. WELD | 24 | 1341.6
5 | 4.528 | 0.344 |  |  | -1.565 | Tap | [11 empty] | 9:00 | 1.5 IN OFFTAKE-WELDOLET | 0 |  |  | 5.97 |  | UNKN |  | CMFL | 1025 | 65000 | E.R. WELD | 24 | 1341.6
5 | 4.528 | 0.344 |  |  | -0.003 | Valve | [12 empty] | MOV-0109C LAUNCHER | 0 |  |  | 5.97 | 233.47 | UNKN |  | CMFL | 1025 | 65000 | E.R. WELD | 24 | 1341.6
5 | 4.528 | 0.344 |  |  | 1.243 | Tap | [11 empty] | 9:00 | 1.5 IN OFFTAKE-WELDOLET | 0 |  |  | 5.97 | 233.45 | UNKN |  | CMFL | 1025 | 65000 | E.R. WELD | 24 | 1341.6
15 | 4.551 | 0.344 |  |  | 2.028 | Girth Weld | [12 empty] | GIRTH WELD | 0 |  |  | 5.97 |  | UNKN |  | CMFL | 1025 | 65000 | E.R. WELD | 24 | 1341.6
17 | 2.887 | 0.344 |  |  | 6.575 | Girth Weld | [12 empty] | GIRTH WELD | 0 |  |  | 5.97 |  | UNKN |  | CMFL | 1025 | 65000 | E.R. WELD | 24 | 1341.6
17 | 2.887 | 0.344 |  |  | 8.081 | Tee | [11 empty] | 9:00 | 24 IN OFFTAKE-FORGED-TEE | 0 |  |  | 5.97 | 233.29 | UNKN |  | CMFL | 1025 | 65000 | E.R. WELD | 24 | 1341.6
18 | 11.778 | 0.5 |  |  | 9.462 | Girth Weld | [12 empty] | GIRTH WELD NWT 0.344/0.500IN | 0 |  |  | 4.14 |  | 08:28 |  | CMFL | 1025 | 60000 | E.R. WELD | 24 | 1800
18 | 11.778 | 0.5 |  |  | 10.968 | Tap | [11 empty] | 12:00 | 3 IN OFFTAKE-WELDOLET | 0 |  |  | 4.14 | 233.22 | 08:28 |  | CMFL | 1025 | 60000 | E.R. WELD | 24 | 1800
18 | 11.778 | 0.5 |  |  | 15.351 | Bend | [12 empty] | BEND-HOT PULLED - 6.2D - 31° OVER | 0 |  |  | 4.14 | 232.5 | 08:28 |  | CMFL | 1025 | 60000 | E.R. WELD | 24 | 1800
28 | 7.316 | 0.344 |  |  | 21.24 | Girth Weld | [12 empty] | GIRTH WELD NWT 0.500/0.344IN | 0 |  |  | 5.97 |  | 09:24 |  | CMFL | 1025 | 65000 | E.R. WELD | 24 | 1341.6
30 | 10.784 | 0.5 |  |  | 28.556 | Girth Weld | [12 empty] | GIRTH WELD NWT 0.344/0.500IN | 0 |  |  | 4.14 |  | 08:24 |  | CMFL | 1025 | 60000 | E.R. WELD | 24 | 1800
30 | 10.784 | 0.5 |  |  | 33.747 | Bend | [12 empty] | BEND-HOT PULLED - 5.5D - 42° UNDER | 0 |  |  | 4.14 | 223.142 | 08:24 |  | CMFL | 1025 | 60000 | E.R. WELD | 24 | 1800
40 | 15.299 | 0.5 |  |  | 39.344 | Girth Weld | [12 empty] | GIRTH WELD | 0 |  |  | 4.14 | 221.191 | 12:20 |  | CMFL | 1025 | 60000 | E.R. WELD | 24 | 1800
40 | 15.299 | 0.5 |  |  | 46.552 | Bend | [12 empty] | BEND-HOT PULLED - 5.7D - 53° RIGHT | 0 |  |  | 4.14 | 220.255 | 12:20 |  | CMFL | 1025 | 60000 | E.R. WELD | 24 | 1800
50 | 40.026 | 0.344 |  |  | 54.639 | Girth Weld | [12 empty] | GIRTH WELD NWT 0.500/0.344IN | 0 |  |  | 5.97 | 220.144 | 10:52 |  | CMFL | 1025 | 65000 | E.R. WELD | 24 | 1341.6
50 | 40.026 | 0.344 |  |  | 93.369 | Attachment | [11 empty] | 5:00 | ATTACHMENT | 0 |  |  | 5.97 | 219.132 | 10:52 |  | CMFL | 1025 | 65000 | E.R. WELD | 24 | 1341.6
60 | 9.767 | 0.5 |  |  | 94.665 | Girth Weld | [12 empty] | GIRTH WELD NWT 0.344/0.500IN | 0 |  |  | 4.14 | 219.097 | UNKN |  | CMFL | 1025 | 60000 | E.R. WELD | 24 | 1800
60 | 9.767 | 0.5 |  |  | 99.396 | Bend | [12 empty] | BEND-HOT PULLED - 5.7D - 23° LEFT | 0 |  |  | 4.14 | 218.964 | UNKN |  | CMFL | 1025 | 60000 | E.R. WELD | 24 | 1800
70 | 8.104 | 0.5 |  |  | 104.432 | Girth Weld | [12 empty] | GIRTH WELD | 0 |  |  | 4.14 | 218.814 | UNKN |  | CMFL | 1025 | 60000 | E.R. WELD | 24 | 1800
70 | 8.104 | 0.5 |  |  | 108.353 | Bend | [12 empty] | BEND-HOT PULLED - 5.2D - 18° OVER | 0 |  |  | 4.14 | 218.612 | UNKN |  | CMFL | 1025 | 60000 | E.R. WELD | 24 | 1800
75 | 16.985 | 0.344 |  |  | 112.536 | Girth Weld | [12 empty] | GIRTH WELD NWT 0.500/0.344IN | 4 |  |  | 5.97 | 218.235 | 07:36 |  | CMFL | 1025 | 65000 | E.R. WELD | 24 | 1341.6
75 | 16.985 | 0.344 |  |  | 114.291 | Attachment | [11 empty] | 6:00 | ATTACHMENT | 4 |  |  | 5.97 | 218.077 | 07:36 |  | CMFL | 1025 | 65000 | E.R. WELD | 24 | 1341.6
75 | 16.985 | 0.344 | 13.366 | 3.619 | 125.902 | Metal Loss | External | 17 | 0.058 | 32 | GENE | 20 |  |  |  | 3.4 | 1.8 | 5:42 | EXT ML | 4 | N | N | 5.97 | 213.96 | 07:36 | 11.938 | CMFL | 1025 | 65000 | E.R. WELD | 24 | 1341.6 | 1480.5 | 2056.2 | 1407.2 | 1954.5 | 1468.3 | 2039.3 | 0.692 | 1.104 | 1 | 1.2
75 | 16.985 | 0.344 | 13.842 | 3.143 | 126.378 | Metal Loss | External | 29 | 0.1 | 44 | GENE | 20 |  |  |  | 7 | 6.1 | 9:03 | EXT ML | 4 | N | N | 5.97 | 213.782 | 07:36 | 9.215 | CMFL | 1025 | 65000 | E.R. WELD | 24 | 1341.6 | 1317.3 | 1829.6 | 1174.4 | 1631.1 | 1380.6 | 1917.5 | 0.778 | 0.983 | 1 | 1.2
75 | 16.985 | 0.344 | 16.05 | 0.938 | 128.583 | Metal Loss | External | 21 | 0.072 | 36 | GENE | 20 |  |  |  | 2.4 | 2.6 | 4:39 | EXT ML | 4 | N | N | 5.97 | 212.96 | 07:36 | 18.431 | CMFL | 1025 | 65000 | E.R. WELD | 24 | 1341.6 | 1495.2 | 2076.7 | 1442.6 | 2003.6 | 1483.9 | 2061 | 0.686 | 1.114 | 1 | 1.2
75 | 16.985 | 0.344 | 16.306 | 0.682 | 128.839 | Metal Loss | External | 30 | 0.103 | 45 | GENE | 20 |  |  |  | 3 | 4 | 5:59 | EXT ML | 4 | N | N | 5.97 | 212.865 | 07:36 | 8.796 | CMFL | 1025 | 65000 | E.R. WELD | 24 | 1341.6 | 1434.8 | 1992.7 | 1353.7 | 1880.1 | 1430.7 | 1987.1 | 0.714 | 1.069 | 1 | 1.2
80 | 15.289 | 0.344 |  |  | 129.521 | Girth Weld | [12 empty] | GIRTH WELD | 4 |  |  | 5.97 | 212.611 | 08:56 |  | CMFL | 1025 | 65000 | E.R. WELD | 24 | 1341.6
80 | 15.289 | 0.344 | 13.852 | 1.437 | 143.373 | Metal Loss | External | 32 | 0.11 | 47 | GENE | 20 |  |  |  | 3.4 | 6.9 | 11:30 | EXT ML | 4 | N | N | 5.97 | 207.202 | 08:56 | 18.431 | CMFL | 1025 | 65000 | E.R. WELD | 24 | 1341.6 | 1409.4 | 1957.5 | 1314 | 1825 | 1428.4 | 1983.8 | 0.727 | 1.049 | 1 | 1.2
80 | 15.289 | 0.344 | 14.127 | 1.161 | 143.648 | Metal Loss | External | 25 | 0.086 | 40 | CIGR | 25 |  |  |  | 0.7 | 2.2 | 1:00 | EXT ML | 4 | N | N | 5.97 | 207.094 | 08:56 | 25.552 | CMFL | 1025 | 65000 | E.R. WELD | 24 | 1341.6 | 1540.5 | 2139.5 | 1533.3 | 2129.6 | 1538.7 | 2137.1 | 0.665 | 1.148 | 1 | 1.2
80 | 15.289 | 0.344 | 14.134 | 1.155 | 143.655 | Metal Loss | External | 12 | 0.041 | 27 | GENE | 20 |  |  |  | 3.1 | 3.1 | 8:33 | EXT ML ( NEAR SW ) | 4 | N | N | 5.97 | 207.091 | 08:56 | 2.304 | CMFL | 1025 | 65000 | E.R. WELD | 24 | 1341.6 | 1506.9 | 2092.9 | 1443.2 | 2004.4 | 1498.9 | 2081.8 | 0.68 | 1.123 | 1 | 1.2
80 | 15.289 | 0.344 | 14.154 | 1.135 | 143.675 | Metal Loss | External | 21 | 0.072 | 36 | GENE | 20 |  |  |  | 2.4 | 2.1 | 4:30 | EXT ML | 4 | N | N | 5.97 | 207.083 | 08:56 | 27.855 | CMFL | 1025 | 65000 | E.R. WELD | 24 | 1341.6 | 1492.8 | 2073.3 | 1442.6 | 2003.6 | 1480.9 | 2056.8 | 0.687 | 1.114 | 1 | 1.2
90 | 31.627 | 0.344 |  |  | 144.81 | Girth Weld | [12 empty] | GIRTH WELD | 3 |  |  | 5.97 | 206.636 | 01:12 |  | CMFL | 1025 | 65000 | E.R. WELD | 24 | 1341.6
90 | 31.627 | 0.344 | 1.48 | 30.148 | 146.289 | Metal Loss | External | 23 | 0.079 | 38 | GENE | 20 |  |  |  | 4.1 | 6.1 | 8:29 | EXT ML | 3 | N | N | 5.97 | 206.052 | 01:12 | 27.227 | CMFL | 1025 | 65000 | E.R. WELD | 24 | 1341.6 | 1433.9 | 1991.5 | 1334.8 | 1853.8 | 1430.7 | 1987.1 | 0.715 | 1.067 | 1 | 1.2
90 | 31.627 | 0.344 | 1.65 | 29.977 | 146.46 | Metal Loss | External | 20 | 0.069 | 35 | GENE | 20 |  |  |  | 1.2 | 2 | 11:58 | EXT ML | 3 | N | N | 5.97 | 205.985 | 01:12 | 7.749 | CMFL | 1025 | 65000 | E.R. WELD | 24 | 1341.6 | 1531.2 | 2126.7 | 1514.5 | 2103.5 | 1527.6 | 2121.6 | 0.669 | 1.142 | 1 | 1.2
90 | 31.627 | 0.344 | 30.574 | 1.053 | 175.384 | Metal Loss | External | 15 | 0.052 | 30 | GENE | 20 |  |  |  | 5.7 | 2.9 | 8:07 | EXT ML | 3 | N | N | 5.97 | 194.421 | 01:12 | 31.835 | CMFL | 1025 | 65000 | E.R. WELD | 24 | 1341.6 | 1451.2 | 2015.6 | 1337.6 | 1857.7 | 1432.6 | 1989.7 | 0.706 | 1.081 | 1 | 1.2
100 | 40.102 | 0.344 |  |  | 176.437 | Girth Weld | [12 empty] | GIRTH WELD | 0 |  |  | 5.97 | 193.999 | 02:00 |  | CMFL | 1025 | 65000 | E.R. WELD | 24 | 1341.6
110 | 40.049 | 0.344 |  |  | 216.539 | Girth Weld | [12 empty] | GIRTH WELD | 0 |  |  | 5.97 | 177.763 | 11:16 |  | CMFL | 1025 | 65000 | E.R. WELD | 24 | 1341.6
120 | 13.484 | 0.5 |  |  | 256.588 | Girth Weld | [12 empty] | GIRTH WELD NWT 0.344/0.500IN | 1 |  |  | 4.14 | 161.354 | UNKN |  | CMFL | 1025 | 60000 | E.R. WELD | 24 | 1800
120 | 13.484 | 0.5 |  |  | 263.232 | Bend | [12 empty] | BEND-HOT PULLED - 6.3D - 37° LEFT | 1 |  |  | 4.14 | 159.254 | UNKN |  | CMFL | 1025 | 60000 | E.R. WELD | 24 | 1800
120 | 13.484 | 0.5 | 8.579 | 4.905 | 265.167 | Metal Loss | External | 23 | 0.115 | 38 | GENE | 20 |  |  |  | 2.1 | 3.4 | 12:03 | EXT ML | 1 | N | N | 4.14 | 158.751 | UNKN |  | CMFL | 1025 | 60000 | E.R. WELD | 24 | 1800 | 2051.2 | 2848.8 | 2006.8 | 2787.3 | 2040.3 | 2833.7 | 0.5 | 1.14 | 1 | 1.2
130 | 40.135 | 0.344 |  |  | 270.072 | Girth Weld | [12 empty] | GIRTH WELD NWT 0.500/0.344IN | 0 |  |  | 5.97 | 157.479 | 01:00 |  | CMFL | 1025 | 65000 | E.R. WELD | 24 | 1341.6
130 | 40.135 | 0.344 |  |  | 271.224 | Attachment | [11 empty] | 6:00 | ATTACHMENT | 0 |  |  | 5.97 | 157.179 | 01:00 |  | CMFL | 1025 | 65000 | E.R. WELD | 24 | 1341.6
140 | 40.082 | 0.344 |  |  | 310.207 | Girth Weld | [12 empty] | GIRTH WELD | 0 |  |  | 5.97 | 153.163 | 11:56 |  | CMFL | 1025 | 65000 | E.R. WELD | 24 | 1341.6
150 | 10.377 | 0.5 |  |  | 350.289 | Girth Weld | [12 empty] | GIRTH WELD NWT 0.344/0.500IN | 0 |  |  | 4.14 | 155.649 | UNKN |  | CMFL | 1025 | 60000 | E.R. WELD | 24 | 1800
150 | 10.377 | 0.5 |  |  | 355.335 | Bend | [12 empty] | BEND-HOT PULLED - 5.7D - 26° RIGHT | 0 |  |  | 4.14 | 155.928 | UNKN |  | CMFL | 1025 | 60000 | E.R. WELD | 24 | 1800
160 | 17.005 | 0.344 |  |  | 360.666 | Girth Weld | [12 empty] | GIRTH WELD NWT 0.500/0.344IN | 0 |  |  | 5.97 | 156.134 | 11:52 |  | CMFL | 1025 | 65000 | E.R. WELD | 24 | 1341.6
170 | 8.215 | 0.5 |  |  | 377.671 | Girth Weld | [12 empty] | GIRTH WELD NWT 0.344/0.500IN | 0 |  |  | 4.14 | 157.117 | UNKN |  | CMFL | 1025 | 60000 | E.R. WELD | 24 | 1800
170 | 8.215 | 0.5 |  |  | 381.68 | Bend | [12 empty] | BEND-HOT PULLED - 6.0D - 18° UNDER | 0 |  |  | 4.14 | 157.496 | UNKN |  | CMFL | 1025 | 60000 | E.R. WELD | 24 | 1800
180 | 23.018 | 0.344 |  |  | 385.886 | Girth Weld | [12 empty] | GIRTH WELD NWT 0.500/0.344IN | 0 |  |  | 5.97 | 158.126 | 09:56 |  | CMFL | 1025 | 65000 | E.R. WELD | 24 | 1341.6
190 | 10.194 | 0.5 |  |  | 408.904 | Girth Weld | [12 empty] | GIRTH WELD NWT 0.344/0.500IN | 0 |  |  | 4.14 | 164 | UNKN |  | CMFL | 1025 | 60000 | E.R. WELD | 24 | 1800
190 | 10.194 | 0.5 |  |  | 413.855 | Bend | [12 empty] | BEND-HOT PULLED - 5.8D - 25° UNDER | 0 |  |  | 4.14 | 165.545 | UNKN |  | CMFL | 1025 | 60000 | E.R. WELD | 24 | 1800
200 | 12.087 | 0.344 |  |  | 419.098 | Girth Weld | [12 empty] | GIRTH WELD NWT 0.500/0.344IN | 3 |  |  | 5.97 | 167.417 | UNKN |  | CMFL | 1025 | 65000 | E.R. WELD | 24 | 1341.6
200 | 12.087 | 0.344 | 4.006 | 8.081 | 423.104 | Metal Loss | External | 13 | 0.044 | 28 | GENE | 20 |  |  |  | 2.2 | 2 | 11:18 | EXT ML | 3 | N | N | 5.97 | 169.08 | UNKN |  | CMFL | 1025 | 65000 | E.R. WELD | 24 | 1341.6 | 1521.4 | 2113 | 1482.7 | 2059.3 | 1516.1 | 2105.6 | 0.674 | 1.134 | 1 | 1.2
200 | 12.087 | 0.344 | 4.475 | 7.612 | 423.573 | Metal Loss | External | 12 | 0.041 | 27 | AXGR | 20 |  |  |  | 2.4 | 1 | 11:02 | EXT ML | 3 | N | N | 5.97 | 169.321 | UNKN |  | CMFL | 1025 | 65000 | E.R. WELD | 24 | 1341.6 | 1517.7 | 2107.9 | 1473.5 | 2046.5 | 1511.7 | 2099.6 | 0.675 | 1.132 | 1 | 1.2
200 | 12.087 | 0.344 | 10.115 | 1.972 | 429.213 | Metal Loss | External | 15 | 0.052 | 30 | GENE | 20 |  |  |  | 2.3 | 2.9 | 2:49 | EXT ML | 3 | N | N | 5.97 | 172.204 | UNKN |  | CMFL | 1025 | 65000 | E.R. WELD | 24 | 1341.6 | 1514.2 | 2103 | 1470.8 | 2042.8 | 1507.4 | 2093.6 | 0.677 | 1.129 | 1 | 1.2
210 | 9.304 | 0.5 |  |  | 431.184 | Girth Weld | [12 empty] | GIRTH WELD NWT 0.344/0.500IN | 0 |  |  | 4.14 | 173.212 | UNKN |  | CMFL | 1025 | 60000 | E.R. WELD | 24 | 1800
210 | 9.304 | 0.5 |  |  | 435.771 | Bend | [12 empty] | BEND-HOT PULLED - 5.2D - 25° OVER | 0 |  |  | 4.14 | 174.744 | UNKN |  | CMFL | 1025 | 60000 | E.R. WELD | 24 | 1800
215 | 7.503 | 0.344 |  |  | 440.489 | Girth Weld | [12 empty] | GIRTH WELD NWT 0.500/0.344IN | 1 |  |  | 5.97 | 175.317 | 08:36 |  | CMFL | 1025 | 65000 | E.R. WELD | 24 | 1341.6
215 | 7.503 | 0.344 | 0.315 | 7.188 | 440.804 | Metal Loss | External | 15 | 0.052 | 30 | GENE | 20 |  |  |  | 15 | 8.8 | 6:21 | EXT ML | 1 | N | N | 5.97 | 175.355 | 08:36 | 14.451 | CMFL | 1025 | 65000 | E.R. WELD | 24 | 1341.6 | 1396 | 1938.9 | 1233 | 1712.6 | 1399.6 | 1943.9 | 0.734 | 1.04 | 1 | 1.2
220 | 40.092 | 0.344 |  |  | 447.992 | Girth Weld | [12 empty] | GIRTH WELD | 0 |  |  | 5.97 | 177.408 | 08:56 |  | CMFL | 1025 | 65000 | E.R. WELD | 24 | 1341.6
230 | 40.2 | 0.344 |  |  | 488.084 | Girth Weld | [12 empty] | GIRTH WELD | 4 |  |  | 5.97 | 186.711 | 08:28 |  | CMFL | 1025 | 65000 | E.R. WELD | 24 | 1341.6
230 | 40.2 | 0.344 | 0.161 | 40.039 | 488.245 | Metal Loss | External | 14 | 0.048 | 29 | GENE | 20 |  |  |  | 3.3 | 1.5 | 5:35 | EXT ML | 4 | N | N | 5.97 | 186.747 | 08:28 | 18.012 | CMFL | 1025 | 65000 | E.R. WELD | 24 | 1341.6 | 1496.3 | 2078.2 | 1425 | 1979.2 | 1486.1 | 2064.1 | 0.685 | 1.114 | 1 | 1.2
230 | 40.2 | 0.344 | 29.091 | 11.109 | 517.175 | Seam Weld Manufacturing Anomaly | N/A | [8 empty] | 3.5 |  | 8:31 | SWA | 4 | N | N | 5.97 | 189.334 | 08:28 |  | CMFL | 1025 | 65000 | E.R. WELD | 24 | 1341.6
230 | 40.2 | 0.344 | 35.515 | 4.685 | 523.599 | Seam Weld Manufacturing Anomaly | N/A | [8 empty] | 4.4 |  | 8:34 | *SWA | 4 | Y | Y | 5.97 | 189.832 | 08:28 |  | CMFL | 1025 | 65000 | E.R. WELD | 24 | 1341.6
230 | 40.2 | 0.344 | 38.842 | 1.362 | 526.923 | Metal Loss | External | 17 | 0.058 | 32 | GENE | 20 |  |  |  | 2.6 | 1.7 | 2:57 | EXT ML | 4 | N | N | 5.97 | 190.09 | 08:28 | 34.558 | CMFL | 1025 | 65000 | E.R. WELD | 24 | 1341.6 | 1500.9 | 2084.6 | 1447.2 | 2010 | 1491.3 | 2071.2 | 0.683 | 1.119 | 1 | 1.2
240 | 40.312 | 0.344 |  |  | 528.284 | Girth Weld | [12 empty] | GIRTH WELD | 10 |  |  | 5.97 | 190.196 | 03:20 |  | CMFL | 1025 | 65000 | E.R. WELD | 24 | 1341.6
240 | 40.312 | 0.344 | 0.184 | 40.128 | 528.468 | Metal Loss | External | 23 | 0.079 | 38 | GENE | 20 |  |  |  | 14.9 | 19.6 | 7:02 | EXT ML | 10 | N | N | 5.97 | 190.21 | 03:20 | 27.855 | CMFL | 1025 | 65000 | E.R. WELD | 24 | 1341.6 | 1308.5 | 1817.3 | 1142 | 1586.1 | 1339 | 1859.7 | 0.783 | 0.977 | 1 | 1.2
240 | 40.312 | 0.344 | 0.84 | 39.475 | 529.121 | Metal Loss | External | 11 | 0.038 | 26 | GENE | 20 |  |  |  | 14 | 8.4 | 8:37 | EXT ML | 10 | N | N | 5.97 | 190.261 | 03:20 | 34.976 | CMFL | 1025 | 65000 | E.R. WELD | 24 | 1341.6 | 1437.6 | 1996.6 | 1281.7 | 1780.2 | 1433.4 | 1990.9 | 0.713 | 1.073 | 1 | 1.2
240 | 40.312 | 0.344 | 1.007 | 39.304 | 529.291 | Metal Loss | External | 18 | 0.062 | 33 | GENE | 20 |  |  |  | 2.5 | 2 | 4:13 | EXT ML | 10 | N | N | 5.97 | 190.274 | 03:20 | 5.655 | CMFL | 1025 | 65000 | E.R. WELD | 24 | 1341.6 | 1502.1 | 2086.2 | 1449.7 | 2013.4 | 1492.6 | 2073 | 0.682 | 1.119 | 1 | 1.2
240 | 40.312 | 0.344 | 5.827 | 34.485 | 534.111 | Metal Loss | External | 27 | 0.093 | 42 | GENE | 20 |  |  |  | 1.5 | 3.4 | 9:02 | EXT ML | 10 | N | N | 5.97 | 190.657 | 03:20 | 35.814 | CMFL | 1025 | 65000 | E.R. WELD | 24 | 1341.6 | 1514.6 | 2103.6 | 1485.8 | 2063.6 | 1506.8 | 2092.8 | 0.677 | 1.128 | 1 | 1.2
240 | 40.312 | 0.344 | 6.257 | 34.058 | 534.537 | Metal Loss | External | 12 | 0.041 | 27 | GENE | 20 |  |  |  | 4.1 | 1.8 | 8:56 | EXT ML | 10 | N | N | 5.97 | 190.691 | 03:20 | 35.186 | CMFL | 1025 | 65000 | E.R. WELD | 24 | 1341.6 | 1490.4 | 2070 | 1407.6 | 1955 | 1479.4 | 2054.7 | 0.688 | 1.112 | 1 | 1.2
240 | 40.312 | 0.344 | 6.781 | 33.53 | 535.066 | Metal Loss | External | 15 | 0.052 | 30 | GENE | 20 |  |  |  | 2.7 | 1.4 | 8:50 | EXT ML | 10 | N | N | 5.97 | 190.733 | 03:20 | 34.558 | CMFL | 1025 | 65000 | E.R. WELD | 24 | 1341.6 | 1505.7 | 2091.2 | 1449.3 | 2013 | 1497.2 | 2079.4 | 0.681 | 1.121 | 1 | 1.2
240 | 40.312 | 0.344 | 7.323 | 32.992 | 535.604 | Metal Loss | External | 16 | 0.055 | 31 | GENE | 20 |  |  |  | 1.6 | 1.3 | 8:46 | EXT ML | 10 | N | N | 5.97 | 190.776 | 03:20 | 34.139 | CMFL | 1025 | 65000 | E.R. WELD | 24 | 1341.6 | 1527.3 | 2121.2 | 1501.7 | 2085.6 | 1523 | 2115.2 | 0.671 | 1.138 | 1 | 1.2
240 | 40.312 | 0.344 | 7.7 | 32.612 | 535.984 | Metal Loss | External | 15 | 0.052 | 30 | GENE | 20 |  |  |  | 1.9 | 2.3 | 8:46 | EXT ML | 10 | N | N | 5.97 | 190.807 | 03:20 | 34.139 | CMFL | 1025 | 65000 | E.R. WELD | 24 | 1341.6 | 1523 | 2115.3 | 1488.5 | 2067.3 | 1517.9 | 2108.2 | 0.673 | 1.134 | 1 | 1.2
240 | 40.312 | 0.344 | 38.967 | 1.348 | 567.247 | Metal Loss | External | 13 | 0.044 | 28 | GENE | 20 |  |  |  | 2.5 | 2.8 | 4:36 | EXT ML | 10 | N | N | 5.97 | 193.312 | 03:20 | 7.959 | CMFL | 1025 | 65000 | E.R. WELD | 24 | 1341.6 | 1513.7 | 2102.3 | 1466.4 | 2036.7 | 1506.9 | 2092.9 | 0.677 | 1.129 | 1 | 1.2
240 | 40.312 | 0.344 | 39.459 | 0.853 | 567.743 | Metal Loss | External | 16 | 0.055 | 31 | GENE | 20 |  |  |  | 2.5 | 2.4 | 4:35 | EXT ML | 10 | N | N | 5.97 | 193.351 | 03:20 | 7.959 | CMFL | 1025 | 65000 | E.R. WELD | 24 | 1341.6 | 1506 | 2091.6 | 1457.3 | 2024 | 1497.4 | 2079.7 | 0.681 | 1.123 | 1 | 1.2
250 | 40.135 | 0.344 |  |  | 568.596 | Girth Weld | [12 empty] | GIRTH WELD | 14 |  |  | 5.97 | 193.42 | 02:20 |  | CMFL | 1025 | 65000 | E.R. WELD | 24 | 1341.6
250 | 40.135 | 0.344 | 2.428 | 37.707 | 571.024 | Metal Loss | External | 13 | 0.044 | 28 | GENE | 20 |  |  |  | 2 | 1.9 | 5:58 | EXT ML | 14 | N | N | 5.97 | 193.614 | 02:20 | 22.829 | CMFL | 1025 | 65000 | E.R. WELD | 24 | 1341.6 | 1525.7 | 2119 | 1491.7 | 2071.8 | 1521.2 | 2112.8 | 0.672 | 1.137 | 1 | 1.2
250 | 40.135 | 0.344 | 3.894 | 36.243 | 572.487 | Metal Loss | External | 11 | 0.038 | 26 | GENE | 20 |  |  |  | 2.8 | 2.3 | 6:01 | EXT ML | 14 | N | N | 5.97 | 193.725 | 02:20 | 23.248 | CMFL | 1025 | 65000 | E.R. WELD | 24 | 1341.6 | 1515.8 | 2105.3 | 1463.7 | 2032.9 | 1509.6 | 2096.6 | 0.676 | 1.13 | 1 | 1.2
250 | 40.135 | 0.344 | 4.905 | 35.23 | 573.501 | Metal Loss | External | 16 | 0.055 | 31 | CIGR | 25 |  |  |  | 1.1 | 2.7 | 5:58 | EXT ML | 14 | N | N | 5.97 | 193.802 | 02:20 | 22.829 | CMFL | 1025 | 65000 | E.R. WELD | 24 | 1341.6 | 1538.2 | 2136.5 | 1526 | 2119.4 | 1536.2 | 2133.6 | 0.666 | 1.147 | 1 | 1.2
250 | 40.135 | 0.344 | 7.917 | 32.218 | 576.512 | Metal Loss | External | 13 | 0.044 | 28 | GENE | 20 |  |  |  | 4.6 | 5.2 | 6:21 | EXT ML | 14 | N | N | 5.97 | 194.029 | 02:20 | 23.667 | CMFL | 1025 | 65000 | E.R. WELD | 24 | 1341.6 | 1481.1 | 2057 | 1385.5 | 1924.3 | 1472.1 | 2044.5 | 0.692 | 1.102 | 1 | 1.2
250 | 40.135 | 0.344 | 10.335 | 29.803 | 578.927 | Metal Loss | External | 18 | 0.062 | 33 | GENE | 20 |  |  |  | 1.2 | 3.5 | 6:08 | EXT ML | 14 | N | N | 5.97 | 194.211 | 02:20 | 23.876 | CMFL | 1025 | 65000 | E.R. WELD | 24 | 1341.6 | 1533.2 | 2129.5 | 1517.1 | 2107.1 | 1530.1 | 2125.1 | 0.669 | 1.143 | 1 | 1.2
250 | 40.135 | 0.344 | 10.84 | 29.295 | 579.436 | Metal Loss | External | 13 | 0.044 | 28 | GENE | 20 |  |  |  | 4.5 | 1.9 | 6:08 | EXT ML | 14 | N | N | 5.97 | 194.25 | 02:20 | 24.295 | CMFL | 1025 | 65000 | E.R. WELD | 24 | 1341.6 | 1478.5 | 2053.5 | 1386.8 | 1926.1 | 1491 | 2070.9 | 0.693 | 1.103 | 1 | 1.2
250 | 40.135 | 0.344 | 14.222 | 25.912 | 582.818 | Metal Loss | External | 12 | 0.041 | 27 | PITT | 20 |  |  |  | 1.6 | 1 | 6:12 | EXT ML | 14 | N | N | 5.97 | 194.505 | 02:20 | 24.295 | CMFL | 1025 | 65000 | E.R. WELD | 24 | 1341.6 | 1533.2 | 2129.5 | 1510.8 | 2098.4 | 1530.3 | 2125.4 | 0.669 | 1.143 | 0.6 | 1.2
250 | 40.135 | 0.344 | 15.778 | 24.357 | 584.373 | Metal Loss | External | 11 | 0.038 | 26 | GENE | 20 |  |  |  | 2.6 | 3.6 | 5:51 | EXT ML | 14 | N | N | 5.97 | 194.622 | 02:20 | 22.201 | CMFL | 1025 | 65000 | E.R. WELD | 24 | 1341.6 | 1517.4 | 2107.5 | 1470.2 | 2042 | 1511.5 | 2099.2 | 0.676 | 1.132 | 1 | 1.2
250 | 40.135 | 0.344 | 20.535 | 19.603 | 589.127 | Metal Loss | External | 11 | 0.038 | 26 | GENE | 20 |  |  |  | 9.3 | 4.8 | 6:08 | EXT ML | 14 | N | N | 5.97 | 194.982 | 02:20 | 22.41 | CMFL | 1025 | 65000 | E.R. WELD | 24 | 1341.6 | 1454 | 2019.5 | 1313.8 | 1824.7 | 1437.7 | 1996.8 | 0.705 | 1.084 | 1 | 1.2
250 | 40.135 | 0.344 | 24.042 | 16.096 | 592.635 | Metal Loss | External | 13 | 0.044 | 28 | GENE | 20 |  |  |  | 4.1 | 3.8 | 6:04 | EXT ML | 14 | N | N | 5.97 | 195.246 | 02:20 | 24.295 | CMFL | 1025 | 65000 | E.R. WELD | 24 | 1341.6 | 1484.3 | 2061.5 | 1400 | 1944.5 | 1482.2 | 2058.6 | 0.691 | 1.107 | 1 | 1.2
250 | 40.135 | 0.344 | 25.846 | 14.288 | 594.442 | Metal Loss | External | 11 | 0.038 | 26 | PITT | 20 |  |  |  | 1.6 | 1 | 6:02 | EXT ML | 14 | N | N | 5.97 | 195.383 | 02:20 | 23.248 | CMFL | 1025 | 65000 | E.R. WELD | 24 | 1341.6 | 1533.8 | 2130.3 | 1511 | 2098.6 | 1531 | 2126.5 | 0.668 | 1.144 | 0.6 | 1.2
250 | 40.135 | 0.344 | 26.837 | 13.297 | 595.433 | Metal Loss | External | 13 | 0.044 | 28 | PITT | 20 |  |  |  | 1.5 | 1 | 5:56 | EXT ML | 14 | N | N | 5.97 | 195.457 | 02:20 | 22.619 | CMFL | 1025 | 65000 | E.R. WELD | 24 | 1341.6 | 1534.7 | 2131.5 | 1514 | 2102.7 | 1532 | 2127.8 | 0.668 | 1.144 | 0.6 | 1.2
250 | 40.135 | 0.344 | 39.127 | 1.01 | 607.72 | Metal Loss | External | 11 | 0.038 | 26 | GENE | 20 |  |  |  | 3.1 | 1.6 | 9:38 | EXT ML | 14 | N | N | 5.97 | 196.385 | 02:20 | 29.531 | CMFL | 1025 | 65000 | E.R. WELD | 24 | 1341.6 | 1509.7 | 2096.8 | 1449.4 | 2013 | 1502.3 | 2086.6 | 0.679 | 1.126 | 1 | 1.2
250 | 40.135 | 0.344 | 39.839 | 0.295 | 608.435 | Metal Loss | External | 17 | 0.058 | 32 | GENE | 20 |  |  |  | 2.5 | 4 | 9:11 | EXT ML | 14 | N | N | 5.97 | 196.439 | 02:20 | 32.254 | CMFL | 1025 | 65000 | E.R. WELD | 24 | 1341.6 | 1501.7 | 2085.7 | 1451.4 | 2015.8 | 1492.1 | 2072.4 | 0.683 | 1.12 | 1 | 1.2
260 | 31.342 | 0.344 |  |  | 608.73 | Girth Weld | [12 empty] | GIRTH WELD | 7 |  |  | 5.97 | 196.461 | 02:00 |  | CMFL | 1025 | 65000 | E.R. WELD | 24 | 1341.6
260 | 31.342 | 0.344 | 0.328 | 31.014 | 609.058 | Metal Loss | External | 13 | 0.044 | 28 | GENE | 20 |  |  |  | 3.8 | 1.3 | 10:18 | EXT ML | 7 | N | N | 5.97 | 196.486 | 02:00 | 23.248 | CMFL | 1025 | 65000 | E.R. WELD | 24 | 1341.6 | 1490.6 | 2070.2 | 1411.5 | 1960.4 | 1479.4 | 2054.8 | 0.688 | 1.111 | 1 | 1.2
260 | 31.342 | 0.344 | 0.44 | 30.902 | 609.17 | Metal Loss | External | 13 | 0.044 | 28 | GENE | 20 |  |  |  | 10.4 | 4 | 4:22 | EXT ML | 7 | N | N | 5.97 | 196.495 | 02:00 | 14.451 | CMFL | 1025 | 65000 | E.R. WELD | 24 | 1341.6 | 1432.6 | 1989.7 | 1283.2 | 1782.2 | 1462.2 | 2030.8 | 0.716 | 1.066 | 1 | 1.2
260 | 31.342 | 0.344 | 0.633 | 30.709 | 609.364 | Metal Loss | External | 18 | 0.062 | 33 | GENE | 20 |  |  |  | 4.1 | 4.6 | 8:19 | EXT ML | 7 | N | N | 5.97 | 196.509 | 02:00 | 36.652 | CMFL | 1025 | 65000 | E.R. WELD | 24 | 1341.6 | 1460 | 2027.8 | 1369.3 | 1901.7 | 1460.4 | 2028.3 | 0.702 | 1.088 | 1 | 1.2
260 | 31.342 | 0.344 | 1.329 | 30.013 | 610.059 | Metal Loss | External | 21 | 0.072 | 36 | GENE | 20 |  |  |  | 4.5 | 3.8 | 3:03 | EXT ML | 7 | N | N | 5.97 | 196.562 | 02:00 | 5.864 | CMFL | 1025 | 65000 | E.R. WELD | 24 | 1341.6 | 1429.9 | 1985.9 | 1329.8 | 1846.9 | 1418.1 | 1969.6 | 0.717 | 1.068 | 1 | 1.2
260 | 31.342 | 0.344 |  |  | 638.602 | Start Repair Marker | [12 empty] | REPAIR MARKER 2021 DIG 1 RECOAT START | 7 |  |  | 5.97 | 198.502 | 02:00 |  | CMFL | 1025 | 65000 | E.R. WELD | 24 | 1341.6
260 | 31.342 | 0.344 | 30.354 | 0.988 | 639.085 | Metal Loss | External | 33 | 0.113 | 48 | GENE | 20 |  |  |  | 2.4 | 1.5 | 5:41 | EXT ML | 7 | N | N | 5.97 | 198.535 | 02:00 | 23.248 | CMFL | 1025 | 65000 | E.R. WELD | 24 | 1341.6 | 1457.3 | 2024 | 1392.9 | 1934.6 | 1435.2 | 1993.4 | 0.703 | 1.085 | 1 | 1.2
260 | 31.342 | 0.344 | 30.364 | 0.978 | 639.094 | Metal Loss | External | 17 | 0.058 | 32 | GENE | 20 |  |  |  | 2.6 | 3.6 | 3:01 | EXT ML | 7 | N | N | 5.97 | 198.535 | 02:00 | 6.493 | CMFL | 1025 | 65000 | E.R. WELD | 24 | 1341.6 | 1498.9 | 2081.8 | 1445.1 | 2007.1 | 1488.8 | 2067.8 | 0.684 | 1.118 | 1 | 1.2
260 | 31.342 | 0.344 | 30.446 | 0.896 | 639.177 | Metal Loss | External | 25 | 0.086 | 40 | GENE | 20 |  |  |  | 3 | 3.1 | 4:35 | EXT ML | 7 | N | N | 5.97 | 198.541 | 02:00 | 16.336 | CMFL | 1025 | 65000 | E.R. WELD | 24 | 1341.6 | 1459.2 | 2026.7 | 1385.5 | 1924.3 | 1439.8 | 1999.8 | 0.703 | 1.087 | 1 | 1.2
260 | 31.342 | 0.344 |  |  | 639.357 | Attachment | [11 empty] | 5:00 | ATTACHMENT | 7 |  |  | 5.97 | 198.553 | 02:00 |  | CMFL | 1025 | 65000 | E.R. WELD | 24 | 1341.6
260 | 31.342 | 0.344 |  |  | 639.816 | End Repair Marker | [12 empty] | REPAIR MARKER 2021 DIG 1 RECOAT END | 7 |  |  | 5.97 | 198.584 | 02:00 |  | CMFL | 1025 | 65000 | E.R. WELD | 24 | 1341.6
270 | 9.603 | 0.5 |  |  | 640.072 | Girth Weld | [12 empty] | GIRTH WELD NWT 0.344/0.500IN | 0 |  |  | 4.14 | 198.602 | UNKN |  | CMFL | 1025 | 60000 | E.R. WELD | 24 | 1800
270 | 9.603 | 0.5 |  |  | 644.836 | Bend | [12 empty] | BEND-HOT PULLED - 5.5D - 24° OVER | 0 |  |  | 4.14 | 198.917 | UNKN |  | CMFL | 1025 | 60000 | E.R. WELD | 24 | 1800
280 | 8.278 | 0.5 |  |  | 649.675 | Girth Weld | [12 empty] | GIRTH WELD | 1 |  |  | 4.14 | 199.229 | UNKN |  | CMFL | 1025 | 60000 | E.R. WELD | 24 | 1800
280 | 8.278 | 0.5 |  |  | 653.793 | Bend | [12 empty] | BEND-HOT PULLED - 5.9D - 18° LEFT | 1 |  |  | 4.14 | 199.498 | UNKN |  | CMFL | 1025 | 60000 | E.R. WELD | 24 | 1800
280 | 8.278 | 0.5 | 7.444 | 0.837 | 657.119 | Metal Loss | External | 39 | 0.195 | 54 | GENE | 20 |  |  |  | 3.1 | 3.7 | 5:50 | EXT ML | 1 | N | N | 4.14 | 199.719 | UNKN |  | CMFL | 1025 | 60000 | E.R. WELD | 24 | 1800 | 1926.6 | 2675.9 | 1820.4 | 2528.3 | 1881.6 | 2613.4 | 0.532 | 1.071 | 1 | 1.2
290 | 15.026 | 0.344 |  |  | 657.956 | Girth Weld | [12 empty] | GIRTH WELD NWT 0.500/0.344IN | 4 |  |  | 5.97 | 199.774 | 10:32 |  | CMFL | 1025 | 65000 | E.R. WELD | 24 | 1341.6
290 | 15.026 | 0.344 | 0.381 | 14.646 | 658.333 | Metal Loss | External | 23 | 0.079 | 38 | GENE | 20 |  |  |  | 5.2 | 5.1 | 9:02 | EXT ML | 4 | N | N | 5.97 | 199.799 | 10:32 | 10.263 | CMFL | 1025 | 65000 | E.R. WELD | 24 | 1341.6 | 1403.5 | 1949.4 | 1287.4 | 1788.1 | 1409.1 | 1957 | 0.73 | 1.046 | 1 | 1.2
290 | 15.026 | 0.344 | 0.62 | 14.403 | 658.576 | Metal Loss | External | 17 | 0.058 | 32 | GENE | 20 |  |  |  | 3.3 | 3.4 | 10:15 | EXT ML ( NEAR SW ) | 4 | N | N | 5.97 | 199.815 | 10:32 | 1.676 | CMFL | 1025 | 65000 | E.R. WELD | 24 | 1341.6 | 1485.1 | 2062.6 | 1411 | 1959.7 | 1472.4 | 2045 | 0.69 | 1.105 | 1 | 1.2
290 | 15.026 | 0.344 | 13.081 | 1.942 | 671.037 | Metal Loss | External | 17 | 0.058 | 32 | GENE | 20 |  |  |  | 8.1 | 6.9 | 4:55 | EXT ML | 4 | N | N | 5.97 | 200.687 | 10:32 | 36.652 | CMFL | 1025 | 65000 | E.R. WELD | 24 | 1341.6 | 1411.7 | 1960.6 | 1270 | 1763.9 | 1388.6 | 1928.7 | 0.726 | 1.05 | 1 | 1.2
290 | 15.026 | 0.344 | 13.412 | 1.614 | 671.365 | Metal Loss | External | 26 | 0.089 | 41 | GENE | 20 |  |  |  | 12.1 | 10.2 | 8:56 | EXT ML | 4 | N | N | 5.97 | 200.71 | 10:32 | 8.378 | CMFL | 1025 | 65000 | E.R. WELD | 24 | 1341.6 | 1289.5 | 1791 | 1126.3 | 1564.3 | 1318.6 | 1831.3 | 0.795 | 0.963 | 1 | 1.2
300 | 8.235 | 0.5 |  |  | 672.979 | Girth Weld | [12 empty] | GIRTH WELD NWT 0.344/0.500IN | 0 |  |  | 4.14 | 200.824 | UNKN |  | CMFL | 1025 | 60000 | E.R. WELD | 24 | 1800
300 | 8.235 | 0.5 |  |  | 677.152 | Bend | [12 empty] | BEND-HOT PULLED - 5.6D - 20° UNDER | 0 |  |  | 4.14 | 201.11 | UNKN |  | CMFL | 1025 | 60000 | E.R. WELD | 24 | 1800
310 | 8.77 | 0.344 |  |  | 681.214 | Girth Weld | [12 empty] | GIRTH WELD NWT 0.500/0.344IN | 1 |  |  | 5.97 | 201.377 | 10:00 |  | CMFL | 1025 | 65000 | E.R. WELD | 24 | 1341.6
310 | 8.77 | 0.344 | 0.512 | 8.261 | 681.726 | Metal Loss | External | 24 | 0.082 | 39 | GENE | 20 |  |  |  | 3.3 | 6.5 | 3:10 | EXT ML | 1 | N | N | 5.97 | 201.41 | 10:00 | 30.578 | CMFL | 1025 | 65000 | E.R. WELD | 24 | 1341.6 | 1448.5 | 2011.7 | 1368.9 | 1901.3 | 1442.3 | 2003.2 | 0.708 | 1.081 | 1 | 1.2
320 | 10.279 | 0.344 |  |  | 689.987 | Girth Weld | [12 empty] | GIRTH WELD | 0 |  |  | 5.97 | 202.012 | 01:04 |  | CMFL | 1025 | 65000 | E.R. WELD | 24 | 1341.6
330 | 40.059 | 0.344 |  |  | 700.266 | Girth Weld | [12 empty] | GIRTH WELD | 0 |  |  | 5.97 | 202.805 | 02:28 |  | CMFL | 1025 | 65000 | E.R. WELD | 24 | 1341.6
330 | 40.059 | 0.344 |  |  | 700.371 | AGM | [12 empty] | AGM 1 - AT LINE MARKER / 38' DOWNSTREAM OF SERVICE DR. | 0 |  |  | 5.97 | 202.814 | 02:28 |  | CMFL | 1025 | 65000 | E.R. WELD | 24 | 1341.6
340 | 11.46 | 0.5 |  |  | 740.325 | Girth Weld | [12 empty] | GIRTH WELD NWT 0.344/0.500IN | 0 |  |  | 4.14 | 206.029 | 08:28 |  | CMFL | 1025 | 60000 | E.R. WELD | 24 | 1800
340 | 11.46 | 0.5 |  |  | 746.05 | Bend | [12 empty] | BEND-HOT PULLED - 5.8D - 28° LEFT | 0 |  |  | 4.14 | 206.481 | 08:28 |  | CMFL | 1025 | 60000 | E.R. WELD | 24 | 1800
350 | 6.047 | 0.344 |  |  | 751.785 | Girth Weld | [12 empty] | GIRTH WELD NWT 0.500/0.344IN | 0 |  |  | 5.97 | 206.927 | 01:24 |  | CMFL | 1025 | 65000 | E.R. WELD | 24 | 1341.6
360 | 30.732 | 0.344 |  |  | 757.835 | Girth Weld | [12 empty] | GIRTH WELD | 0 |  |  | 5.97 | 207.431 | 10:36 |  | CMFL | 1025 | 65000 | E.R. WELD | 24 | 1341.6
360 | 30.732 | 0.344 |  |  | 772.854 | Field Bend | [12 empty] | BEND-COLD LEFT | 0 |  |  | 5.97 | 208.709 | 10:36 |  | CMFL | 1025 | 65000 | E.R. WELD | 24 | 1341.6
370 | 37.838 | 0.344 |  |  | 788.563 | Girth Weld | [12 empty] | GIRTH WELD | 8 |  |  | 5.97 | 210.039 | 04:56 |  | CMFL | 1025 | 65000 | E.R. WELD | 24 | 1341.6
370 | 37.838 | 0.344 | 0.469 | 37.369 | 789.035 | Metal Loss | Internal | 12 | 0.041 | 27 | GENE | 20 |  |  |  | 18.5 | 4.1 | 4:51 | INT ML ( ON SW ) | 8 | N | N | 5.97 | 210.078 | 04:56 | 1.257 | CMFL | 1025 | 65000 | E.R. WELD | 24 | 1341.6 | 1424.5 | 1978.5 | 1255.4 | 1743.6 | 1408.8 | 1956.6 | 0.72 | 1.06 | 1 | 1.2
370 | 37.838 | 0.344 | 3.839 | 34.003 | 792.402 | Metal Loss | Internal | 14 | 0.048 | 29 | GENE | 20 |  |  |  | 22.9 | 4.2 | 4:41 | INT ML ( ON SW ) | 8 | N | N | 5.97 | 210.381 | 04:56 | 0.209 | CMFL | 1025 | 65000 | E.R. WELD | 24 | 1341.6 | 1390.8 | 1931.7 | 1223 | 1698.6 | 1426.6 | 1981.3 | 0.737 | 1.04 | 1 | 1.2
370 | 37.838 | 0.344 | 7.077 | 30.764 | 795.64 | Metal Loss | Internal | 13 | 0.044 | 28 | GENE | 20 |  |  |  | 13.5 | 4.1 | 4:58 | INT ML ( ON SW ) | 8 | N | N | 5.97 | 210.696 | 04:56 | 0 | CMFL | 1025 | 65000 | E.R. WELD | 24 | 1341.6 | 1416.7 | 1967.6 | 1262.4 | 1753.4 | 1460.9 | 2029 | 0.724 | 1.059 | 1 | 1.2
370 | 37.838 | 0.344 | 8.491 | 29.35 | 797.054 | Metal Loss | Internal | 10 | 0.034 | 25 | GENE | 20 |  |  |  | 10.4 | 5 | 4:54 | INT ML ( ON SW ) | 8 | N | N | 5.97 | 210.834 | 04:56 | 0 | CMFL | 1025 | 65000 | E.R. WELD | 24 | 1341.6 | 1454.8 | 2020.5 | 1314.4 | 1825.6 | 1483.5 | 2060.4 | 0.705 | 1.087 | 1 | 1.2
370 | 37.838 | 0.344 | 13.858 | 23.983 | 802.421 | Metal Loss | Internal | 12 | 0.041 | 27 | AXGR | 20 |  |  |  | 14 | 1.1 | 4:47 | INT ML ( NEAR SW ) | 8 | N | N | 5.97 | 211.358 | 04:56 | 0.838 | CMFL | 1025 | 65000 | E.R. WELD | 24 | 1341.6 | 1427.8 | 1983.1 | 1270.6 | 1764.7 | 1405.9 | 1952.6 | 0.718 | 1.065 | 1 | 1.2
370 | 37.838 | 0.344 | 19.259 | 18.583 | 807.822 | Metal Loss | Internal | 16 | 0.055 | 31 | GENE | 20 |  |  |  | 7 | 1.8 | 4:48 | INT ML ( ON SW ) | 8 | N | N | 5.97 | 211.884 | 04:56 | 0.838 | CMFL | 1025 | 65000 | E.R. WELD | 24 | 1341.6 | 1425.5 | 1979.8 | 1300.3 | 1806 | 1402.1 | 1947.3 | 0.719 | 1.065 | 1 | 1.2
370 | 37.838 | 0.344 | 25.784 | 12.054 | 814.35 | Metal Loss | Internal | 12 | 0.041 | 27 | GENE | 20 |  |  |  | 10.2 | 1.3 | 4:51 | INT ML ( ON SW ) | 8 | N | N | 5.97 | 212.521 | 04:56 | 0.419 | CMFL | 1025 | 65000 | E.R. WELD | 24 | 1341.6 | 1438.9 | 1998.4 | 1295.9 | 1799.8 | 1418.8 | 1970.5 | 0.712 | 1.074 | 1 | 1.2
370 | 37.838 | 0.344 | 35.797 | 2.044 | 824.36 | Metal Loss | Internal | 10 | 0.034 | 25 | GENE | 20 |  |  |  | 20 | 1.6 | 5:02 | INT ML ( ON SW ) | 8 | N | N | 5.97 | 213.497 | 04:56 | 0.628 | CMFL | 1025 | 65000 | E.R. WELD | 24 | 1341.6 | 1439.6 | 1999.5 | 1274.9 | 1770.7 | 1420.1 | 1972.3 | 0.712 | 1.075 | 1 | 1.2
380 | 40.223 | 0.344 |  |  | 826.404 | Girth Weld | [12 empty] | GIRTH WELD | 0 |  |  | 5.97 | 213.696 | 02:52 |  | CMFL | 1025 | 65000 | E.R. WELD | 24 | 1341.6
390 | 40.082 | 0.344 |  |  | 866.627 | Girth Weld | [12 empty] | GIRTH WELD | 0 |  |  | 5.97 | 224.698 | 01:16 |  | CMFL | 1025 | 65000 | E.R. WELD | 24 | 1341.6
400 | 40.092 | 0.344 |  |  | 906.709 | Girth Weld | [12 empty] | GIRTH WELD | 1 |  |  | 5.97 | 237.018 | 02:56 |  | CMFL | 1025 | 65000 | E.R. WELD | 24 | 1341.6
400 | 40.092 | 0.344 | 25.374 | 14.715 | 932.083 | Metal Loss | External | 11 | 0.038 | 26 | GENE | 15 |  |  |  | 8.2 | 2.4 | 6:07 | *EXT ML | 1 | Y | Y | 5.97 | 243.503 | 02:56 | 20.106 | CMFL | 1025 | 65000 | E.R. WELD | 24 | 1341.6 | 1462.2 | 2030.9 | 1326.9 | 1842.9 | 1446.4 | 2008.9 | 0.701 | 1.088 | 0.8 | 1
410 | 12.533 | 0.5 |  |  | 946.798 | Girth Weld | [12 empty] | GIRTH WELD NWT 0.344/0.500IN | 1 |  |  | 4.14 | 247.179 | UNKN |  | CMFL | 1025 | 60000 | E.R. WELD | 24 | 1800
410 | 12.533 | 0.5 |  |  | 953.104 | Bend | [12 empty] | BEND-HOT PULLED - 5.9D - 33° RIGHT | 1 |  |  | 4.14 | 248.705 | UNKN |  | CMFL | 1025 | 60000 | E.R. WELD | 24 | 1800
410 | 12.533 | 0.5 | 11.722 | 0.807 | 958.524 | Metal Loss | External | 23 | 0.115 | 38 | GENE | 20 |  |  |  | 4.8 | 3.8 | 2:02 | EXT ML | 1 | N | N | 4.14 | 249.989 | UNKN |  | CMFL | 1025 | 60000 | E.R. WELD | 24 | 1800 | 1945 | 2701.3 | 1816 | 2522.2 | 1912.6 | 2656.4 | 0.527 | 1.081 | 1 | 1.2
420 | 29.659 | 0.344 |  |  | 959.331 | Girth Weld | [12 empty] | GIRTH WELD NWT 0.500/0.344IN | 1 |  |  | 5.97 | 250.18 | 09:52 |  | CMFL | 1025 | 65000 | E.R. WELD | 24 | 1341.6
420 | 29.659 | 0.344 | 0.666 | 28.993 | 959.997 | Metal Loss | External | 28 | 0.096 | 43 | GENE | 20 |  |  |  | 15 | 7.2 | 3:20 | EXT ML | 1 | N | N | 5.97 | 250.338 | 09:52 | 31.416 | CMFL | 1025 | 65000 | E.R. WELD | 24 | 1341.6 | 1259.3 | 1749.1 | 1082.4 | 1503.3 | 1362.9 | 1892.9 | 0.814 | 0.936 | 1 | 1.2
430 | 13.76 | 0.5 |  |  | 988.99 | Girth Weld | [12 empty] | GIRTH WELD NWT 0.344/0.500IN | 0 |  |  | 4.14 | 257.934 | UNKN |  | CMFL | 1025 | 60000 | E.R. WELD | 24 | 1800
430 | 13.76 | 0.5 |  |  | 995.863 | Bend | [12 empty] | BEND-HOT PULLED - 6.1D - 37° RIGHT | 0 |  |  | 4.14 | 259.733 | UNKN |  | CMFL | 1025 | 60000 | E.R. WELD | 24 | 1800
440 | 40.177 | 0.344 |  |  | 1002.749 | Girth Weld | [12 empty] | GIRTH WELD NWT 0.500/0.344IN | 0 |  |  | 5.97 | 261.529 | 02:00 |  | CMFL | 1025 | 65000 | E.R. WELD | 24 | 1341.6
440 | 40.177 | 0.344 |  |  | 1012.694 | Field Bend | [12 empty] | BEND-COLD RIGHT | 0 |  |  | 5.97 | 264.208 | 02:00 |  | CMFL | 1025 | 65000 | E.R. WELD | 24 | 1341.6
450 | 39.993 | 0.344 |  |  | 1042.927 | Girth Weld | [12 empty] | GIRTH WELD | 0 |  |  | 5.97 | 272.44 | 08:04 |  | CMFL | 1025 | 65000 | E.R. WELD | 24 | 1341.6
460 | 40.167 | 0.344 |  |  | 1082.923 | Girth Weld | [12 empty] | GIRTH WELD | 0 |  |  | 5.97 | 283.405 | 07:20 |  | CMFL | 1025 | 65000 | E.R. WELD | 24 | 1341.6
470 | 40.003 | 0.344 |  |  | 1123.091 | Girth Weld | [12 empty] | GIRTH WELD | 0 |  |  | 5.97 | 294.499 | 04:20 |  | CMFL | 1025 | 65000 | E.R. WELD | 24 | 1341.6
480 | 40.256 | 0.344 |  |  | 1163.094 | Girth Weld | [12 empty] | GIRTH WELD | 12 |  |  | 5.97 | 305.756 | 02:48 |  | CMFL | 1025 | 65000 | E.R. WELD | 24 | 1341.6
480 | 40.256 | 0.344 | 28.694 | 11.562 | 1191.788 | Metal Loss | Internal | 13 | 0.044 | 28 | GENE | 20 |  |  |  | 6.1 | 2.9 | 4:20 | INT ML | 12 | N | N | 5.97 | 314.412 | 02:48 | 10.053 | CMFL | 1025 | 65000 | E.R. WELD | 24 | 1341.6 | 1459.3 | 2026.7 | 1345.4 | 1868.7 | 1525.4 | 2118.6 | 0.703 | 1.089 | 1 | 1.2
480 | 40.256 | 0.344 | 30.256 | 10 | 1193.35 | Metal Loss | Internal | 14 | 0.048 | 29 | AXGR | 20 |  |  |  | 3.3 | 0.9 | 4:27 | INT ML | 12 | N | N | 5.97 | 314.886 | 02:48 | 10.681 | CMFL | 1025 | 65000 | E.R. WELD | 24 | 1341.6 | 1497 | 2079.2 | 1426.7 | 1981.6 | 1526.5 | 2120.2 | 0.685 | 1.115 | 0.6 | 1.2
480 | 40.256 | 0.344 | 31.07 | 9.186 | 1194.163 | Metal Loss | Internal | 11 | 0.038 | 26 | GENE | 20 |  |  |  | 2.3 | 1.9 | 4:31 | INT ML | 12 | N | N | 5.97 | 315.132 | 02:48 | 10.053 | CMFL | 1025 | 65000 | E.R. WELD | 24 | 1341.6 | 1523.6 | 2116.1 | 1481.8 | 2058.1 | 1530.1 | 2125.1 | 0.673 | 1.135 | 1 | 1.2
480 | 40.256 | 0.344 | 32.795 | 7.461 | 1195.889 | Metal Loss | Internal | 13 | 0.044 | 28 | CIGR | 25 |  |  |  | 0.7 | 2.2 | 4:29 | INT ML | 12 | N | N | 5.97 | 315.657 | 02:48 | 10.681 | CMFL | 1025 | 65000 | E.R. WELD | 24 | 1341.6 | 1544.5 | 2145.1 | 1539.1 | 2137.6 | 1543.8 | 2144.1 | 0.664 | 1.151 | 1 | 1.2
480 | 40.256 | 0.344 | 33.084 | 7.172 | 1196.178 | Metal Loss | Internal | 14 | 0.048 | 29 | PITT | 20 |  |  |  | 0.6 | 0.7 | 4:24 | INT ML | 12 | N | N | 5.97 | 315.744 | 02:48 | 10.053 | CMFL | 1025 | 65000 | E.R. WELD | 24 | 1341.6 | 1544.8 | 2145.6 | 1540.6 | 2139.7 | 1544.2 | 2144.7 | 0.664 | 1.152 | 0.6 | 1.2
480 | 40.256 | 0.344 | 33.32 | 6.936 | 1196.414 | Metal Loss | Internal | 11 | 0.038 | 26 | PITT | 20 |  |  |  | 0.7 | 1 | 4:28 | INT ML | 12 | N | N | 5.97 | 315.816 | 02:48 | 10.472 | CMFL | 1025 | 65000 | E.R. WELD | 24 | 1341.6 | 1545.4 | 2146.4 | 1540.7 | 2139.9 | 1544.9 | 2145.7 | 0.663 | 1.152 | 0.6 | 1.2
480 | 40.256 | 0.344 | 34.242 | 6.014 | 1197.336 | Metal Loss | Internal | 11 | 0.038 | 31 | AXSL | 20 |  |  |  | 0.6 | 0.2 | 4:17 | INT ML | 12 | N | N | 5.97 | 316.096 | 02:48 | 9.425 | CMFL | 1025 | 65000 | E.R. WELD | 24 | 1341.6 | 1545.6 | 2146.6 | 1541.6 | 2141 | 1545.1 | 2145.9 | 0.663 | 1.152 | 1 | 1.2
480 | 40.256 | 0.344 | 34.793 | 5.463 | 1197.887 | Metal Loss | Internal | 12 | 0.041 | 27 | GENE | 20 |  |  |  | 10.4 | 3.1 | 4:19 | INT ML | 12 | N | N | 5.97 | 316.263 | 02:48 | 10.263 | CMFL | 1025 | 65000 | E.R. WELD | 24 | 1341.6 | 1439.1 | 1998.7 | 1293.5 | 1796.5 | 1504.7 | 2089.9 | 0.712 | 1.073 | 1 | 1.2
480 | 40.256 | 0.344 | 37.375 | 2.881 | 1200.469 | Metal Loss | Internal | 11 | 0.038 | 26 | GENE | 20 |  |  |  | 8.3 | 1.7 | 5:51 | INT ML | 12 | N | N | 5.97 | 317.047 | 02:48 | 19.478 | CMFL | 1025 | 65000 | E.R. WELD | 24 | 1341.6 | 1456.5 | 2022.9 | 1325.4 | 1840.8 | 1485.3 | 2062.9 | 0.704 | 1.087 | 1 | 1.2
480 | 40.256 | 0.344 | 37.513 | 2.743 | 1200.607 | Metal Loss | Internal | 12 | 0.041 | 27 | GENE | 20 |  |  |  | 2.6 | 1.6 | 4:18 | INT ML | 12 | N | N | 5.97 | 317.089 | 02:48 | 10.053 | CMFL | 1025 | 65000 | E.R. WELD | 24 | 1341.6 | 1516.4 | 2106.1 | 1468.3 | 2039.3 | 1523.6 | 2116.1 | 0.676 | 1.13 | 1 | 1.2
480 | 40.256 | 0.344 | 38.241 | 2.014 | 1201.335 | Metal Loss | Internal | 11 | 0.038 | 26 | GENE | 25 |  |  |  | 1.2 | 2.6 | 5:54 | INT ML | 12 | N | N | 5.97 | 317.31 | 02:48 | 18.85 | CMFL | 1025 | 65000 | E.R. WELD | 24 | 1341.6 | 1540.1 | 2139.1 | 1525.4 | 2118.6 | 1539.9 | 2138.7 | 0.666 | 1.148 | 1 | 1.2
480 | 40.256 | 0.344 | 38.927 | 1.329 | 1202.021 | Metal Loss | Internal | 18 | 0.062 | 33 | GENE | 25 |  |  |  | 4.3 | 2.2 | 5:55 | INT ML | 12 | N | N | 5.97 | 317.518 | 02:48 | 19.897 | CMFL | 1025 | 65000 | E.R. WELD | 24 | 1341.6 | 1456.2 | 2022.5 | 1361.1 | 1890.4 | 1504.5 | 2089.6 | 0.704 | 1.085 | 1 | 1.2
490 | 40.049 | 0.344 |  |  | 1203.35 | Girth Weld | [12 empty] | GIRTH WELD | 27 |  |  | 5.97 | 317.921 | 09:16 |  | CMFL | 1025 | 65000 | E.R. WELD | 24 | 1341.6
490 | 40.049 | 0.344 | 1.253 | 38.796 | 1204.603 | Metal Loss | Internal | 13 | 0.044 | 28 | PITT | 20 |  |  |  | 0.5 | 0.7 | 5:43 | INT ML | 27 | N | N | 5.97 | 318.302 | 09:16 | 22.201 | CMFL | 1025 | 65000 | E.R. WELD | 24 | 1341.6 | 1546.1 | 2147.3 | 1543.3 | 2143.4 | 1545.7 | 2146.8 | 0.663 | 1.152 | 0.6 | 1.2
490 | 40.049 | 0.344 | 4.14 | 35.909 | 1207.49 | Metal Loss | Internal | 12 | 0.041 | 27 | PITT | 20 |  |  |  | 0.6 | 0.9 | 5:48 | INT ML | 27 | N | N | 5.97 | 319.181 | 09:16 | 21.782 | CMFL | 1025 | 65000 | E.R. WELD | 24 | 1341.6 | 1546.1 | 2147.3 | 1542.8 | 2142.8 | 1545.7 | 2146.8 | 0.663 | 1.152 | 0.6 | 1.2
490 | 40.049 | 0.344 | 4.377 | 35.673 | 1207.726 | Metal Loss | Internal | 18 | 0.062 | 33 | GENE | 20 |  |  |  | 4.2 | 3.9 | 5:56 | INT ML | 27 | N | N | 5.97 | 319.253 | 09:16 | 19.687 | CMFL | 1025 | 65000 | E.R. WELD | 24 | 1341.6 | 1459.8 | 2027.5 | 1366 | 1897.2 | 1494.7 | 2076 | 0.702 | 1.087 | 1 | 1.2
490 | 40.049 | 0.344 | 4.898 | 35.151 | 1208.248 | Metal Loss | Internal | 14 | 0.048 | 29 | CIGR | 25 |  |  |  | 1 | 3.1 | 5:59 | INT ML | 27 | N | N | 5.97 | 319.413 | 09:16 | 19.897 | CMFL | 1025 | 65000 | E.R. WELD | 24 | 1341.6 | 1540.5 | 2139.6 | 1530.5 | 2125.7 | 1540.4 | 2139.5 | 0.665 | 1.148 | 1 | 1.2
490 | 40.049 | 0.344 | 5.358 | 34.692 | 1208.707 | Metal Loss | Internal | 14 | 0.048 | 29 | GENE | 20 |  |  |  | 9 | 3.3 | 6:01 | INT ML | 27 | N | N | 5.97 | 319.553 | 09:16 | 20.735 | CMFL | 1025 | 65000 | E.R. WELD | 24 | 1341.6 | 1429.4 | 1985.3 | 1288.2 | 1789.1 | 1474.3 | 2047.6 | 0.717 | 1.065 | 1 | 1.2
490 | 40.049 | 0.344 | 6.417 | 33.632 | 1209.767 | Metal Loss | Internal | 18 | 0.062 | 33 | CIGR | 25 |  |  |  | 0.4 | 1.5 | 5:55 | INT ML | 27 | N | N | 5.97 | 319.877 | 09:16 | 20.944 | CMFL | 1025 | 65000 | E.R. WELD | 24 | 1341.6 | 1546 | 2147.2 | 1543.8 | 2144.1 | 1545.6 | 2146.6 | 0.663 | 1.152 | 1 | 1.2
490 | 40.049 | 0.344 | 6.896 | 33.153 | 1210.246 | Metal Loss | Internal | 12 | 0.041 | 27 | PITT | 20 |  |  |  | 0.5 | 0.5 | 6:07 | INT ML | 27 | N | N | 5.97 | 320.023 | 09:16 | 19.687 | CMFL | 1025 | 65000 | E.R. WELD | 24 | 1341.6 | 1546.6 | 2148 | 1544.1 | 2144.7 | 1546.3 | 2147.7 | 0.663 | 1.153 | 0.6 | 1.2
490 | 40.049 | 0.344 | 7.602 | 32.448 | 1210.951 | Metal Loss | Internal | 13 | 0.044 | 28 | AXGR | 20 |  |  |  | 5.8 | 0.9 | 6:07 | INT ML | 27 | N | N | 5.97 | 320.238 | 09:16 | 19.897 | CMFL | 1025 | 65000 | E.R. WELD | 24 | 1341.6 | 1466.8 | 2037.3 | 1351.8 | 1877.5 | 1514.6 | 2103.6 | 0.699 | 1.091 | 1 | 1.2
490 | 40.049 | 0.344 | 8.799 | 31.25 | 1212.149 | Metal Loss | Internal | 18 | 0.062 | 33 | GENE | 20 |  |  |  | 5.1 | 2 | 5:53 | INT ML | 27 | N | N | 5.97 | 320.604 | 09:16 | 21.572 | CMFL | 1025 | 65000 | E.R. WELD | 24 | 1341.6 | 1441.6 | 2002.2 | 1330.9 | 1848.4 | 1512.7 | 2101 | 0.711 | 1.073 | 1 | 1.2
490 | 40.049 | 0.344 | 9.537 | 30.512 | 1212.887 | Metal Loss | Internal | 14 | 0.048 | 29 | GENE | 20 |  |  |  | 5.6 | 2.9 | 5:52 | INT ML | 27 | N | N | 5.97 | 320.829 | 09:16 | 20.944 | CMFL | 1025 | 65000 | E.R. WELD | 24 | 1341.6 | 1458.7 | 2025.9 | 1349.7 | 1874.6 | 1505.7 | 2091.2 | 0.703 | 1.088 | 0.6 | 1.2
490 | 40.049 | 0.344 | 10.22 | 29.829 | 1213.57 | Metal Loss | Internal | 13 | 0.044 | 28 | GENE | 20 |  |  |  | 9.6 | 4.3 | 6:00 | INT ML | 27 | N | N | 5.97 | 321.038 | 09:16 | 21.782 | CMFL | 1025 | 65000 | E.R. WELD | 24 | 1341.6 | 1433.5 | 1991 | 1291.5 | 1793.8 | 1464.6 | 2034.2 | 0.715 | 1.069 | 1 | 1.2
490 | 40.049 | 0.344 | 11.276 | 28.773 | 1214.626 | Metal Loss | Internal | 10 | 0.034 | 25 | GENE | 20 |  |  |  | 5 | 3 | 6:03 | INT ML | 27 | N | N | 5.97 | 321.36 | 09:16 | 19.268 | CMFL | 1025 | 65000 | E.R. WELD | 24 | 1341.6 | 1490.4 | 2070.1 | 1392.9 | 1934.6 | 1507.8 | 2094.2 | 0.688 | 1.111 | 0.6 | 1.2
490 | 40.049 | 0.344 | 14.249 | 25.801 | 1217.598 | Metal Loss | Internal | 11 | 0.038 | 26 | GENE | 20 |  |  |  | 5 | 1.8 | 5:54 | INT ML | 27 | N | N | 5.97 | 322.268 | 09:16 | 20.944 | CMFL | 1025 | 65000 | E.R. WELD | 24 | 1341.6 | 1484.1 | 2061.2 | 1386.8 | 1926.2 | 1505.8 | 2091.3 | 0.691 | 1.107 | 1 | 1.2
490 | 40.049 | 0.344 | 14.902 | 25.148 | 1218.251 | Metal Loss | Internal | 15 | 0.052 | 30 | GENE | 20 |  |  |  | 1.3 | 1.4 | 6:05 | INT ML | 27 | N | N | 5.97 | 322.467 | 09:16 | 19.897 | CMFL | 1025 | 65000 | E.R. WELD | 24 | 1341.6 | 1535 | 2131.9 | 1517.6 | 2107.8 | 1532.3 | 2128.2 | 0.668 | 1.144 | 1 | 1.2
490 | 40.049 | 0.344 | 15.423 | 24.626 | 1218.773 | Metal Loss | Internal | 16 | 0.055 | 31 | GENE | 20 |  |  |  | 3.4 | 2.5 | 5:50 | INT ML | 27 | N | N | 5.97 | 322.627 | 09:16 | 20.944 | CMFL | 1025 | 65000 | E.R. WELD | 24 | 1341.6 | 1485.3 | 2062.9 | 1412.7 | 1962.1 | 1513.2 | 2101.6 | 0.69 | 1.107 | 1 | 1.2
490 | 40.049 | 0.344 | 16.273 | 23.776 | 1219.623 | Metal Loss | Internal | 15 | 0.052 | 30 | GENE | 20 |  |  |  | 8.9 | 3.5 | 6:00 | INT ML | 27 | N | N | 5.97 | 322.886 | 09:16 | 19.478 | CMFL | 1025 | 65000 | E.R. WELD | 24 | 1341.6 | 1419.8 | 1971.9 | 1278.7 | 1776 | 1476.3 | 2050.4 | 0.722 | 1.059 | 1 | 1.2
490 | 40.049 | 0.344 | 17.201 | 22.848 | 1220.551 | Metal Loss | Internal | 12 | 0.041 | 32 | AXSL | 20 |  |  |  | 0.7 | 0.2 | 5:46 | INT ML | 27 | N | N | 5.97 | 323.17 | 09:16 | 21.991 | CMFL | 1025 | 65000 | E.R. WELD | 24 | 1341.6 | 1545.1 | 2146 | 1540.4 | 2139.4 | 1544.6 | 2145.2 | 0.663 | 1.152 | 1 | 1.2
490 | 40.049 | 0.344 | 18.471 | 21.578 | 1221.821 | Metal Loss | Internal | 11 | 0.038 | 26 | PITT | 20 |  |  |  | 0.7 | 0.5 | 5:53 | INT ML | 27 | N | N | 5.97 | 323.557 | 09:16 | 21.153 | CMFL | 1025 | 65000 | E.R. WELD | 24 | 1341.6 | 1545 | 2145.9 | 1539.9 | 2138.7 | 1544.4 | 2145.1 | 0.664 | 1.152 | 0.6 | 1.2
490 | 40.049 | 0.344 | 18.77 | 21.28 | 1222.119 | Metal Loss | Internal | 14 | 0.048 | 29 | GENE | 20 |  |  |  | 4.3 | 1.5 | 5:58 | INT ML | 27 | N | N | 5.97 | 323.649 | 09:16 | 20.316 | CMFL | 1025 | 65000 | E.R. WELD | 24 | 1341.6 | 1480 | 2055.5 | 1389.5 | 1929.8 | 1512.9 | 2101.2 | 0.693 | 1.102 | 1 | 1.2
490 | 40.049 | 0.344 | 19.79 | 20.259 | 1223.14 | Metal Loss | Internal | 13 | 0.044 | 28 | GENE | 20 |  |  |  | 6.5 | 3 | 6:04 | INT ML | 27 | N | N | 5.97 | 323.96 | 09:16 | 19.059 | CMFL | 1025 | 65000 | E.R. WELD | 24 | 1341.6 | 1458 | 2025 | 1337.1 | 1857 | 1500.5 | 2084 | 0.703 | 1.086 | 0.6 | 1.2
490 | 40.049 | 0.344 | 21.247 | 18.802 | 1224.596 | Metal Loss | Internal | 14 | 0.048 | 29 | PITT | 20 |  |  |  | 0.4 | 0.5 | 6:16 | INT ML | 27 | N | N | 5.97 | 324.405 | 09:16 | 18.85 | CMFL | 1025 | 65000 | E.R. WELD | 24 | 1341.6 | 1546.5 | 2147.9 | 1544.4 | 2145.1 | 1546.2 | 2147.5 | 0.663 | 1.153 | 0.6 | 1.2
490 | 40.049 | 0.344 | 21.896 | 18.153 | 1225.246 | Metal Loss | Internal | 11 | 0.038 | 26 | GENE | 20 |  |  |  | 2.9 | 3.6 | 6:03 | INT ML | 27 | N | N | 5.97 | 324.604 | 09:16 | 18.85 | CMFL | 1025 | 65000 | E.R. WELD | 24 | 1341.6 | 1514.8 | 2103.9 | 1457.3 | 2024 | 1512.5 | 2100.8 | 0.677 | 1.128 | 1 | 1.2
490 | 40.049 | 0.344 | 22.575 | 17.474 | 1225.925 | Metal Loss | Internal | 19 | 0.065 | 34 | CISL |  |  |  |  | 0.4 | 2.8 | 6:07 | INT ML | 27 | N | N | 5.97 | 324.811 | 09:16 | 19.687 | CMFL | 1025 | 65000 | E.R. WELD | 24 | 1341.6 | 1546.6 | 2148.1 | 1545 | 2145.9 | 1546.3 | 2147.7 | 0.663 | 1.153 | 1 | 1.2
490 | 40.049 | 0.344 | 24.252 | 15.797 | 1227.602 | Metal Loss | Internal | 11 | 0.038 | 26 | GENE | 25 |  |  |  | 2.2 | 2.8 | 6:10 | INT ML | 27 | N | N | 5.97 | 325.323 | 09:16 | 20.106 | CMFL | 1025 | 65000 | E.R. WELD | 24 | 1341.6 | 1526 | 2119.4 | 1486.8 | 2065 | 1524.2 | 2116.9 | 0.672 | 1.137 | 1 | 1.2
490 | 40.049 | 0.344 | 25.636 | 14.413 | 1228.986 | Metal Loss | Internal | 11 | 0.038 | 26 | GENE | 20 |  |  |  | 3.5 | 3.5 | 5:57 | INT ML | 27 | N | N | 5.97 | 325.745 | 09:16 | 20.316 | CMFL | 1025 | 65000 | E.R. WELD | 24 | 1341.6 | 1504.2 | 2089.2 | 1432.9 | 1990.1 | 1512.8 | 2101.1 | 0.682 | 1.121 | 1 | 1.2
490 | 40.049 | 0.344 | 38.005 | 2.044 | 1241.355 | Metal Loss | Internal | 12 | 0.041 | 27 | GENE | 20 |  |  |  | 1.9 | 1.3 | 6:24 | INT ML | 27 | N | N | 5.97 | 329.523 | 09:16 | 18.012 | CMFL | 1025 | 65000 | E.R. WELD | 24 | 1341.6 | 1526.8 | 2120.6 | 1495.9 | 2077.7 | 1522.7 | 2114.8 | 0.671 | 1.139 | 1 | 1.2
490 | 40.049 | 0.344 | 38.993 | 1.056 | 1242.343 | Metal Loss | Internal | 15 | 0.052 | 30 | GENE | 25 |  |  |  | 7.4 | 3 | 6:27 | INT ML | 27 | N | N | 5.97 | 329.824 | 09:16 | 17.593 | CMFL | 1025 | 65000 | E.R. WELD | 24 | 1341.6 | 1435.6 | 1993.9 | 1302.1 | 1808.5 | 1484.1 | 2061.3 | 0.714 | 1.068 | 1 | 1.2
500 | 40.203 | 0.344 |  |  | 1243.399 | Girth Weld | [12 empty] | GIRTH WELD | 0 |  |  | 5.97 | 330.147 | 10:40 |  | CMFL | 1025 | 65000 | E.R. WELD | 24 | 1341.6
510 | 40.013 | 0.344 |  |  | 1283.599 | Girth Weld | [12 empty] | GIRTH WELD | 0 |  |  | 5.97 | 342.811 | 01:04 |  | CMFL | 1025 | 65000 | E.R. WELD | 24 | 1341.6
520 | 40.213 | 0.344 |  |  | 1323.615 | Girth Weld | [12 empty] | GIRTH WELD | 0 |  |  | 5.97 | 357.222 | 10:36 |  | CMFL | 1025 | 65000 | E.R. WELD | 24 | 1341.6
530 | 40.026 | 0.344 |  |  | 1363.829 | Girth Weld | [12 empty] | GIRTH WELD | 0 |  |  | 5.97 | 371.917 | 01:20 |  | CMFL | 1025 | 65000 | E.R. WELD | 24 | 1341.6
540 | 40.246 | 0.344 |  |  | 1403.852 | Girth Weld | [12 empty] | GIRTH WELD | 0 |  |  | 5.97 | 386.503 | 02:48 |  | CMFL | 1025 | 65000 | E.R. WELD | 24 | 1341.6
550 | 34.997 | 0.344 |  |  | 1444.098 | Girth Weld | [12 empty] | GIRTH WELD | 5 |  |  | 5.97 | 401.169 | 01:12 |  | CMFL | 1025 | 65000 | E.R. WELD | 24 | 1341.6
550 | 34.997 | 0.344 | 5.043 | 29.954 | 1449.14 | Seam Weld Manufacturing Anomaly | N/A | [8 empty] | 7.5 |  | 1:02 | SWA | 5 | N | N | 5.97 | 403.01 | 01:12 |  | CMFL | 1025 | 65000 | E.R. WELD | 24 | 1341.6
550 | 34.997 | 0.344 | 7.543 | 27.454 | 1451.64 | Seam Weld Manufacturing Anomaly | N/A | [8 empty] | 5.4 |  | 1:24 | SWA | 5 | N | N | 5.97 | 403.927 | 01:12 |  | CMFL | 1025 | 65000 | E.R. WELD | 24 | 1341.6
550 | 34.997 | 0.344 | 15.335 | 19.662 | 1459.432 | Metal Loss | External | 13 | 0.044 | 28 | GENE | 20 |  |  |  | 7.2 | 2.3 | 1:26 | EXT ML ( NEAR SW ) | 5 | N | N | 5.97 | 406.778 | 01:12 | 1.466 | CMFL | 1025 | 65000 | E.R. WELD | 24 | 1341.6 | 1450.9 | 2015.1 | 1323.1 | 1837.7 | 1432.6 | 1989.8 | 0.707 | 1.081 | 1 | 1.2
550 | 34.997 | 0.344 | 19.039 | 15.958 | 1463.136 | Metal Loss | External | 18 | 0.062 | 33 | GENE | 20 |  |  |  | 6.5 | 2.2 | 1:00 | EXT ML ( NEAR SW ) | 5 | N | N | 5.97 | 408.134 | 01:12 | 1.257 | CMFL | 1025 | 65000 | E.R. WELD | 24 | 1341.6 | 1417.4 | 1968.5 | 1292.4 | 1795 | 1392 | 1933.4 | 0.723 | 1.057 | 1 | 1.2
550 | 34.997 | 0.344 | 27.051 | 7.946 | 1471.148 | Metal Loss | External | 15 | 0.052 | 30 | GENE | 20 |  |  |  | 6 | 1.4 | 1:11 | EXT ML ( ON SW ) | 5 | N | N | 5.97 | 411.067 | 01:12 | 0 | CMFL | 1025 | 65000 | E.R. WELD | 24 | 1341.6 | 1443.9 | 2005.5 | 1329.7 | 1846.8 | 1424 | 1977.7 | 0.71 | 1.078 | 1 | 1.2
560 | 40.223 | 0.344 |  |  | 1479.094 | Girth Weld | [12 empty] | GIRTH WELD | 0 |  |  | 5.97 | 413.975 | 11:48 |  | CMFL | 1025 | 65000 | E.R. WELD | 24 | 1341.6
570 | 40.016 | 0.344 |  |  | 1519.318 | Girth Weld | [12 empty] | GIRTH WELD | 0 |  |  | 5.97 | 428.667 | UNKN |  | CMFL | 1025 | 65000 | E.R. WELD | 24 | 1341.6
580 | 40.2 | 0.344 |  |  | 1559.331 | Girth Weld | [12 empty] | GIRTH WELD | 0 |  |  | 5.97 | 443.562 | UNKN |  | CMFL | 1025 | 65000 | E.R. WELD | 24 | 1341.6
590 | 40.18 | 0.344 |  |  | 1599.534 | Girth Weld | [12 empty] | GIRTH WELD | 0 |  |  | 5.97 | 458.493 | 01:16 |  | CMFL | 1025 | 65000 | E.R. WELD | 24 | 1341.6
600 | 40.157 | 0.344 |  |  | 1639.711 | Girth Weld | [12 empty] | GIRTH WELD | 2 |  |  | 5.97 | 472.459 | 06:12 |  | CMFL | 1025 | 65000 | E.R. WELD | 24 | 1341.6
600 | 40.157 | 0.344 | 39.216 | 0.945 | 1678.927 | Metal Loss | External | 18 | 0.062 | 33 | GENE | 20 |  |  |  | 2.2 | 1.7 | 6:45 | EXT ML | 2 | N | N | 5.97 | 485.792 | 06:12 | 3.56 | CMFL | 1025 | 65000 | E.R. WELD | 24 | 1341.6 | 1507.9 | 2094.4 | 1462.9 | 2031.8 | 1499.6 | 2082.8 | 0.68 | 1.124 | 1 | 1.2
600 | 40.157 | 0.344 | 39.915 | 0.246 | 1679.626 | Metal Loss | External | 18 | 0.062 | 33 | GENE | 20 |  |  |  | 3.3 | 3.2 | 8:01 | EXT ML ( ON GW ) | 2 | N | N | 5.97 | 486.029 | 06:12 | 11.519 | CMFL | 1025 | 65000 | E.R. WELD | 24 | 1341.6 | 1478.7 | 2053.7 | 1403.7 | 1949.5 | 1464.6 | 2034.1 | 0.693 | 1.101 | 1 | 1.2
610 | 40.148 | 0.344 |  |  | 1679.872 | Girth Weld | [12 empty] | GIRTH WELD | 5 |  |  | 5.97 | 486.111 | UNKN |  | CMFL | 1025 | 65000 | E.R. WELD | 24 | 1341.6
610 | 40.148 | 0.344 | 0.344 | 39.803 | 1680.213 | Metal Loss | External | 29 | 0.1 | 44 | GENE | 20 |  |  |  | 10.3 | 5.3 | 7:46 | EXT ML | 5 | N | N | 5.97 | 486.228 | UNKN |  | CMFL | 1025 | 65000 | E.R. WELD | 24 | 1341.6 | 1274.6 | 1770.3 | 1111.4 | 1543.6 | 1376.7 | 1912.1 | 0.804 | 0.95 | 1 | 1.2
610 | 40.148 | 0.344 | 0.837 | 39.308 | 1680.709 | Metal Loss | External | 22 | 0.076 | 37 | GENE | 20 |  |  |  | 2.3 | 3.1 | 12:31 | EXT ML | 5 | N | N | 5.97 | 486.396 | UNKN |  | CMFL | 1025 | 65000 | E.R. WELD | 24 | 1341.6 | 1493.6 | 2074.5 | 1443.7 | 2005.2 | 1489.1 | 2068.2 | 0.686 | 1.114 | 1 | 1.2
610 | 40.148 | 0.344 | 0.909 | 39.239 | 1680.778 | Metal Loss | External | 30 | 0.103 | 45 | GENE | 20 |  |  |  | 1.7 | 1.5 | 9:30 | EXT ML | 5 | N | N | 5.97 | 486.419 | UNKN |  | CMFL | 1025 | 65000 | E.R. WELD | 24 | 1341.6 | 1499.5 | 2082.7 | 1463.1 | 2032.1 | 1487.7 | 2066.3 | 0.684 | 1.118 | 1 | 1.2
610 | 40.148 | 0.344 | 1.024 | 39.124 | 1680.892 | Metal Loss | External | 22 | 0.076 | 37 | GENE | 20 |  |  |  | 3.4 | 2.6 | 6:39 | EXT ML | 5 | N | N | 5.97 | 486.459 | UNKN |  | CMFL | 1025 | 65000 | E.R. WELD | 24 | 1341.6 | 1457.5 | 2024.3 | 1378.7 | 1914.8 | 1438.4 | 1997.8 | 0.703 | 1.087 | 1 | 1.2
610 | 40.148 | 0.344 | 1.312 | 38.832 | 1681.184 | Metal Loss | External | 22 | 0.076 | 37 | GENE | 20 |  |  |  | 1.4 | 1.3 | 4:50 | EXT ML | 5 | N | N | 5.97 | 486.557 | UNKN |  | CMFL | 1025 | 65000 | E.R. WELD | 24 | 1341.6 | 1523.5 | 2116 | 1500.8 | 2084.5 | 1518 | 2108.4 | 0.673 | 1.136 | 1 | 1.2
620 | 40.148 | 0.344 |  |  | 1720.016 | Girth Weld | [12 empty] | GIRTH WELD | 0 |  |  | 5.97 | 499.61 | 04:00 |  | CMFL | 1025 | 65000 | E.R. WELD | 24 | 1341.6
630 | 40.069 | 0.344 |  |  | 1760.164 | Girth Weld | [12 empty] | GIRTH WELD | 0 |  |  | 5.97 | 512.875 | UNKN |  | CMFL | 1025 | 65000 | E.R. WELD | 24 | 1341.6
640 | 27.221 | 0.344 |  |  | 1800.233 | Girth Weld | [12 empty] | GIRTH WELD | 1 |  |  | 5.97 | 525.871 | 11:20 |  | CMFL | 1025 | 65000 | E.R. WELD | 24 | 1341.6
640 | 27.221 | 0.344 | 12.805 | 14.416 | 1813.038 | Seam Weld Manufacturing Anomaly | N/A | [8 empty] | 4.9 |  | 11:26 | SWA | 1 | N | N | 5.97 | 529.974 | 11:20 |  | CMFL | 1025 | 65000 | E.R. WELD | 24 | 1341.6
650 | 39.984 | 0.344 |  |  | 1827.454 | Girth Weld | [12 empty] | GIRTH WELD | 0 |  |  | 5.97 | 534.581 | 06:48 |  | CMFL | 1025 | 65000 | E.R. WELD | 24 | 1341.6
660 | 40.177 | 0.344 |  |  | 1867.438 | Girth Weld | [12 empty] | GIRTH WELD | 0 |  |  | 5.97 | 547.38 | 08:24 |  | CMFL | 1025 | 65000 | E.R. WELD | 24 | 1341.6
660 | 40.177 | 0.344 |  |  | 1883.1 | Field Bend | [12 empty] | BEND-COLD OVER | 0 |  |  | 5.97 | 552.378 | 08:24 |  | CMFL | 1025 | 65000 | E.R. WELD | 24 | 1341.6
670 | 38.825 | 0.344 |  |  | 1907.615 | Girth Weld | [12 empty] | GIRTH WELD | 0 |  |  | 5.97 | 560.193 | 12:56 |  | CMFL | 1025 | 65000 | E.R. WELD | 24 | 1341.6
680 | 40.223 | 0.344 |  |  | 1946.44 | Girth Weld | [12 empty] | GIRTH WELD | 0 |  |  | 5.97 | 572.723 | 10:52 |  | CMFL | 1025 | 65000 | E.R. WELD | 24 | 1341.6
690 | 40.026 | 0.344 |  |  | 1986.66 | Girth Weld | [12 empty] | GIRTH WELD | 0 |  |  | 5.97 | 585.629 | 08:08 |  | CMFL | 1025 | 65000 | E.R. WELD | 24 | 1341.6
700 | 40.289 | 0.344 |  |  | 2026.686 | Girth Weld | [12 empty] | GIRTH WELD | 0 |  |  | 5.97 | 598.312 | 09:56 |  | CMFL | 1025 | 65000 | E.R. WELD | 24 | 1341.6
710 | 40.026 | 0.344 |  |  | 2066.978 | Girth Weld | [12 empty] | GIRTH WELD | 5 |  |  | 5.97 | 610.309 | 02:36 |  | CMFL | 1025 | 65000 | E.R. WELD | 24 | 1341.6
710 | 40.026 | 0.344 | 36.667 | 3.356 | 2103.645 | Metal Loss | Internal | 25 | 0.086 | 40 | GENE | 20 |  |  |  | 1.2 | 2.1 | 11:39 | INT ML | 5 | N | N | 5.97 | 621.109 | 02:36 | 19.268 | CMFL | 1025 | 65000 | E.R. WELD | 24 | 1341.6 | 1527 | 2120.8 | 1507.5 | 2093.7 | 1528.1 | 2122.3 | 0.671 | 1.138 | 0.6 | 1.2
710 | 40.026 | 0.344 | 37.959 | 2.064 | 2104.938 | Metal Loss | Internal | 19 | 0.065 | 34 | GENE | 20 |  |  |  | 1.2 | 1.2 | 11:42 | INT ML | 5 | N | N | 5.97 | 621.489 | 02:36 | 18.221 | CMFL | 1025 | 65000 | E.R. WELD | 24 | 1341.6 | 1533.9 | 2130.4 | 1517.7 | 2107.9 | 1530.8 | 2126.2 | 0.668 | 1.143 | 1 | 1.2
710 | 40.026 | 0.344 | 38.143 | 1.883 | 2105.118 | Metal Loss | Internal | 19 | 0.065 | 34 | AXGR | 20 |  |  |  | 3 | 1.1 | 12:34 | INT ML | 5 | N | N | 5.97 | 621.543 | 02:36 | 12.776 | CMFL | 1025 | 65000 | E.R. WELD | 24 | 1341.6 | 1483.3 | 2060.2 | 1419 | 1970.9 | 1500.4 | 2083.9 | 0.691 | 1.106 | 0.6 | 1.2
710 | 40.026 | 0.344 | 38.392 | 1.634 | 2105.367 | Metal Loss | Internal | 13 | 0.044 | 28 | PITT | 20 |  |  |  | 1 | 1.3 | 11:44 | INT ML | 5 | N | N | 5.97 | 621.616 | 02:36 | 18.012 | CMFL | 1025 | 65000 | E.R. WELD | 24 | 1341.6 | 1540.8 | 2140 | 1530 | 2125.1 | 1539.3 | 2137.9 | 0.665 | 1.148 | 0.6 | 1.2
710 | 40.026 | 0.344 | 39.17 | 0.853 | 2106.148 | Metal Loss | Internal | 23 | 0.079 | 38 | PITT | 20 |  |  |  | 1 | 1.1 | 11:41 | INT ML | 5 | N | N | 5.97 | 621.846 | 02:36 | 18.221 | CMFL | 1025 | 65000 | E.R. WELD | 24 | 1341.6 | 1535.3 | 2132.4 | 1522.7 | 2114.8 | 1532.4 | 2128.4 | 0.668 | 1.144 | 0.6 | 1.2
720 | 40.279 | 0.344 |  |  | 2107.001 | Girth Weld | [12 empty] | GIRTH WELD | 16 |  |  | 5.97 | 622.097 | 04:00 |  | CMFL | 1025 | 65000 | E.R. WELD | 24 | 1341.6
720 | 40.279 | 0.344 | 4.265 | 36.014 | 2111.266 | Metal Loss | Internal | 19 | 0.065 | 34 | AXGR | 20 |  |  |  | 2 | 0.8 | 11:57 | INT ML | 16 | N | N | 5.97 | 623.355 | 04:00 | 25.342 | CMFL | 1025 | 65000 | E.R. WELD | 24 | 1341.6 | 1511.7 | 2099.5 | 1473.2 | 2046.2 | 1504 | 2088.8 | 0.678 | 1.127 | 1 | 1.2
720 | 40.279 | 0.344 | 6.624 | 33.655 | 2113.625 | Metal Loss | Internal | 26 | 0.089 | 41 | AXGR | 20 |  |  |  | 1.6 | 0.5 | 11:57 | INT ML | 16 | N | N | 5.97 | 624.053 | 04:00 | 25.342 | CMFL | 1025 | 65000 | E.R. WELD | 24 | 1341.6 | 1512.7 | 2100.9 | 1482.5 | 2059 | 1504.5 | 2089.6 | 0.678 | 1.127 | 1 | 1.2
720 | 40.279 | 0.344 | 9.432 | 30.846 | 2116.434 | Metal Loss | Internal | 11 | 0.038 | 26 | GENE | 20 |  |  |  | 4.2 | 1.3 | 12:03 | INT ML | 16 | N | N | 5.97 | 624.884 | 04:00 | 24.714 | CMFL | 1025 | 65000 | E.R. WELD | 24 | 1341.6 | 1493.9 | 2074.8 | 1409.9 | 1958.2 | 1483.6 | 2060.5 | 0.686 | 1.114 | 1 | 1.2
720 | 40.279 | 0.344 | 11.22 | 29.058 | 2118.222 | Metal Loss | Internal | 19 | 0.065 | 34 | PITT | 20 |  |  |  | 2 | 1.1 | 12:02 | INT ML | 16 | N | N | 5.97 | 625.413 | 04:00 | 24.923 | CMFL | 1025 | 65000 | E.R. WELD | 24 | 1341.6 | 1511.6 | 2099.5 | 1473.2 | 2046.2 | 1503.9 | 2088.8 | 0.678 | 1.127 | 0.6 | 1.2
720 | 40.279 | 0.344 | 11.926 | 28.353 | 2118.927 | Metal Loss | Internal | 19 | 0.065 | 34 | GENE | 20 |  |  |  | 1.3 | 2.4 | 11:54 | INT ML | 16 | N | N | 5.97 | 625.622 | 04:00 | 25.761 | CMFL | 1025 | 65000 | E.R. WELD | 24 | 1341.6 | 1529.7 | 2124.6 | 1510.1 | 2097.3 | 1525.7 | 2119.1 | 0.67 | 1.14 | 1 | 1.2
720 | 40.279 | 0.344 | 13.711 | 26.568 | 2120.712 | Metal Loss | Internal | 21 | 0.072 | 36 | GENE | 20 |  |  |  | 1.3 | 1.8 | 11:57 | INT ML | 16 | N | N | 5.97 | 626.15 | 04:00 | 25.342 | CMFL | 1025 | 65000 | E.R. WELD | 24 | 1341.6 | 1528.4 | 2122.7 | 1509.1 | 2095.9 | 1524 | 2116.7 | 0.671 | 1.139 | 1 | 1.2
720 | 40.279 | 0.344 | 23.215 | 17.06 | 2130.22 | Metal Loss | Internal | 13 | 0.044 | 28 | GENE | 20 |  |  |  | 2.3 | 1.5 | 11:53 | INT ML | 16 | N | N | 5.97 | 628.963 | 04:00 | 25.761 | CMFL | 1025 | 65000 | E.R. WELD | 24 | 1341.6 | 1517.9 | 2108.2 | 1477.3 | 2051.7 | 1511.9 | 2099.9 | 0.675 | 1.132 | 1 | 1.2
720 | 40.279 | 0.344 | 23.255 | 17.024 | 2130.256 | Metal Loss | Internal | 23 | 0.079 | 38 | GENE | 25 |  |  |  | 8.1 | 2.4 | 12:58 | INT ML | 16 | N | N | 5.97 | 628.974 | 04:00 | 19.478 | CMFL | 1025 | 65000 | E.R. WELD | 24 | 1341.6 | 1354.2 | 1880.8 | 1211.3 | 1682.3 | 1454.8 | 2020.5 | 0.757 | 1.011 | 1 | 1.2
720 | 40.279 | 0.344 | 23.868 | 16.411 | 2130.869 | Metal Loss | Internal | 21 | 0.072 | 36 | GENE | 20 |  |  |  | 4.4 | 2.6 | 11:47 | INT ML | 16 | N | N | 5.97 | 629.155 | 04:00 | 26.389 | CMFL | 1025 | 65000 | E.R. WELD | 24 | 1341.6 | 1431.2 | 1987.8 | 1333.1 | 1851.5 | 1482.7 | 2059.3 | 0.716 | 1.069 | 1 | 1.2
720 | 40.279 | 0.344 | 24.482 | 15.794 | 2131.486 | Metal Loss | Internal | 30 | 0.103 | 45 | GENE | 20 |  |  |  | 3.3 | 2.6 | 11:47 | INT ML | 16 | N | N | 5.97 | 629.337 | 04:00 | 25.342 | CMFL | 1025 | 65000 | E.R. WELD | 24 | 1341.6 | 1423 | 1976.4 | 1336.2 | 1855.9 | 1461.7 | 2030.1 | 0.72 | 1.061 | 0.6 | 1.2
720 | 40.279 | 0.344 | 25.187 | 15.092 | 2132.188 | Metal Loss | Internal | 28 | 0.096 | 43 | PITT | 20 |  |  |  | 0.6 | 1.1 | 11:56 | INT ML | 16 | N | N | 5.97 | 629.545 | 04:00 | 25.552 | CMFL | 1025 | 65000 | E.R. WELD | 24 | 1341.6 | 1540.8 | 2140 | 1535 | 2131.9 | 1539 | 2137.5 | 0.665 | 1.149 | 0.6 | 1.2
720 | 40.279 | 0.344 | 26.844 | 13.432 | 2133.848 | Metal Loss | Internal | 35 | 0.12 | 50 | PITT | 20 |  |  |  | 0.5 | 0.7 | 11:47 | INT ML | 16 | N | N | 5.97 | 630.036 | 04:00 | 26.389 | CMFL | 1025 | 65000 | E.R. WELD | 24 | 1341.6 | 1542.5 | 2142.4 | 1538.5 | 2136.8 | 1541.1 | 2140.4 | 0.665 | 1.15 | 0.6 | 1.2
720 | 40.279 | 0.344 | 34.993 | 5.282 | 2141.998 | Metal Loss | Internal | 17 | 0.058 | 32 | PITT | 20 |  |  |  | 1.2 | 0.9 | 11:51 | INT ML | 16 | N | N | 5.97 | 632.447 | 04:00 | 26.18 | CMFL | 1025 | 65000 | E.R. WELD | 24 | 1341.6 | 1534.2 | 2130.9 | 1518.4 | 2108.9 | 1531.3 | 2126.9 | 0.668 | 1.144 | 0.6 | 1.2
720 | 40.279 | 0.344 | 35.502 | 4.777 | 2142.503 | Metal Loss | Internal | 18 | 0.062 | 33 | GENE | 20 |  |  |  | 4.6 | 1.5 | 11:48 | INT ML | 16 | N | N | 5.97 | 632.598 | 04:00 | 26.389 | CMFL | 1025 | 65000 | E.R. WELD | 24 | 1341.6 | 1446.6 | 2009.1 | 1347.4 | 1871.4 | 1490.7 | 2070.4 | 0.709 | 1.079 | 1 | 1.2
720 | 40.279 | 0.344 | 36.243 | 4.035 | 2143.245 | Metal Loss | Internal | 42 | 0.144 | 57 | PITT | 20 |  |  |  | 0.7 | 0.8 | 11:52 | INT ML | 16 | N | N | 5.97 | 632.817 | 04:00 | 25.97 | CMFL | 1025 | 65000 | E.R. WELD | 24 | 1341.6 | 1534.1 | 2130.7 | 1524.2 | 2117 | 1530 | 2125 | 0.668 | 1.143 | 0.6 | 1.2
720 | 40.279 | 0.344 | 37.605 | 2.674 | 2144.606 | Metal Loss | Internal | 25 | 0.086 | 40 | GENE | 20 |  |  |  | 4.8 | 4.7 | 11:24 | INT ML | 16 | N | N | 5.97 | 633.22 | 04:00 | 27.018 | CMFL | 1025 | 65000 | E.R. WELD | 24 | 1341.6 | 1401.4 | 1946.5 | 1284.9 | 1784.5 | 1443.1 | 2004.3 | 0.731 | 1.042 | 1 | 1.2
730 | 40.036 | 0.344 |  |  | 2147.28 | Girth Weld | [12 empty] | GIRTH WELD | 13 |  |  | 5.97 | 634.011 | 10:12 |  | CMFL | 1025 | 65000 | E.R. WELD | 24 | 1341.6
730 | 40.036 | 0.344 | 3.645 | 36.391 | 2150.925 | Metal Loss | Internal | 11 | 0.038 | 26 | GENE | 20 |  |  |  | 5.3 | 1.7 | 11:29 | INT ML | 13 | N | N | 5.97 | 635.096 | 10:12 | 8.168 | CMFL | 1025 | 65000 | E.R. WELD | 24 | 1341.6 | 1482.9 | 2059.5 | 1378.7 | 1914.9 | 1470.6 | 2042.5 | 0.691 | 1.105 | 1 | 1.2
730 | 40.036 | 0.344 | 5.938 | 34.094 | 2153.222 | Metal Loss | Internal | 28 | 0.096 | 43 | PITT | 20 |  |  |  | 0.9 | 0.9 | 11:52 | INT ML | 13 | N | N | 5.97 | 635.788 | 10:12 | 10.472 | CMFL | 1025 | 65000 | E.R. WELD | 24 | 1341.6 | 1534.9 | 2131.8 | 1524 | 2116.7 | 1531.7 | 2127.3 | 0.668 | 1.144 | 0.6 | 1.2
730 | 40.036 | 0.344 | 7.772 | 32.264 | 2155.052 | Metal Loss | Internal | 23 | 0.079 | 38 | PITT | 20 |  |  |  | 1 | 0.8 | 5:23 | INT ML | 13 | N | N | 5.97 | 636.34 | 10:12 | 30.159 | CMFL | 1025 | 65000 | E.R. WELD | 24 | 1341.6 | 1535.3 | 2132.4 | 1522.7 | 2114.8 | 1532.5 | 2128.4 | 0.668 | 1.144 | 0.6 | 1.2
730 | 40.036 | 0.344 | 8.694 | 31.339 | 2155.978 | Metal Loss | Internal | 14 | 0.048 | 29 | PITT | 20 |  |  |  | 0.9 | 1.2 | 11:33 | INT ML | 13 | N | N | 5.97 | 636.619 | 10:12 | 8.587 | CMFL | 1025 | 65000 | E.R. WELD | 24 | 1341.6 | 1542.1 | 2141.8 | 1534.3 | 2130.9 | 1540.9 | 2140.1 | 0.665 | 1.15 | 0.6 | 1.2
730 | 40.036 | 0.344 | 8.973 | 31.063 | 2156.253 | Metal Loss | Internal | 14 | 0.048 | 29 | GENE | 20 |  |  |  | 8.5 | 2.9 | 11:34 | INT ML | 13 | N | N | 5.97 | 636.703 | 10:12 | 9.425 | CMFL | 1025 | 65000 | E.R. WELD | 24 | 1341.6 | 1428.4 | 1984 | 1294.1 | 1797.4 | 1470.6 | 2042.5 | 0.718 | 1.067 | 1 | 1.2
730 | 40.036 | 0.344 | 12.395 | 27.641 | 2159.675 | Metal Loss | Internal | 15 | 0.052 | 30 | GENE | 20 |  |  |  | 1.9 | 1.5 | 11:59 | INT ML | 13 | N | N | 5.97 | 637.734 | 10:12 | 11.31 | CMFL | 1025 | 65000 | E.R. WELD | 24 | 1341.6 | 1524.6 | 2117.5 | 1492.3 | 2072.7 | 1519.9 | 2111 | 0.672 | 1.136 | 1 | 1.2
730 | 40.036 | 0.344 | 12.7 | 27.336 | 2159.98 | Metal Loss | Internal | 16 | 0.055 | 31 | PITT | 20 |  |  |  | 1.3 | 0.9 | 11:28 | INT ML | 13 | N | N | 5.97 | 637.826 | 10:12 | 7.959 | CMFL | 1025 | 65000 | E.R. WELD | 24 | 1341.6 | 1533.1 | 2129.3 | 1514.5 | 2103.5 | 1530 | 2124.9 | 0.669 | 1.143 | 0.6 | 1.2
730 | 40.036 | 0.344 | 15.01 | 25.023 | 2162.293 | Metal Loss | Internal | 27 | 0.093 | 42 | PITT | 20 |  |  |  | 0.7 | 0.9 | 11:29 | INT ML | 13 | N | N | 5.97 | 638.523 | 10:12 | 8.168 | CMFL | 1025 | 65000 | E.R. WELD | 24 | 1341.6 | 1539.6 | 2138.3 | 1532.2 | 2128.1 | 1537.6 | 2135.6 | 0.666 | 1.148 | 0.6 | 1.2
730 | 40.036 | 0.344 | 18.589 | 21.447 | 2165.869 | Metal Loss | Internal | 42 | 0.144 | 57 | GENE | 20 |  |  |  | 7.7 | 4.6 | 11:49 | INT ML | 13 | N | N | 5.97 | 639.602 | 10:12 | 8.378 | CMFL | 1025 | 65000 | E.R. WELD | 24 | 1341.6 | 1180.3 | 1639.3 | 1010.5 | 1403.5 | 1431.2 | 1987.8 | 0.869 | 0.878 | 1 | 1.2
730 | 40.036 | 0.344 | 27.323 | 12.71 | 2174.606 | Metal Loss | Internal | 14 | 0.048 | 29 | AXGR | 20 |  |  |  | 2.1 | 1 | 10:12 | INT ML ( ON SW ) | 13 | N | N | 5.97 | 642.236 | 10:12 | 0 | CMFL | 1025 | 65000 | E.R. WELD | 24 | 1341.6 | 1520.5 | 2111.8 | 1483.5 | 2060.4 | 1515 | 2104.2 | 0.674 | 1.134 | 1 | 1.2
730 | 40.036 | 0.344 | 28.468 | 11.568 | 2175.748 | Metal Loss | Internal | 14 | 0.048 | 29 | GENE | 20 |  |  |  | 2.5 | 1.4 | 11:58 | INT ML | 13 | N | N | 5.97 | 642.581 | 10:12 | 11.1 | CMFL | 1025 | 65000 | E.R. WELD | 24 | 1341.6 | 1513.7 | 2102.4 | 1464.6 | 2034.2 | 1506.9 | 2092.9 | 0.677 | 1.127 | 1 | 1.2
730 | 40.036 | 0.344 | 33.015 | 7.021 | 2180.295 | Metal Loss | Internal | 19 | 0.065 | 34 | AXGR | 20 |  |  |  | 5 | 0.8 | 11:20 | INT ML | 13 | N | N | 5.97 | 643.952 | 10:12 | 7.33 | CMFL | 1025 | 65000 | E.R. WELD | 24 | 1341.6 | 1436.1 | 1994.6 | 1328.4 | 1845 | 1482.6 | 2059.2 | 0.714 | 1.07 | 1 | 1.2
730 | 40.036 | 0.344 | 36.306 | 3.73 | 2183.586 | Metal Loss | Internal | 20 | 0.069 | 35 | GENE | 20 |  |  |  | 1.7 | 1.6 | 11:42 | INT ML | 13 | N | N | 5.97 | 644.945 | 10:12 | 9.425 | CMFL | 1025 | 65000 | E.R. WELD | 24 | 1341.6 | 1518.2 | 2108.7 | 1486.6 | 2064.8 | 1511.8 | 2099.8 | 0.675 | 1.131 | 1 | 1.2
740 | 40.236 | 0.344 |  |  | 2187.316 | Girth Weld | [12 empty] | GIRTH WELD | 10 |  |  | 5.97 | 646.069 | 11:00 |  | CMFL | 1025 | 65000 | E.R. WELD | 24 | 1341.6
740 | 40.236 | 0.344 | 1.457 | 38.78 | 2188.773 | Metal Loss | Internal | 32 | 0.11 | 47 | PITT | 20 |  |  |  | 1.1 | 0.7 | 4:39 | INT ML | 10 | N | N | 5.97 | 646.509 | 11:00 | 35.605 | CMFL | 1025 | 65000 | E.R. WELD | 24 | 1341.6 | 1521.4 | 2113 | 1501.9 | 2086 | 1514.6 | 2103.6 | 0.674 | 1.134 | 0.6 | 1.2
740 | 40.236 | 0.344 | 8.333 | 31.903 | 2195.65 | Metal Loss | Internal | 26 | 0.089 | 46 | AXSL | 20 |  |  |  | 0.7 | 0.3 | 11:44 | INT ML | 10 | N | N | 5.97 | 648.538 | 11:00 | 4.608 | CMFL | 1025 | 65000 | E.R. WELD | 24 | 1341.6 | 1540.7 | 2139.9 | 1534.4 | 2131.1 | 1539 | 2137.5 | 0.665 | 1.148 | 1 | 1.2
740 | 40.236 | 0.344 | 11.365 | 28.871 | 2198.681 | Metal Loss | Internal | 24 | 0.082 | 39 | PITT | 20 |  |  |  | 0.9 | 1.1 | 11:32 | INT ML | 10 | N | N | 5.97 | 649.429 | 11:00 | 3.351 | CMFL | 1025 | 65000 | E.R. WELD | 24 | 1341.6 | 1536.5 | 2134 | 1525.5 | 2118.7 | 1533.8 | 2130.3 | 0.667 | 1.145 | 0.6 | 1.2
740 | 40.236 | 0.344 | 23.488 | 16.749 | 2210.804 | Metal Loss | Internal | 18 | 0.062 | 33 | PITT | 20 |  |  |  | 1 | 1.1 | 5:49 | INT ML | 10 | N | N | 5.97 | 652.992 | 11:00 | 32.463 | CMFL | 1025 | 65000 | E.R. WELD | 24 | 1341.6 | 1537.9 | 2135.9 | 1525.7 | 2119 | 1535.7 | 2132.9 | 0.667 | 1.146 | 0.6 | 1.2
740 | 40.236 | 0.344 | 26.375 | 13.862 | 2213.691 | Metal Loss | Internal | 11 | 0.038 | 26 | AXGR | 20 |  |  |  | 3.9 | 0.9 | 11:50 | INT ML | 10 | N | N | 5.97 | 653.841 | 11:00 | 5.236 | CMFL | 1025 | 65000 | E.R. WELD | 24 | 1341.6 | 1497.4 | 2079.7 | 1420.3 | 1972.6 | 1487.7 | 2066.2 | 0.685 | 1.117 | 1 | 1.2
740 | 40.236 | 0.344 | 28.435 | 11.801 | 2215.751 | Metal Loss | Internal | 22 | 0.076 | 37 | PITT | 20 |  |  |  | 0.9 | 1.1 | 5:49 | INT ML | 10 | N | N | 5.97 | 654.446 | 11:00 | 32.463 | CMFL | 1025 | 65000 | E.R. WELD | 24 | 1341.6 | 1536.9 | 2134.6 | 1525.4 | 2118.6 | 1534.4 | 2131.1 | 0.667 | 1.145 | 0.6 | 1.2
740 | 40.236 | 0.344 | 34.944 | 5.292 | 2222.26 | Metal Loss | Internal | 21 | 0.072 | 36 | GENE | 20 |  |  |  | 5.3 | 1.2 | 5:58 | INT ML | 10 | N | N | 5.97 | 656.36 | 11:00 | 31.625 | CMFL | 1025 | 65000 | E.R. WELD | 24 | 1341.6 | 1415.1 | 1965.4 | 1300 | 1805.5 | 1490.5 | 2070.1 | 0.724 | 1.055 | 1 | 1.2
740 | 40.236 | 0.344 | 35.6 | 4.636 | 2222.917 | Metal Loss | Internal | 14 | 0.048 | 29 | PITT | 20 |  |  |  | 0.9 | 0.5 | 5:58 | INT ML | 10 | N | N | 5.97 | 656.553 | 11:00 | 31.625 | CMFL | 1025 | 65000 | E.R. WELD | 24 | 1341.6 | 1542.2 | 2141.9 | 1534.3 | 2130.9 | 1541 | 2140.3 | 0.665 | 1.15 | 0.6 | 1.2
740 | 40.236 | 0.344 | 36.496 | 3.74 | 2223.812 | Metal Loss | Internal | 24 | 0.082 | 39 | PITT | 20 |  |  |  | 1.1 | 0.8 | 5:58 | INT ML | 10 | N | N | 5.97 | 656.816 | 11:00 | 31.625 | CMFL | 1025 | 65000 | E.R. WELD | 24 | 1341.6 | 1529.6 | 2124.5 | 1513.4 | 2101.9 | 1525.4 | 2118.6 | 0.67 | 1.14 | 0.6 | 1.2
740 | 40.236 | 0.344 | 37.021 | 3.215 | 2224.337 | Metal Loss | Internal | 18 | 0.062 | 33 | PITT | 20 |  |  |  | 0.6 | 0.9 | 5:58 | INT ML | 10 | N | N | 5.97 | 656.971 | 11:00 | 31.625 | CMFL | 1025 | 65000 | E.R. WELD | 24 | 1341.6 | 1543.8 | 2144.2 | 1539.2 | 2137.7 | 1542.9 | 2142.9 | 0.664 | 1.151 | 0.6 | 1.2
750 | 39.872 | 0.344 |  |  | 2227.552 | Girth Weld | [12 empty] | GIRTH WELD | 14 |  |  | 5.97 | 657.915 | 10:24 |  | CMFL | 1025 | 65000 | E.R. WELD | 24 | 1341.6
750 | 39.872 | 0.344 | 0.768 | 39.104 | 2228.32 | Metal Loss | External | 14 | 0.048 | 29 | GENE | 20 |  |  |  | 3.2 | 5.2 | 5:39 | EXT ML | 14 | N | N | 5.97 | 658.141 | 10:24 | 30.997 | CMFL | 1025 | 65000 | E.R. WELD | 24 | 1341.6 | 1499.7 | 2083 | 1431.9 | 1988.7 | 1490.5 | 2070.2 | 0.684 | 1.116 | 1 | 1.2
750 | 39.872 | 0.344 | 0.85 | 39.022 | 2228.402 | Metal Loss | External | 18 | 0.062 | 33 | GENE | 20 |  |  |  | 22.3 | 6.9 | 11:33 | EXT ML | 14 | N | N | 5.97 | 658.165 | 10:24 | 6.074 | CMFL | 1025 | 65000 | E.R. WELD | 24 | 1341.6 | 1354 | 1880.6 | 1176.9 | 1634.6 | 1358.1 | 1886.3 | 0.757 | 1.007 | 1 | 1.2
750 | 39.872 | 0.344 | 6.181 | 33.691 | 2233.734 | Metal Loss | Internal | 24 | 0.082 | 39 | PITT | 20 |  |  |  | 1.1 | 1.1 | 5:54 | INT ML | 14 | N | N | 5.97 | 659.636 | 10:24 | 28.274 | CMFL | 1025 | 65000 | E.R. WELD | 24 | 1341.6 | 1530.1 | 2125.2 | 1513.4 | 2101.9 | 1526 | 2119.5 | 0.67 | 1.14 | 0.6 | 1.2
750 | 39.872 | 0.344 | 8.235 | 31.637 | 2235.787 | Metal Loss | Internal | 26 | 0.089 | 41 | PITT | 20 |  |  |  | 1.4 | 1.1 | 5:57 | INT ML | 14 | N | N | 5.97 | 660.187 | 10:24 | 28.065 | CMFL | 1025 | 65000 | E.R. WELD | 24 | 1341.6 | 1519 | 2109.7 | 1493.3 | 2074 | 1512.3 | 2100.4 | 0.675 | 1.132 | 0.6 | 1.2
750 | 39.872 | 0.344 | 12.533 | 27.339 | 2240.085 | Metal Loss | Internal | 41 | 0.141 | 56 | PITT | 20 |  |  |  | 0.7 | 0.7 | 5:58 | INT ML | 14 | N | N | 5.97 | 661.338 | 10:24 | 27.855 | CMFL | 1025 | 65000 | E.R. WELD | 24 | 1341.6 | 1534.6 | 2131.4 | 1525 | 2118.1 | 1530.7 | 2126 | 0.668 | 1.144 | 0.6 | 1.2
750 | 39.872 | 0.344 | 12.802 | 27.07 | 2240.354 | Metal Loss | Internal | 32 | 0.11 | 47 | GENE | 20 |  |  |  | 3.2 | 1.3 | 4:29 | INT ML | 14 | N | N | 5.97 | 661.41 | 10:24 | 36.861 | CMFL | 1025 | 65000 | E.R. WELD | 24 | 1341.6 | 1416.3 | 1967 | 1328.9 | 1845.6 | 1471.5 | 2043.7 | 0.724 | 1.056 | 1 | 1.2
750 | 39.872 | 0.344 | 14.272 | 25.6 | 2241.824 | Metal Loss | Internal | 30 | 0.103 | 45 | PITT | 20 |  |  |  | 0.9 | 0.8 | 5:58 | INT ML | 14 | N | N | 5.97 | 661.804 | 10:24 | 27.855 | CMFL | 1025 | 65000 | E.R. WELD | 24 | 1341.6 | 1532.5 | 2128.5 | 1520 | 2111.1 | 1528.6 | 2123.1 | 0.669 | 1.142 | 0.6 | 1.2
750 | 39.872 | 0.344 | 14.741 | 25.131 | 2242.293 | Metal Loss | Internal | 32 | 0.11 | 47 | PITT | 20 |  |  |  | 1.2 | 1 | 5:57 | INT ML | 14 | N | N | 5.97 | 661.929 | 10:24 | 27.855 | CMFL | 1025 | 65000 | E.R. WELD | 24 | 1341.6 | 1520 | 2111.2 | 1499 | 2082 | 1512.9 | 2101.3 | 0.674 | 1.133 | 0.6 | 1.2
750 | 39.872 | 0.344 | 15.699 | 24.177 | 2243.248 | Metal Loss | Internal | 37 | 0.127 | 52 | PITT | 20 |  |  |  | 0.8 | 0.7 | 4:39 | INT ML | 14 | N | N | 5.97 | 662.185 | 10:24 | 36.024 | CMFL | 1025 | 65000 | E.R. WELD | 24 | 1341.6 | 1530.6 | 2125.8 | 1517.9 | 2108.3 | 1525.8 | 2119.1 | 0.67 | 1.141 | 0.6 | 1.2
750 | 39.872 | 0.344 | 18.563 | 21.309 | 2246.115 | Metal Loss | Internal | 52 | 0.179 | 67 | PITT | 15 |  |  |  | 1.3 | 0.7 | 4:45 | *INT ML | 14 | Y | Y | 5.97 | 662.953 | 10:24 | 35.395 | CMFL | 1025 | 65000 | E.R. WELD | 24 | 1341.6 | 1479 | 2054.1 | 1436.8 | 1995.5 | 1455 | 2020.9 | 0.693 | 1.103 | 0.4 | 1
750 | 39.872 | 0.344 | 28.143 | 11.729 | 2255.696 | Metal Loss | Internal | 22 | 0.076 | 37 | GENE | 20 |  |  |  | 15.6 | 2.2 | 6:05 | INT ML | 14 | N | N | 5.97 | 665.519 | 10:24 | 27.646 | CMFL | 1025 | 65000 | E.R. WELD | 24 | 1341.6 | 1320.3 | 1833.7 | 1150.3 | 1597.6 | 1292.4 | 1795 | 0.776 | 0.983 | 1 | 1.2
750 | 39.872 | 0.344 | 32.598 | 7.274 | 2260.151 | Metal Loss | Internal | 22 | 0.076 | 37 | AXGR | 20 |  |  |  | 1.5 | 0.6 | 6:01 | INT ML | 14 | N | N | 5.97 | 666.712 | 10:24 | 27.437 | CMFL | 1025 | 65000 | E.R. WELD | 24 | 1341.6 | 1521.1 | 2112.6 | 1496.2 | 2078.1 | 1515.1 | 2104.3 | 0.674 | 1.134 | 1 | 1.2
750 | 39.872 | 0.344 | 34.446 | 5.43 | 2261.995 | Metal Loss | Internal | 26 | 0.089 | 41 | PITT | 20 |  |  |  | 1 | 0.9 | 6:35 | INT ML | 14 | N | N | 5.97 | 667.207 | 10:24 | 23.876 | CMFL | 1025 | 65000 | E.R. WELD | 24 | 1341.6 | 1532.1 | 2127.9 | 1517.5 | 2107.6 | 1528.3 | 2122.7 | 0.669 | 1.142 | 0.6 | 1.2
750 | 39.872 | 0.344 | 37.274 | 2.598 | 2264.826 | Metal Loss | Internal | 24 | 0.082 | 39 | GENE | 20 |  |  |  | 10.9 | 2.2 | 4:48 | INT ML | 14 | N | N | 5.97 | 667.965 | 10:24 | 34.767 | CMFL | 1025 | 65000 | E.R. WELD | 24 | 1341.6 | 1323.5 | 1838.2 | 1161.2 | 1612.7 | 1345.2 | 1868.3 | 0.775 | 0.984 | 1 | 1.2
760 | 40.312 | 0.344 |  |  | 2267.425 | Girth Weld | [12 empty] | GIRTH WELD | 18 |  |  | 5.97 | 668.661 | 11:36 |  | CMFL | 1025 | 65000 | E.R. WELD | 24 | 1341.6
760 | 40.312 | 0.344 | 2.969 | 37.343 | 2270.394 | Metal Loss | Internal | 16 | 0.055 | 31 | GENE | 20 |  |  |  | 7.6 | 1.7 | 5:12 | INT ML | 18 | N | N | 5.97 | 669.452 | 11:36 | 35.395 | CMFL | 1025 | 65000 | E.R. WELD | 24 | 1341.6 | 1425.9 | 1980.5 | 1288.7 | 1789.8 | 1444.3 | 2006 | 0.719 | 1.06 | 1 | 1.2
760 | 40.312 | 0.344 | 3.835 | 36.476 | 2271.26 | Metal Loss | Internal | 27 | 0.093 | 42 | PITT | 20 |  |  |  | 1.2 | 1 | 5:17 | INT ML | 18 | N | N | 5.97 | 669.678 | 11:36 | 35.814 | CMFL | 1025 | 65000 | E.R. WELD | 24 | 1341.6 | 1524 | 2116.7 | 1504.4 | 2089.5 | 1518.3 | 2108.7 | 0.673 | 1.136 | 0.6 | 1.2
760 | 40.312 | 0.344 | 4.101 | 36.211 | 2271.526 | Metal Loss | Internal | 19 | 0.065 | 34 | AXGR | 20 |  |  |  | 5.2 | 1 | 4:34 | INT ML | 18 | N | N | 5.97 | 669.747 | 11:36 | 31.206 | CMFL | 1025 | 65000 | E.R. WELD | 24 | 1341.6 | 1427.7 | 1983 | 1319 | 1832 | 1477.3 | 2051.8 | 0.718 | 1.066 | 1 | 1.2
760 | 40.312 | 0.344 | 4.514 | 35.797 | 2271.939 | Metal Loss | Internal | 29 | 0.1 | 44 | PITT | 20 |  |  |  | 1 | 0.7 | 5:16 | INT ML | 18 | N | N | 5.97 | 669.855 | 11:36 | 35.605 | CMFL | 1025 | 65000 | E.R. WELD | 24 | 1341.6 | 1530.9 | 2126.3 | 1516.4 | 2106.1 | 1526.8 | 2120.5 | 0.67 | 1.141 | 0.6 | 1.2
760 | 40.312 | 0.344 | 5.128 | 35.184 | 2272.552 | Metal Loss | Internal | 19 | 0.065 | 34 | PITT | 20 |  |  |  | 1.5 | 0.8 | 4:52 | INT ML | 18 | N | N | 5.97 | 670.014 | 11:36 | 33.091 | CMFL | 1025 | 65000 | E.R. WELD | 24 | 1341.6 | 1525.9 | 2119.2 | 1501.9 | 2086 | 1521.1 | 2112.7 | 0.672 | 1.137 | 0.6 | 1.2
760 | 40.312 | 0.344 | 9.544 | 30.768 | 2276.969 | Metal Loss | Internal | 11 | 0.038 | 26 | GENE | 20 |  |  |  | 5.4 | 1.5 | 4:56 | INT ML | 18 | N | N | 5.97 | 671.164 | 11:36 | 33.51 | CMFL | 1025 | 65000 | E.R. WELD | 24 | 1341.6 | 1482.9 | 2059.6 | 1375.9 | 1910.9 | 1470.7 | 2042.6 | 0.691 | 1.104 | 1 | 1.2
760 | 40.312 | 0.344 | 10.702 | 29.61 | 2278.127 | Metal Loss | Internal | 34 | 0.117 | 49 | PITT | 20 |  |  |  | 1.3 | 0.9 | 6:08 | INT ML | 18 | N | N | 5.97 | 671.464 | 11:36 | 34.348 | CMFL | 1025 | 65000 | E.R. WELD | 24 | 1341.6 | 1510.6 | 2098 | 1482.6 | 2059.2 | 1500.9 | 2084.6 | 0.679 | 1.126 | 0.6 | 1.2
760 | 40.312 | 0.344 | 11.66 | 28.652 | 2279.085 | Metal Loss | Internal | 19 | 0.065 | 34 | AXGR | 20 |  |  |  | 2.2 | 1 | 4:53 | INT ML | 18 | N | N | 5.97 | 671.714 | 11:36 | 33.301 | CMFL | 1025 | 65000 | E.R. WELD | 24 | 1341.6 | 1506.9 | 2092.9 | 1464.1 | 2033.4 | 1498.2 | 2080.9 | 0.68 | 1.123 | 1 | 1.2
760 | 40.312 | 0.344 | 13.77 | 26.542 | 2281.194 | Metal Loss | Internal | 20 | 0.069 | 35 | GENE | 20 |  |  |  | 2.2 | 1.2 | 6:15 | INT ML | 18 | N | N | 5.97 | 672.263 | 11:36 | 33.51 | CMFL | 1025 | 65000 | E.R. WELD | 24 | 1341.6 | 1504.4 | 2089.5 | 1458.4 | 2025.5 | 1495.2 | 2076.7 | 0.681 | 1.121 | 1 | 1.2
760 | 40.312 | 0.344 | 17.152 | 23.159 | 2284.577 | Metal Loss | Internal | 16 | 0.055 | 31 | PITT | 20 |  |  |  | 1.7 | 1.1 | 4:54 | INT ML | 18 | N | N | 5.97 | 673.143 | 11:36 | 33.301 | CMFL | 1025 | 65000 | E.R. WELD | 24 | 1341.6 | 1526.8 | 2120.6 | 1499.7 | 2083 | 1522.5 | 2114.5 | 0.671 | 1.138 | 0.6 | 1.2
760 | 40.312 | 0.344 | 19.314 | 20.997 | 2286.739 | Metal Loss | Internal | 21 | 0.072 | 36 | PITT | 20 |  |  |  | 1.7 | 1.1 | 4:57 | INT ML | 18 | N | N | 5.97 | 673.706 | 11:36 | 33.72 | CMFL | 1025 | 65000 | E.R. WELD | 24 | 1341.6 | 1517.2 | 2107.2 | 1486.6 | 2064.7 | 1510.5 | 2097.9 | 0.676 | 1.131 | 0.6 | 1.2
760 | 40.312 | 0.344 | 27.684 | 12.628 | 2295.108 | Metal Loss | Internal | 12 | 0.041 | 27 | AXGR | 20 |  |  |  | 6.3 | 0.9 | 4:57 | INT ML | 18 | N | N | 5.97 | 675.884 | 11:36 | 33.72 | CMFL | 1025 | 65000 | E.R. WELD | 24 | 1341.6 | 1464.3 | 2033.8 | 1348.7 | 1873.2 | 1448.6 | 2012 | 0.7 | 1.092 | 1 | 1.2
760 | 40.312 | 0.344 | 29.423 | 10.889 | 2296.847 | Metal Loss | Internal | 14 | 0.048 | 29 | GENE | 20 |  |  |  | 4.7 | 2.3 | 5:01 | INT ML | 18 | N | N | 5.97 | 676.337 | 11:36 | 34.139 | CMFL | 1025 | 65000 | E.R. WELD | 24 | 1341.6 | 1468.3 | 2039.2 | 1373.6 | 1907.7 | 1452.8 | 2017.8 | 0.698 | 1.096 | 1 | 1.2
760 | 40.312 | 0.344 | 30.551 | 9.76 | 2297.976 | Metal Loss | Internal | 29 | 0.1 | 44 | AXGR | 20 |  |  |  | 1.9 | 0.6 | 5:03 | INT ML | 18 | N | N | 5.97 | 676.63 | 11:36 | 34.348 | CMFL | 1025 | 65000 | E.R. WELD | 24 | 1341.6 | 1495 | 2076.3 | 1453.3 | 2018.5 | 1482.3 | 2058.8 | 0.686 | 1.114 | 1 | 1.2
760 | 40.312 | 0.344 | 35.266 | 5.046 | 2302.69 | Metal Loss | Internal | 13 | 0.044 | 28 | PITT | 20 |  |  |  | 1 | 1.2 | 5:35 | INT ML | 18 | N | N | 5.97 | 677.857 | 11:36 | 37.699 | CMFL | 1025 | 65000 | E.R. WELD | 24 | 1341.6 | 1541.6 | 2141.1 | 1531.3 | 2126.8 | 1540.3 | 2139.3 | 0.665 | 1.149 | 0.6 | 1.2
760 | 40.312 | 0.344 | 35.896 | 4.416 | 2303.32 | Metal Loss | Internal | 21 | 0.072 | 36 | PITT | 20 |  |  |  | 0.9 | 0.7 | 5:21 | INT ML | 18 | N | N | 5.97 | 678.021 | 11:36 | 36.233 | CMFL | 1025 | 65000 | E.R. WELD | 24 | 1341.6 | 1538.6 | 2137 | 1529.6 | 2124.4 | 1536.5 | 2134.1 | 0.666 | 1.147 | 0.6 | 1.2
760 | 40.312 | 0.344 | 37.093 | 3.219 | 2304.518 | Metal Loss | Internal | 16 | 0.055 | 31 | AXGR | 20 |  |  |  | 4.3 | 0.9 | 5:34 | INT ML | 18 | N | N | 5.97 | 678.332 | 11:36 | 37.699 | CMFL | 1025 | 65000 | E.R. WELD | 24 | 1341.6 | 1464.8 | 2034.4 | 1373.3 | 1907.3 | 1494.6 | 2075.8 | 0.7 | 1.093 | 1 | 1.2
760 | 40.312 | 0.344 | 37.904 | 2.408 | 2305.328 | Metal Loss | Internal | 19 | 0.065 | 34 | AXGR | 20 |  |  |  | 2.1 | 0.9 | 5:34 | INT ML | 18 | N | N | 5.97 | 678.543 | 11:36 | 37.49 | CMFL | 1025 | 65000 | E.R. WELD | 24 | 1341.6 | 1507.6 | 2093.9 | 1466.4 | 2036.6 | 1506.3 | 2092.1 | 0.68 | 1.124 | 0.6 | 1.2
770 | 10.312 | 0.344 |  |  | 2307.736 | Girth Weld | [12 empty] | GIRTH WELD | 3 |  |  | 5.97 | 679.17 | 06:36 |  | CMFL | 1025 | 65000 | E.R. WELD | 24 | 1341.6
770 | 10.312 | 0.344 | 4.308 | 6.007 | 2312.041 | Metal Loss | Internal | 20 | 0.069 | 35 | AXGR | 20 |  |  |  | 2.3 | 0.9 | 5:26 | INT ML | 3 | N | N | 5.97 | 680.297 | 06:36 | 7.33 | CMFL | 1025 | 65000 | E.R. WELD | 24 | 1341.6 | 1502.2 | 2086.3 | 1453.6 | 2018.9 | 1492.5 | 2072.9 | 0.682 | 1.119 | 1 | 1.2
770 | 10.312 | 0.344 | 8.668 | 1.644 | 2316.404 | Metal Loss | Internal | 35 | 0.12 | 50 | PITT | 20 |  |  |  | 1 | 0.9 | 5:08 | INT ML | 3 | N | N | 5.97 | 681.448 | 06:36 | 9.215 | CMFL | 1025 | 65000 | E.R. WELD | 24 | 1341.6 | 1525.5 | 2118.8 | 1509.1 | 2096 | 1519.5 | 2110.5 | 0.672 | 1.137 | 0.6 | 1.2
770 | 10.312 | 0.344 | 9.314 | 0.997 | 2317.051 | Metal Loss | Internal | 28 | 0.096 | 43 | GENE | 20 |  |  |  | 5.4 | 3.8 | 5:21 | INT ML | 3 | N | N | 5.97 | 681.617 | 06:36 | 6.493 | CMFL | 1025 | 65000 | E.R. WELD | 24 | 1341.6 | 1361.4 | 1890.9 | 1234.4 | 1714.5 | 1491.9 | 2072.2 | 0.753 | 1.014 | 1 | 1.2
780 | 40.246 | 0.344 |  |  | 2318.048 | Girth Weld | [12 empty] | GIRTH WELD | 2 |  |  | 5.97 | 681.881 | 05:12 |  | CMFL | 1025 | 65000 | E.R. WELD | 24 | 1341.6
780 | 40.246 | 0.344 | 31.358 | 8.888 | 2349.406 | Seam Weld Manufacturing Anomaly | N/A | [8 empty] | 12.9 |  | 5:15 | SWA | 2 | N | N | 5.97 | 689.116 | 05:12 |  | CMFL | 1025 | 65000 | E.R. WELD | 24 | 1341.6
780 | 40.246 | 0.344 | 33.025 | 7.221 | 2351.073 | Seam Weld Manufacturing Anomaly | N/A | [8 empty] | 11.7 |  | 5:12 | SWA | 2 | N | N | 5.97 | 689.496 | 05:12 |  | CMFL | 1025 | 65000 | E.R. WELD | 24 | 1341.6
790 | 15.2 | 0.5 |  |  | 2358.294 | Girth Weld | [12 empty] | GIRTH WELD NWT 0.344/0.500IN | 0 |  |  | 4.14 | 691.141 | UNKN |  | CMFL | 1025 | 60000 | E.R. WELD | 24 | 1800
790 | 15.2 | 0.5 |  |  | 2365.768 | Bend | [12 empty] | BEND-HOT PULLED - 6.3D - 43° LEFT | 0 |  |  | 4.14 | 692.662 | UNKN |  | CMFL | 1025 | 60000 | E.R. WELD | 24 | 1800
800 | 23.753 | 0.344 |  |  | 2373.494 | Girth Weld | [12 empty] | GIRTH WELD NWT 0.500/0.344IN | 8 |  |  | 5.97 | 694.142 | UNKN |  | CMFL | 1025 | 65000 | E.R. WELD | 24 | 1341.6
800 | 23.753 | 0.344 | 8.087 | 15.666 | 2381.581 | Metal Loss | Internal | 11 | 0.038 | 26 | AXGR | 20 |  |  |  | 2.9 | 0.9 | 6:48 | INT ML | 8 | N | N | 5.97 | 695.733 | UNKN |  | CMFL | 1025 | 65000 | E.R. WELD | 24 | 1341.6 | 1514.7 | 2103.8 | 1457.3 | 2024 | 1508.3 | 2094.9 | 0.677 | 1.128 | 1 | 1.2
800 | 23.753 | 0.344 | 8.717 | 15.036 | 2382.211 | Metal Loss | Internal | 13 | 0.044 | 28 | GENE | 20 |  |  |  | 2.4 | 1.7 | 6:49 | INT ML | 8 | N | N | 5.97 | 695.859 | UNKN |  | CMFL | 1025 | 65000 | E.R. WELD | 24 | 1341.6 | 1516.1 | 2105.7 | 1470 | 2041.7 | 1509.8 | 2097 | 0.676 | 1.13 | 1 | 1.2
800 | 23.753 | 0.344 | 10.994 | 12.759 | 2384.488 | Metal Loss | Internal | 12 | 0.041 | 27 | GENE | 20 |  |  |  | 13.9 | 2.5 | 7:03 | INT ML | 8 | N | N | 5.97 | 696.312 | UNKN |  | CMFL | 1025 | 65000 | E.R. WELD | 24 | 1341.6 | 1427.5 | 1982.6 | 1271 | 1765.3 | 1447.1 | 2009.9 | 0.718 | 1.065 | 1 | 1.2
800 | 23.753 | 0.344 | 11.198 | 12.556 | 2384.692 | Metal Loss | Internal | 13 | 0.044 | 28 | AXGR | 20 |  |  |  | 5.2 | 1 | 4:13 | INT ML | 8 | N | N | 5.97 | 696.352 | UNKN |  | CMFL | 1025 | 65000 | E.R. WELD | 24 | 1341.6 | 1470 | 2041.7 | 1366.9 | 1898.4 | 1455.1 | 2021 | 0.697 | 1.096 | 1 | 1.2
800 | 23.753 | 0.344 | 12.953 | 10.801 | 2386.447 | Metal Loss | Internal | 10 | 0.034 | 25 | AXGR | 20 |  |  |  | 3.5 | 0.4 | 7:07 | INT ML | 8 | N | N | 5.97 | 696.701 | UNKN |  | CMFL | 1025 | 65000 | E.R. WELD | 24 | 1341.6 | 1508.1 | 2094.6 | 1440.9 | 2001.2 | 1500.5 | 2084.1 | 0.68 | 1.125 | 1 | 1.2
800 | 23.753 | 0.344 | 16.49 | 7.264 | 2389.984 | Metal Loss | Internal | 11 | 0.038 | 26 | AXGR | 20 |  |  |  | 14.4 | 1.1 | 3:53 | INT ML | 8 | N | N | 5.97 | 697.406 | UNKN |  | CMFL | 1025 | 65000 | E.R. WELD | 24 | 1341.6 | 1434.7 | 1992.7 | 1279.8 | 1777.5 | 1443.8 | 2005.3 | 0.715 | 1.072 | 1 | 1.2
800 | 23.753 | 0.344 | 19.393 | 4.36 | 2392.887 | Metal Loss | Internal | 11 | 0.038 | 26 | AXGR | 20 |  |  |  | 1.1 | 0.5 | 3:44 | INT ML | 8 | N | N | 5.97 | 697.984 | UNKN |  | CMFL | 1025 | 65000 | E.R. WELD | 24 | 1341.6 | 1541 | 2140.3 | 1529.3 | 2124 | 1539.7 | 2138.4 | 0.665 | 1.149 | 1 | 1.2
800 | 23.753 | 0.344 | 21.637 | 2.116 | 2395.131 | Metal Loss | Internal | 11 | 0.038 | 26 | AXGR | 20 |  |  |  | 1.1 | 0.5 | 3:39 | INT ML | 8 | N | N | 5.97 | 698.431 | UNKN |  | CMFL | 1025 | 65000 | E.R. WELD | 24 | 1341.6 | 1541.8 | 2141.4 | 1530.5 | 2125.7 | 1540.6 | 2139.7 | 0.665 | 1.149 | 1 | 1.2
810 | 40.072 | 0.344 |  |  | 2397.247 | Girth Weld | [12 empty] | GIRTH WELD | 0 |  |  | 5.97 | 698.852 | 10:28 |  | CMFL | 1025 | 65000 | E.R. WELD | 24 | 1341.6
820 | 40.266 | 0.344 |  |  | 2437.32 | Girth Weld | [12 empty] | GIRTH WELD | 0 |  |  | 5.97 | 706.636 | 10:36 |  | CMFL | 1025 | 65000 | E.R. WELD | 24 | 1341.6
830 | 40.026 | 0.344 |  |  | 2477.585 | Girth Weld | [12 empty] | GIRTH WELD | 0 |  |  | 5.97 | 714.22 | 08:00 |  | CMFL | 1025 | 65000 | E.R. WELD | 24 | 1341.6
840 | 40.279 | 0.344 |  |  | 2517.612 | Girth Weld | [12 empty] | GIRTH WELD | 0 |  |  | 5.97 | 721.375 | 08:48 |  | CMFL | 1025 | 65000 | E.R. WELD | 24 | 1341.6
850 | 40.102 | 0.344 |  |  | 2557.89 | Girth Weld | [12 empty] | GIRTH WELD | 0 |  |  | 5.97 | 726.979 | 03:16 |  | CMFL | 1025 | 65000 | E.R. WELD | 24 | 1341.6
860 | 40.256 | 0.344 |  |  | 2597.992 | Girth Weld | [12 empty] | GIRTH WELD | 0 |  |  | 5.97 | 732.318 | 01:28 |  | CMFL | 1025 | 65000 | E.R. WELD | 24 | 1341.6
870 | 40.092 | 0.344 |  |  | 2638.248 | Girth Weld | [12 empty] | GIRTH WELD | 0 |  |  | 5.97 | 736.43 | 03:12 |  | CMFL | 1025 | 65000 | E.R. WELD | 24 | 1341.6
880 | 40.21 | 0.344 |  |  | 2678.34 | Girth Weld | [12 empty] | GIRTH WELD | 0 |  |  | 5.97 | 739.84 | 01:48 |  | CMFL | 1025 | 65000 | E.R. WELD | 24 | 1341.6
890 | 40.092 | 0.344 |  |  | 2718.55 | Girth Weld | [12 empty] | GIRTH WELD | 0 |  |  | 5.97 | 742.921 | 02:04 |  | CMFL | 1025 | 65000 | E.R. WELD | 24 | 1341.6
900 | 40.233 | 0.344 |  |  | 2758.642 | Girth Weld | [12 empty] | GIRTH WELD | 0 |  |  | 5.97 | 745.727 | 03:32 |  | CMFL | 1025 | 65000 | E.R. WELD | 24 | 1341.6
910 | 40.007 | 0.344 |  |  | 2798.875 | Girth Weld | [12 empty] | GIRTH WELD | 0 |  |  | 5.97 | 746.791 | 07:12 |  | CMFL | 1025 | 65000 | E.R. WELD | 24 | 1341.6
920 | 40.207 | 0.344 |  |  | 2838.881 | Girth Weld | [12 empty] | GIRTH WELD | 0 |  |  | 5.97 | 747.525 | 08:24 |  | CMFL | 1025 | 65000 | E.R. WELD | 24 | 1341.6
920 | 40.207 | 0.344 |  |  | 2850.423 | Field Bend | [12 empty] | BEND-COLD OVER | 0 |  |  | 5.97 | 747.714 | 08:24 |  | CMFL | 1025 | 65000 | E.R. WELD | 24 | 1341.6
920 | 40.207 | 0.344 |  |  | 2869.377 | Field Bend | [12 empty] | BEND-COLD OVER | 0 |  |  | 5.97 | 748.015 | 08:24 |  | CMFL | 1025 | 65000 | E.R. WELD | 24 | 1341.6
930 | 8.72 | 0.5 |  |  | 2879.088 | Girth Weld | [12 empty] | GIRTH WELD NWT 0.344/0.500IN | 0 |  |  | 4.14 | 748.17 | UNKN |  | CMFL | 1025 | 60000 | E.R. WELD | 24 | 1800
930 | 8.72 | 0.5 |  |  | 2883.432 | Bend | [12 empty] | BEND-HOT PULLED - 5.4D - 19° LEFT | 0 |  |  | 4.14 | 748.233 | UNKN |  | CMFL | 1025 | 60000 | E.R. WELD | 24 | 1800
940 | 30.85 | 0.344 |  |  | 2887.808 | Girth Weld | [12 empty] | GIRTH WELD NWT 0.500/0.344IN | 0 |  |  | 5.97 | 748.288 | 02:12 |  | CMFL | 1025 | 65000 | E.R. WELD | 24 | 1341.6
940 | 30.85 | 0.344 |  |  | 2909.787 | Field Bend | [12 empty] | BEND-COLD OVER | 0 |  |  | 5.97 | 748.516 | 02:12 |  | CMFL | 1025 | 65000 | E.R. WELD | 24 | 1341.6
950 | 40.354 | 0.344 |  |  | 2918.661 | Girth Weld | [12 empty] | GIRTH WELD | 0 |  |  | 5.97 | 748.605 | 02:32 |  | CMFL | 1025 | 65000 | E.R. WELD | 24 | 1341.6
950 | 40.354 | 0.344 |  |  | 2928.75 | Field Bend | [12 empty] | BEND-COLD OVER | 0 |  |  | 5.97 | 748.69 | 02:32 |  | CMFL | 1025 | 65000 | E.R. WELD | 24 | 1341.6
960 | 39.984 | 0.344 |  |  | 2959.016 | Girth Weld | [12 empty] | GIRTH WELD | 0 |  |  | 5.97 | 748.93 | 08:24 |  | CMFL | 1025 | 65000 | E.R. WELD | 24 | 1341.6
960 | 39.984 | 0.344 |  |  | 2970.515 | Field Bend | [12 empty] | BEND-COLD OVER | 0 |  |  | 5.97 | 749.094 | 08:24 |  | CMFL | 1025 | 65000 | E.R. WELD | 24 | 1341.6
970 | 39.993 | 0.344 |  |  | 2998.999 | Girth Weld | [12 empty] | GIRTH WELD | 0 |  |  | 5.97 | 749.55 | 07:52 |  | CMFL | 1025 | 65000 | E.R. WELD | 24 | 1341.6
980 | 40.026 | 0.344 |  |  | 3038.99 | Girth Weld | [12 empty] | GIRTH WELD | 0 |  |  | 5.97 | 750.565 | 03:16 |  | CMFL | 1025 | 65000 | E.R. WELD | 24 | 1341.6
980 | 40.026 | 0.344 |  |  | 3071.181 | Field Bend | [12 empty] | BEND-COLD OVER | 0 |  |  | 5.97 | 749.487 | 03:16 |  | CMFL | 1025 | 65000 | E.R. WELD | 24 | 1341.6
990 | 40.157 | 0.344 |  |  | 3079.016 | Girth Weld | [12 empty] | GIRTH WELD | 0 |  |  | 5.97 | 749.186 | 02:32 |  | CMFL | 1025 | 65000 | E.R. WELD | 24 | 1341.6
990 | 40.157 | 0.344 |  |  | 3085.059 | Tap | [11 empty] | 12:00 | 2 IN OFFTAKE-WELDOLET | 0 |  |  | 5.97 | 748.944 | 02:32 |  | CMFL | 1025 | 65000 | E.R. WELD | 24 | 1341.6
1000 | 38.442 | 0.344 |  |  | 3119.173 | Girth Weld | [12 empty] | GIRTH WELD | 0 |  |  | 5.97 | 747.542 | 07:04 |  | CMFL | 1025 | 65000 | E.R. WELD | 24 | 1341.6
1000 | 38.442 | 0.344 |  |  | 3149.495 | Field Bend | [12 empty] | BEND-COLD OVER | 0 |  |  | 5.97 | 746.839 | 07:04 |  | CMFL | 1025 | 65000 | E.R. WELD | 24 | 1341.6
1010 | 40.233 | 0.344 |  |  | 3157.615 | Girth Weld | [12 empty] | GIRTH WELD | 2 |  |  | 5.97 | 746.664 | 08:44 |  | CMFL | 1025 | 65000 | E.R. WELD | 24 | 1341.6
1010 | 40.233 | 0.344 | 5.554 | 34.678 | 3163.169 | Metal Loss Manufacturing Anomaly | Internal | 26 | 0.089 |  | PITT |  |  |  |  | 0.4 | 0.6 | 6:09 | *INT MFG | 2 | Y | Y | 5.97 | 746.596 | 08:44 | 16.127 | CMFL | 1025 | 65000 | E.R. WELD | 24 | 1341.6 | 1545.4 | 2146.4 | 1543.2 | 2143.3 | 1544.8 | 2145.6 | 0.663 | 1.152
1010 | 40.233 | 0.344 | 5.846 | 34.386 | 3163.461 | Metal Loss Manufacturing Anomaly | Internal | 20 | 0.069 |  | PITT |  |  |  |  | 0.7 | 1.1 | 5:58 | *INT MFG | 2 | Y | Y | 5.97 | 746.595 | 08:44 | 17.383 | CMFL | 1025 | 65000 | E.R. WELD | 24 | 1341.6 | 1541.4 | 2140.9 | 1534.6 | 2131.4 | 1540 | 2138.8 | 0.665 | 1.149
1020 | 40.026 | 0.344 |  |  | 3197.848 | Girth Weld | [12 empty] | GIRTH WELD | 0 |  |  | 5.97 | 746.441 | 09:48 |  | CMFL | 1025 | 65000 | E.R. WELD | 24 | 1341.6
1030 | 40.279 | 0.344 |  |  | 3237.874 | Girth Weld | [12 empty] | GIRTH WELD | 0 |  |  | 5.97 | 748.306 | 11:24 |  | CMFL | 1025 | 65000 | E.R. WELD | 24 | 1341.6
1030 | 40.279 | 0.344 |  |  | 3268.045 | Field Bend | [12 empty] | BEND-COLD RIGHT | 0 |  |  | 5.97 | 750.34 | 11:24 |  | CMFL | 1025 | 65000 | E.R. WELD | 24 | 1341.6
1040 | 40.115 | 0.344 |  |  | 3278.153 | Girth Weld | [12 empty] | GIRTH WELD | 0 |  |  | 5.97 | 751.038 | 12:28 |  | CMFL | 1025 | 65000 | E.R. WELD | 24 | 1341.6
1040 | 40.115 | 0.344 |  |  | 3289.718 | Field Bend | [12 empty] | BEND-COLD RIGHT | 0 |  |  | 5.97 | 751.911 | 12:28 |  | CMFL | 1025 | 65000 | E.R. WELD | 24 | 1341.6
1040 | 40.115 | 0.344 |  |  | 3310.387 | Field Bend | [12 empty] | BEND-COLD RIGHT | 0 |  |  | 5.97 | 753.508 | 12:28 |  | CMFL | 1025 | 65000 | E.R. WELD | 24 | 1341.6
1050 | 40.364 | 0.344 |  |  | 3318.268 | Girth Weld | [12 empty] | GIRTH WELD | 2 |  |  | 5.97 | 754.117 | 11:24 |  | CMFL | 1025 | 65000 | E.R. WELD | 24 | 1341.6
1050 | 40.364 | 0.344 | 39.304 | 1.063 | 3357.569 | Metal Loss | External | 22 | 0.076 | 37 | GENE | 20 |  |  |  | 6.8 | 5 | 7:27 | EXT ML | 2 | N | N | 5.97 | 757.447 | 11:24 | 25.97 | CMFL | 1025 | 65000 | E.R. WELD | 24 | 1341.6 | 1385.9 | 1924.8 | 1248.8 | 1734.4 | 1363.1 | 1893.2 | 0.74 | 1.03 | 1 | 1.2
1050 | 40.364 | 0.344 | 39.56 | 0.804 | 3357.828 | Metal Loss | External | 30 | 0.103 | 45 | GENE | 20 |  |  |  | 2.1 | 1.4 | 4:00 | EXT ML | 2 | N | N | 5.97 | 757.468 | 11:24 | 28.903 | CMFL | 1025 | 65000 | E.R. WELD | 24 | 1341.6 | 1477.5 | 2052 | 1427 | 1981.9 | 1460.6 | 2028.6 | 0.694 | 1.102 | 1 | 1.2
1060 | 40.059 | 0.344 |  |  | 3358.632 | Girth Weld | [12 empty] | GIRTH WELD | 0 |  |  | 5.97 | 757.537 | 09:08 |  | CMFL | 1025 | 65000 | E.R. WELD | 24 | 1341.6
1070 | 40.236 | 0.344 |  |  | 3398.691 | Girth Weld | [12 empty] | GIRTH WELD | 10 |  |  | 5.97 | 761.135 | 10:32 |  | CMFL | 1025 | 65000 | E.R. WELD | 24 | 1341.6
1070 | 40.236 | 0.344 | 16.545 | 23.688 | 3415.236 | Metal Loss | External | 22 | 0.076 | 37 | GENE | 20 |  |  |  | 3.3 | 3.1 | 5:55 | EXT ML | 10 | N | N | 5.97 | 762.764 | 10:32 | 28.903 | CMFL | 1025 | 65000 | E.R. WELD | 24 | 1341.6 | 1462.3 | 2031 | 1383.1 | 1921 | 1444.3 | 2006 | 0.701 | 1.089 | 1 | 1.2
1070 | 40.236 | 0.344 | 18.071 | 22.162 | 3416.762 | Metal Loss | External | 26 | 0.089 | 41 | GENE | 20 |  |  |  | 2.7 | 3.7 | 5:40 | EXT ML | 10 | N | N | 5.97 | 762.916 | 10:32 | 30.578 | CMFL | 1025 | 65000 | E.R. WELD | 24 | 1341.6 | 1466.5 | 2036.8 | 1401.9 | 1947.2 | 1448.2 | 2011.4 | 0.699 | 1.093 | 1 | 1.2
1070 | 40.236 | 0.344 | 20.417 | 19.816 | 3419.108 | Metal Loss | External | 20 | 0.069 | 35 | GENE | 20 |  |  |  | 6.3 | 2.7 | 4:56 | EXT ML | 10 | N | N | 5.97 | 763.151 | 10:32 | 35.186 | CMFL | 1025 | 65000 | E.R. WELD | 24 | 1341.6 | 1405.7 | 1952.4 | 1279.3 | 1776.7 | 1388.9 | 1929 | 0.729 | 1.047 | 1 | 1.2
1070 | 40.236 | 0.344 |  |  | 3427.49 | Field Bend | [12 empty] | BEND-COLD UNDER | 10 |  |  | 5.97 | 763.989 | 10:32 |  | CMFL | 1025 | 65000 | E.R. WELD | 24 | 1341.6
1070 | 40.236 | 0.344 | 39.314 | 0.919 | 3438.005 | Metal Loss | External | 18 | 0.062 | 33 | GENE | 20 |  |  |  | 1.7 | 2.4 | 8:44 | EXT ML | 10 | N | N | 5.97 | 765.039 | 10:32 | 11.31 | CMFL | 1025 | 65000 | E.R. WELD | 24 | 1341.6 | 1521.3 | 2112.9 | 1491.3 | 2071.3 | 1515.6 | 2105.1 | 0.674 | 1.134 | 1 | 1.2
1070 | 40.236 | 0.344 | 39.35 | 0.883 | 3438.041 | Metal Loss | External | 19 | 0.065 | 34 | GENE | 20 |  |  |  | 3.8 | 5.2 | 7:24 | EXT ML | 10 | N | N | 5.97 | 765.043 | 10:32 | 17.802 | CMFL | 1025 | 65000 | E.R. WELD | 24 | 1341.6 | 1463.9 | 2033.3 | 1376.8 | 1912.2 | 1462.8 | 2031.6 | 0.7 | 1.09 | 1 | 1.2
1070 | 40.236 | 0.344 | 39.534 | 0.699 | 3438.225 | Metal Loss | External | 22 | 0.076 | 37 | GENE | 20 |  |  |  | 1.5 | 1.9 | 3:01 | EXT ML | 10 | N | N | 5.97 | 765.061 | 10:32 | 28.274 | CMFL | 1025 | 65000 | E.R. WELD | 24 | 1341.6 | 1523.2 | 2115.6 | 1498.5 | 2081.3 | 1517.7 | 2108 | 0.673 | 1.135 | 1 | 1.2
1070 | 40.236 | 0.344 | 39.573 | 0.659 | 3438.264 | Metal Loss | External | 18 | 0.062 | 33 | GENE | 20 |  |  |  | 3.4 | 1.5 | 4:36 | EXT ML | 10 | N | N | 5.97 | 765.065 | 10:32 | 37.28 | CMFL | 1025 | 65000 | E.R. WELD | 24 | 1341.6 | 1475.4 | 2049.2 | 1399.8 | 1944.1 | 1460.7 | 2028.7 | 0.695 | 1.1 | 1 | 1.2
1070 | 40.236 | 0.344 | 39.656 | 0.581 | 3438.343 | Metal Loss | External | 19 | 0.065 | 34 | GENE | 25 |  |  |  | 15.4 | 13.6 | 5:18 | EXT ML ( ON GW ) | 10 | N | N | 5.97 | 765.073 | 10:32 | 36.233 | CMFL | 1025 | 65000 | E.R. WELD | 24 | 1341.6 | 1355.9 | 1883.1 | 1185.7 | 1646.8 | 1358.1 | 1886.3 | 0.756 | 1.008 | 1.2 | 1.4
1070 | 40.236 | 0.344 | 40.01 | 0.223 | 3438.701 | Metal Loss | External | 23 | 0.079 | 38 | GENE | 30 |  |  |  | 6.3 | 4.5 | 3:02 | EXT ML ( ON GW ) | 10 | N | N | 5.97 | 765.109 | 10:32 | 27.855 | CMFL | 1025 | 65000 | E.R. WELD | 24 | 1341.6 | 1380.2 | 1916.9 | 1251.7 | 1738.5 | 1408.3 | 1956 | 0.743 | 1.03 | 1.2 | 1.4
1070 | 40.236 | 0.344 | 40.059 | 0.177 | 3438.747 | Metal Loss | External | 17 | 0.058 | 32 | GENE | 25 |  |  |  | 2.8 | 3.8 | 11:59 | EXT ML ( ON GW ) | 10 | N | N | 5.97 | 765.114 | 10:32 | 9.215 | CMFL | 1025 | 65000 | E.R. WELD | 24 | 1341.6 | 1495.3 | 2076.7 | 1436.8 | 1995.5 | 1484.5 | 2061.8 | 0.686 | 1.115 | 1.2 | 1.4
1080 | 39.984 | 0.344 |  |  | 3438.924 | Girth Weld | [12 empty] | GIRTH WELD | 0 |  |  | 5.97 | 765.131 | 02:00 |  | CMFL | 1025 | 65000 | E.R. WELD | 24 | 1341.6
1090 | 40.233 | 0.344 |  |  | 3478.907 | Girth Weld | [12 empty] | GIRTH WELD | 2 |  |  | 5.97 | 769.289 | 12:44 |  | CMFL | 1025 | 65000 | E.R. WELD | 24 | 1341.6
1090 | 40.233 | 0.344 | 14.564 | 25.669 | 3493.471 | Metal Loss | External | 13 | 0.044 | 28 | GENE | 20 |  |  |  | 8.9 | 1.8 | 12:42 | EXT ML ( ON SW ) | 2 | N | N | 5.97 | 770.735 | 12:44 | 0.209 | CMFL | 1025 | 65000 | E.R. WELD | 24 | 1341.6 | 1436.9 | 1995.7 | 1299.4 | 1804.8 | 1416.2 | 1967 | 0.713 | 1.072 | 1 | 1.2
1090 | 40.233 | 0.344 | 24.957 | 15.276 | 3503.865 | Metal Loss | External | 13 | 0.044 | 28 | GENE | 20 |  |  |  | 4.8 | 1.2 | 12:13 | EXT ML | 2 | N | N | 5.97 | 771.755 | 12:44 | 3.142 | CMFL | 1025 | 65000 | E.R. WELD | 24 | 1341.6 | 1476.5 | 2050.7 | 1377 | 1912.5 | 1462.9 | 2031.7 | 0.694 | 1.1 | 1 | 1.2
1100 | 40.049 | 0.344 |  |  | 3519.14 | Girth Weld | [12 empty] | GIRTH WELD | 0 |  |  | 5.97 | 773.255 | 01:08 |  | CMFL | 1025 | 65000 | E.R. WELD | 24 | 1341.6
1110 | 40.387 | 0.344 |  |  | 3559.19 | Girth Weld | [12 empty] | GIRTH WELD | 0 |  |  | 5.97 | 776.697 | 12:04 |  | CMFL | 1025 | 65000 | E.R. WELD | 24 | 1341.6
1110 | 40.387 | 0.344 |  |  | 3582.247 | Field Bend | [12 empty] | BEND-COLD LEFT | 0 |  |  | 5.97 | 777.969 | 12:04 |  | CMFL | 1025 | 65000 | E.R. WELD | 24 | 1341.6
1120 | 40.092 | 0.344 |  |  | 3599.577 | Girth Weld | [12 empty] | GIRTH WELD | 0 |  |  | 5.97 | 778.861 | 11:20 |  | CMFL | 1025 | 65000 | E.R. WELD | 24 | 1341.6
1120 | 40.092 | 0.344 |  |  | 3619.859 | Field Bend | [12 empty] | BEND-COLD LEFT | 0 |  |  | 5.97 | 779.633 | 11:20 |  | CMFL | 1025 | 65000 | E.R. WELD | 24 | 1341.6
1130 | 40.256 | 0.344 |  |  | 3639.669 | Girth Weld | [12 empty] | GIRTH WELD | 0 |  |  | 5.97 | 780.35 | 09:44 |  | CMFL | 1025 | 65000 | E.R. WELD | 24 | 1341.6
1140 | 39.993 | 0.344 |  |  | 3679.925 | Girth Weld | [12 empty] | GIRTH WELD | 0 |  |  | 5.97 | 777.448 | 09:36 |  | CMFL | 1025 | 65000 | E.R. WELD | 24 | 1341.6
1150 | 34.843 | 0.344 |  |  | 3719.918 | Girth Weld | [12 empty] | GIRTH WELD | 0 |  |  | 5.97 | 771.269 | 12:40 |  | CMFL | 1025 | 65000 | E.R. WELD | 24 | 1341.6
1160 | 39.652 | 0.344 |  |  | 3754.76 | Girth Weld | [12 empty] | GIRTH WELD | 0 |  |  | 5.97 | 769.384 | 12:56 |  | CMFL | 1025 | 65000 | E.R. WELD | 24 | 1341.6
1170 | 40.269 | 0.344 |  |  | 3794.413 | Girth Weld | [12 empty] | GIRTH WELD | 0 |  |  | 5.97 | 777.921 | 11:24 |  | CMFL | 1025 | 65000 | E.R. WELD | 24 | 1341.6
1180 | 39.993 | 0.344 |  |  | 3834.682 | Girth Weld | [12 empty] | GIRTH WELD | 0 |  |  | 5.97 | 789.718 | 12:00 |  | CMFL | 1025 | 65000 | E.R. WELD | 24 | 1341.6
1190 | 40.213 | 0.344 |  |  | 3874.675 | Girth Weld | [12 empty] | GIRTH WELD | 0 |  |  | 5.97 | 803.773 | 10:40 |  | CMFL | 1025 | 65000 | E.R. WELD | 24 | 1341.6
1200 | 40.026 | 0.344 |  |  | 3914.888 | Girth Weld | [12 empty] | GIRTH WELD | 2 |  |  | 5.97 | 816.158 | 09:48 |  | CMFL | 1025 | 65000 | E.R. WELD | 24 | 1341.6
1200 | 40.026 | 0.344 | 12.244 | 27.782 | 3927.133 | Metal Loss | External | 12 | 0.041 | 27 | GENE | 20 |  |  |  | 6 | 3.1 | 10:16 | EXT ML | 2 | N | N | 5.97 | 817.185 | 09:48 | 2.932 | CMFL | 1025 | 65000 | E.R. WELD | 24 | 1341.6 | 1465.5 | 2035.5 | 1355.4 | 1882.4 | 1450.1 | 2014.1 | 0.7 | 1.095 | 1 | 1.2
1200 | 40.026 | 0.344 | 19.856 | 20.171 | 3934.744 | Metal Loss | External | 13 | 0.044 | 28 | GENE | 20 |  |  |  | 4.6 | 2.2 | 10:28 | EXT ML | 2 | N | N | 5.97 | 817.393 | 09:48 | 4.189 | CMFL | 1025 | 65000 | E.R. WELD | 24 | 1341.6 | 1481.3 | 2057.3 | 1385.5 | 1924.3 | 1469.8 | 2041.4 | 0.692 | 1.102 | 1 | 1.2
1210 | 40.364 | 0.344 |  |  | 3954.915 | Girth Weld | [12 empty] | GIRTH WELD | 0 |  |  | 5.97 | 817.942 | 10:56 |  | CMFL | 1025 | 65000 | E.R. WELD | 24 | 1341.6
1220 | 40.069 | 0.344 |  |  | 3995.279 | Girth Weld | [12 empty] | GIRTH WELD | 0 |  |  | 5.97 | 812.541 | 10:56 |  | CMFL | 1025 | 65000 | E.R. WELD | 24 | 1341.6
1220 | 40.069 | 0.344 |  |  | 4013.921 | Field Bend | [12 empty] | BEND-COLD RIGHT | 0 |  |  | 5.97 | 809.343 | 10:56 |  | CMFL | 1025 | 65000 | E.R. WELD | 24 | 1341.6
1230 | 40.41 | 0.344 |  |  | 4035.348 | Girth Weld | [12 empty] | GIRTH WELD | 0 |  |  | 5.97 | 805.577 | 11:44 |  | CMFL | 1025 | 65000 | E.R. WELD | 24 | 1341.6
1240 | 28.173 | 0.344 |  |  | 4075.758 | Girth Weld | [12 empty] | GIRTH WELD | 2 |  |  | 5.97 | 795.318 | 02:48 |  | CMFL | 1025 | 65000 | E.R. WELD | 24 | 1341.6
1240 | 28.173 | 0.344 | 16.808 | 11.365 | 4092.566 | Metal Loss | External | 22 | 0.076 | 37 | PITT | 20 |  |  |  | 0.7 | 1 | 12:01 | EXT ML | 2 | N | N | 5.97 | 791.48 | 02:48 | 17.383 | CMFL | 1025 | 65000 | E.R. WELD | 24 | 1341.6 | 1542.3 | 2142.1 | 1536.3 | 2133.8 | 1541 | 2140.3 | 0.665 | 1.149 | 0.6 | 1.2
1240 | 28.173 | 0.344 | 17.257 | 10.915 | 4093.015 | Metal Loss | External | 25 | 0.086 | 40 | PITT | 20 |  |  |  | 0.7 | 1.2 | 12:02 | EXT ML | 2 | N | N | 5.97 | 791.38 | 02:48 | 17.383 | CMFL | 1025 | 65000 | E.R. WELD | 24 | 1341.6 | 1540.9 | 2140.2 | 1534.9 | 2131.8 | 1539.3 | 2137.9 | 0.665 | 1.149 | 0.6 | 1.2
1240 | 28.173 | 0.344 |  |  | 4094.98 | AGM | [12 empty] | AGM 2 - 2' WEST OF T-POST AT LINE MARKER / 7' EAST OF TWO TRACK | 2 |  |  | 5.97 | 790.943 | 02:48 |  | CMFL | 1025 | 65000 | E.R. WELD | 24 | 1341.6
1250 | 40.344 | 0.344 |  |  | 4103.93 | Girth Weld | [12 empty] | GIRTH WELD | 0 |  |  | 5.97 | 788.947 | 01:24 |  | CMFL | 1025 | 65000 | E.R. WELD | 24 | 1341.6
1260 | 40.069 | 0.344 |  |  | 4144.272 | Girth Weld | [12 empty] | GIRTH WELD | 0 |  |  | 5.97 | 781.24 | 12:56 |  | CMFL | 1025 | 65000 | E.R. WELD | 24 | 1341.6
1260 | 40.069 | 0.344 |  |  | 4157.041 | Field Bend | [12 empty] | BEND-COLD RIGHT | 0 |  |  | 5.97 | 779.406 | 12:56 |  | CMFL | 1025 | 65000 | E.R. WELD | 24 | 1341.6
1270 | 40.266 | 0.344 |  |  | 4184.344 | Girth Weld | [12 empty] | GIRTH WELD | 0 |  |  | 5.97 | 775.782 | 11:40 |  | CMFL | 1025 | 65000 | E.R. WELD | 24 | 1341.6
1280 | 40.049 | 0.344 |  |  | 4224.61 | Girth Weld | [12 empty] | GIRTH WELD | 0 |  |  | 5.97 | 770.423 | 09:32 |  | CMFL | 1025 | 65000 | E.R. WELD | 24 | 1341.6
1290 | 40.236 | 0.344 |  |  | 4264.659 | Girth Weld | [12 empty] | GIRTH WELD | 0 |  |  | 5.97 | 765.083 | 07:20 |  | CMFL | 1025 | 65000 | E.R. WELD | 24 | 1341.6
1300 | 40.125 | 0.344 |  |  | 4304.892 | Girth Weld | [12 empty] | GIRTH WELD | 0 |  |  | 5.97 | 759.61 | 09:20 |  | CMFL | 1025 | 65000 | E.R. WELD | 24 | 1341.6
1300 | 40.125 | 0.344 |  |  | 4336.056 | Start Sleeve | [12 empty] | SLEEVE START | 0 |  |  | 5.97 | 754.655 | 09:20 |  | CMFL | 1025 | 65000 | E.R. WELD | 24 | 1341.6
1300 | 40.125 | 0.344 |  |  | 4338.514 | End Sleeve | [12 empty] | SLEEVE END | 0 |  |  | 5.97 | 754.259 | 09:20 |  | CMFL | 1025 | 65000 | E.R. WELD | 24 | 1341.6
1310 | 40.308 | 0.344 |  |  | 4345.016 | Girth Weld | [12 empty] | GIRTH WELD | 0 |  |  | 5.97 | 753.212 | 10:28 |  | CMFL | 1025 | 65000 | E.R. WELD | 24 | 1341.6
1310 | 40.308 | 0.344 |  |  | 4351.693 | Field Bend | [12 empty] | BEND-COLD LEFT | 0 |  |  | 5.97 | 751.785 | 10:28 |  | CMFL | 1025 | 65000 | E.R. WELD | 24 | 1341.6
1320 | 40.082 | 0.344 |  |  | 4385.328 | Girth Weld | [12 empty] | GIRTH WELD | 0 |  |  | 5.97 | 743.533 | 09:56 |  | CMFL | 1025 | 65000 | E.R. WELD | 24 | 1341.6
1330 | 40.256 | 0.344 |  |  | 4425.41 | Girth Weld | [12 empty] | GIRTH WELD | 2 |  |  | 5.97 | 731.105 | 11:16 |  | CMFL | 1025 | 65000 | E.R. WELD | 24 | 1341.6
1330 | 40.256 | 0.344 |  |  | 4431.506 | Field Bend | [12 empty] | BEND-COLD LEFT | 2 |  |  | 5.97 | 729.028 | 11:16 |  | CMFL | 1025 | 65000 | E.R. WELD | 24 | 1341.6
1330 | 40.256 | 0.344 | 25.774 | 14.482 | 4451.184 | Seam Weld Manufacturing Anomaly | N/A | [8 empty] | 5.4 |  | 11:23 | SWA | 2 | N | N | 5.97 | 721.959 | 11:16 |  | CMFL | 1025 | 65000 | E.R. WELD | 24 | 1341.6
1330 | 40.256 | 0.344 | 37.283 | 2.972 | 4462.694 | Seam Weld Manufacturing Anomaly | N/A | [8 empty] | 9.3 |  | 11:28 | SWA | 2 | N | N | 5.97 | 717.825 | 11:16 |  | CMFL | 1025 | 65000 | E.R. WELD | 24 | 1341.6
1340 | 39.993 | 0.344 |  |  | 4465.666 | Girth Weld | [12 empty] | GIRTH WELD | 0 |  |  | 5.97 | 716.757 | 12:32 |  | CMFL | 1025 | 65000 | E.R. WELD | 24 | 1341.6
1340 | 39.993 | 0.344 |  |  | 4479.252 | Field Bend | [12 empty] | BEND-COLD UNDER | 0 |  |  | 5.97 | 711.853 | 12:32 |  | CMFL | 1025 | 65000 | E.R. WELD | 24 | 1341.6
1350 | 40.256 | 0.344 |  |  | 4505.659 | Girth Weld | [12 empty] | GIRTH WELD | 4 |  |  | 5.97 | 702.313 | 02:48 |  | CMFL | 1025 | 65000 | E.R. WELD | 24 | 1341.6
1350 | 40.256 | 0.344 | 39.117 | 1.138 | 4544.777 | Metal Loss | External | 22 | 0.076 | 37 | GENE | 20 |  |  |  | 5.4 | 8.7 | 6:29 | EXT ML | 4 | N | N | 5.97 | 688.184 | 02:48 | 24.295 | CMFL | 1025 | 65000 | E.R. WELD | 24 | 1341.6 | 1407.8 | 1955.3 | 1288.8 | 1790.1 | 1431 | 1987.5 | 0.728 | 1.048 | 1 | 1.2
1350 | 40.256 | 0.344 | 39.229 | 1.027 | 4544.888 | Metal Loss | External | 25 | 0.086 | 40 | GENE | 20 |  |  |  | 2.2 | 2.3 | 2:05 | EXT ML | 4 | N | N | 5.97 | 688.143 | 02:48 | 4.398 | CMFL | 1025 | 65000 | E.R. WELD | 24 | 1341.6 | 1491.6 | 2071.7 | 1443.2 | 2004.4 | 1478.9 | 2054.1 | 0.687 | 1.112 | 1 | 1.2
1350 | 40.256 | 0.344 | 39.275 | 0.981 | 4544.934 | Metal Loss | External | 22 | 0.076 | 37 | GENE | 20 |  |  |  | 1.6 | 1.7 | 8:05 | EXT ML | 4 | N | N | 5.97 | 688.126 | 02:48 | 33.301 | CMFL | 1025 | 65000 | E.R. WELD | 24 | 1341.6 | 1519.9 | 2111 | 1491.5 | 2071.5 | 1513.7 | 2102.4 | 0.674 | 1.132 | 1 | 1.2
1350 | 40.256 | 0.344 | 39.311 | 0.945 | 4544.97 | Metal Loss | External | 22 | 0.076 | 37 | GENE | 20 |  |  |  | 3.3 | 4.5 | 3:27 | EXT ML | 4 | N | N | 5.97 | 688.113 | 02:48 | 2.932 | CMFL | 1025 | 65000 | E.R. WELD | 24 | 1341.6 | 1460.6 | 2028.6 | 1383.1 | 1921 | 1452.1 | 2016.8 | 0.702 | 1.089 | 1 | 1.2
1360 | 40.049 | 0.344 |  |  | 4545.915 | Girth Weld | [12 empty] | GIRTH WELD | 3 |  |  | 5.97 | 687.772 | 08:28 |  | CMFL | 1025 | 65000 | E.R. WELD | 24 | 1341.6
1360 | 40.049 | 0.344 | 0.725 | 39.324 | 4546.637 | Metal Loss | External | 11 | 0.038 | 26 | GENE | 20 |  |  |  | 4.3 | 2.3 | 7:35 | EXT ML | 3 | N | N | 5.97 | 687.511 | 08:28 | 5.445 | CMFL | 1025 | 65000 | E.R. WELD | 24 | 1341.6 | 1496.6 | 2078.7 | 1408.6 | 1956.4 | 1486.9 | 2065.1 | 0.685 | 1.114 | 1 | 1.2
1360 | 40.049 | 0.344 | 0.817 | 39.232 | 4546.729 | Metal Loss | External | 30 | 0.103 | 45 | GENE | 20 |  |  |  | 2.6 | 1.9 | 3:33 | EXT ML | 3 | N | N | 5.97 | 687.477 | 08:28 | 30.788 | CMFL | 1025 | 65000 | E.R. WELD | 24 | 1341.6 | 1457.3 | 2024 | 1390.9 | 1931.8 | 1436.1 | 1994.6 | 0.703 | 1.086 | 1 | 1.2
1360 | 40.049 | 0.344 | 22.457 | 17.589 | 4568.373 | Metal Loss | External | 16 | 0.055 | 31 | GENE | 20 |  |  |  | 3.6 | 2.8 | 6:30 | EXT ML | 3 | N | N | 5.97 | 679.593 | 08:28 | 12.357 | CMFL | 1025 | 65000 | E.R. WELD | 24 | 1341.6 | 1478 | 2052.7 | 1402.1 | 1947.3 | 1464 | 2033.3 | 0.694 | 1.103 | 1 | 1.2
1370 | 40.213 | 0.344 |  |  | 4585.961 | Girth Weld | [12 empty] | GIRTH WELD | 3 |  |  | 5.97 | 673.181 | 07:56 |  | CMFL | 1025 | 65000 | E.R. WELD | 24 | 1341.6
1370 | 40.213 | 0.344 |  |  | 4621.762 | Start Recoat | [12 empty] | 2021 DIG 2 RECOAT START | 3 |  |  | 5.97 | 660.188 | 07:56 |  | CMFL | 1025 | 65000 | E.R. WELD | 24 | 1341.6
1370 | 40.213 | 0.344 | 36.827 | 3.386 | 4622.789 | Metal Loss | External | 36 | 0.124 | 51 | GENE | 20 |  |  |  | 4.2 | 5.4 | 5:40 | EXT ML | 3 | N | N | 5.97 | 659.815 | 07:56 | 15.08 | CMFL | 1025 | 65000 | E.R. WELD | 24 | 1341.6 | 1341.6 | 1863.3 | 1224.4 | 1700.6 | 1293.8 | 1797 | 0.764 | 1.001 | 1 | 1.2
1370 | 40.213 | 0.344 | 39.147 | 1.066 | 4625.108 | Metal Loss | External | 12 | 0.041 | 27 | GENE | 20 |  |  |  | 3.9 | 5.2 | 5:26 | EXT ML | 3 | N | N | 5.97 | 658.974 | 07:56 | 17.383 | CMFL | 1025 | 65000 | E.R. WELD | 24 | 1341.6 | 1494.2 | 2075.3 | 1413.1 | 1962.6 | 1485.8 | 2063.6 | 0.686 | 1.113 | 1 | 1.2
1370 | 40.213 | 0.344 | 39.183 | 1.03 | 4625.144 | Metal Loss | External | 20 | 0.069 | 35 | GENE | 20 |  |  |  | 2.8 | 2.4 | 6:28 | EXT ML | 3 | N | N | 5.97 | 658.96 | 07:56 | 9.215 | CMFL | 1025 | 65000 | E.R. WELD | 24 | 1341.6 | 1486.7 | 2064.9 | 1423.1 | 1976.6 | 1474 | 2047.2 | 0.69 | 1.107 | 1 | 1.2
1380 | 39.98 | 0.344 |  |  | 4626.175 | Girth Weld | [12 empty] | GIRTH WELD | 0 |  |  | 5.97 | 658.587 | 12:20 |  | CMFL | 1025 | 65000 | E.R. WELD | 24 | 1341.6
1380 | 39.98 | 0.344 |  |  | 4626.175 | End Recoat | [12 empty] | 2021 DIG 2 RECOAT END | 0 |  |  | 5.97 | 658.587 | 12:20 |  | CMFL | 1025 | 65000 | E.R. WELD | 24 | 1341.6
1390 | 40.157 | 0.344 |  |  | 4666.155 | Girth Weld | [12 empty] | GIRTH WELD | 0 |  |  | 5.97 | 645.002 | 11:00 |  | CMFL | 1025 | 65000 | E.R. WELD | 24 | 1341.6
1400 | 40.026 | 0.344 |  |  | 4706.312 | Girth Weld | [12 empty] | GIRTH WELD | 1 |  |  | 5.97 | 631.844 | 08:40 |  | CMFL | 1025 | 65000 | E.R. WELD | 24 | 1341.6
1400 | 40.026 | 0.344 | 29.216 | 10.807 | 4735.531 | Seam Weld Manufacturing Anomaly | N/A | [8 empty] | 12.3 |  | 8:48 | SWA | 1 | N | N | 5.97 | 622.211 | 08:40 |  | CMFL | 1025 | 65000 | E.R. WELD | 24 | 1341.6
1410 | 40.266 | 0.344 |  |  | 4746.339 | Girth Weld | [12 empty] | GIRTH WELD | 0 |  |  | 5.97 | 618.644 | 06:32 |  | CMFL | 1025 | 65000 | E.R. WELD | 24 | 1341.6
1420 | 39.993 | 0.344 |  |  | 4786.608 | Girth Weld | [12 empty] | GIRTH WELD | 0 |  |  | 5.97 | 605.449 | 01:16 |  | CMFL | 1025 | 65000 | E.R. WELD | 24 | 1341.6
1430 | 40.213 | 0.344 |  |  | 4826.601 | Girth Weld | [12 empty] | GIRTH WELD | 0 |  |  | 5.97 | 592.255 | 11:08 |  | CMFL | 1025 | 65000 | E.R. WELD | 24 | 1341.6
1430 | 40.213 | 0.344 |  |  | 4853.652 | Field Bend | [12 empty] | BEND-COLD OVER | 0 |  |  | 5.97 | 583.511 | 11:08 |  | CMFL | 1025 | 65000 | E.R. WELD | 24 | 1341.6
1440 | 40.026 | 0.344 |  |  | 4866.811 | Girth Weld | [12 empty] | GIRTH WELD | 0 |  |  | 5.97 | 579.266 | 08:48 |  | CMFL | 1025 | 65000 | E.R. WELD | 24 | 1341.6
1450 | 28.14 | 0.344 |  |  | 4906.837 | Girth Weld | [12 empty] | GIRTH WELD | 4 |  |  | 5.97 | 567.591 | 08:12 |  | CMFL | 1025 | 65000 | E.R. WELD | 24 | 1341.6
1450 | 28.14 | 0.344 | 10.518 | 17.618 | 4917.359 | Metal Loss | External | 16 | 0.055 | 31 | GENE | 20 |  |  |  | 9.1 | 2 | 7:54 | EXT ML ( NEAR SW ) | 4 | N | N | 5.97 | 564.639 | 08:12 | 1.885 | CMFL | 1025 | 65000 | E.R. WELD | 24 | 1341.6 | 1411.7 | 1960.7 | 1266.7 | 1759.4 | 1386.1 | 1925.1 | 0.726 | 1.051 | 1 | 1.2
1450 | 28.14 | 0.344 | 13.156 | 14.984 | 4919.993 | Metal Loss | External | 14 | 0.048 | 29 | GENE | 20 |  |  |  | 9.1 | 2.7 | 7:57 | EXT ML ( NEAR SW ) | 4 | N | N | 5.97 | 563.906 | 08:12 | 1.466 | CMFL | 1025 | 65000 | E.R. WELD | 24 | 1341.6 | 1429.6 | 1985.5 | 1287.2 | 1787.8 | 1407.5 | 1954.9 | 0.717 | 1.065 | 1 | 1.2
1450 | 28.14 | 0.344 | 14.678 | 13.458 | 4921.519 | Metal Loss | External | 14 | 0.048 | 29 | GENE | 20 |  |  |  | 11.1 | 3 | 7:46 | EXT ML | 4 | N | N | 5.97 | 563.483 | 08:12 | 2.723 | CMFL | 1025 | 65000 | E.R. WELD | 24 | 1341.6 | 1414.6 | 1964.7 | 1267.5 | 1760.4 | 1389.9 | 1930.5 | 0.725 | 1.057 | 1 | 1.2
1450 | 28.14 | 0.344 | 26.617 | 1.519 | 4933.458 | Metal Loss | External | 13 | 0.044 | 28 | GENE | 20 |  |  |  | 13.7 | 3.1 | 8:14 | EXT ML ( ON SW ) | 4 | N | N | 5.97 | 560.166 | 08:12 | 0.838 | CMFL | 1025 | 65000 | E.R. WELD | 24 | 1341.6 | 1422.5 | 1975.6 | 1261 | 1751.4 | 1411.8 | 1960.9 | 0.721 | 1.058 | 1 | 1.2
1460 | 39.934 | 0.344 |  |  | 4934.977 | Girth Weld | [12 empty] | GIRTH WELD | 0 |  |  | 5.97 | 559.744 | 11:04 |  | CMFL | 1025 | 65000 | E.R. WELD | 24 | 1341.6
1470 | 39.865 | 0.344 |  |  | 4974.915 | Girth Weld | [12 empty] | GIRTH WELD | 3 |  |  | 5.97 | 549.693 | 10:44 |  | CMFL | 1025 | 65000 | E.R. WELD | 24 | 1341.6
1470 | 39.865 | 0.344 | 11.02 | 28.842 | 4985.935 | Metal Loss | External | 16 | 0.055 | 31 | GENE | 20 |  |  |  | 6.3 | 1.4 | 10:41 | EXT ML ( ON SW ) | 3 | N | N | 5.97 | 547.341 | 10:44 | 0.209 | CMFL | 1025 | 65000 | E.R. WELD | 24 | 1341.6 | 1435.7 | 1994 | 1314.7 | 1825.9 | 1414.1 | 1964 | 0.714 | 1.07 | 1 | 1.2
1470 | 39.865 | 0.344 | 14.77 | 25.092 | 4989.685 | Metal Loss | External | 14 | 0.048 | 29 | GENE | 20 |  |  |  | 6.6 | 1.7 | 10:38 | EXT ML ( ON SW ) | 3 | N | N | 5.97 | 546.581 | 10:44 | 0.628 | CMFL | 1025 | 65000 | E.R. WELD | 24 | 1341.6 | 1451.3 | 2015.6 | 1326 | 1841.7 | 1433 | 1990.3 | 0.706 | 1.079 | 1 | 1.2
1470 | 39.865 | 0.344 | 24.419 | 15.446 | 4999.331 | Metal Loss | External | 12 | 0.041 | 27 | GENE | 20 |  |  |  | 6.5 | 1.3 | 10:52 | EXT ML ( NEAR SW ) | 3 | N | N | 5.97 | 544.625 | 10:44 | 0.838 | CMFL | 1025 | 65000 | E.R. WELD | 24 | 1341.6 | 1463.2 | 2032.2 | 1344 | 1866.7 | 1447.3 | 2010.1 | 0.701 | 1.091 | 1 | 1.2
1480 | 36.677 | 0.344 |  |  | 5014.777 | Girth Weld | [12 empty] | GIRTH WELD | 2 |  |  | 5.97 | 541.494 | 09:12 |  | CMFL | 1025 | 65000 | E.R. WELD | 24 | 1341.6
1480 | 36.677 | 0.344 | 35.692 | 0.981 | 5050.472 | Metal Loss | External | 19 | 0.065 | 34 | GENE | 20 |  |  |  | 1.3 | 1.8 | 4:58 | EXT ML | 2 | N | N | 5.97 | 534.499 | 09:12 | 26.599 | CMFL | 1025 | 65000 | E.R. WELD | 24 | 1341.6 | 1532.1 | 2128 | 1514 | 2102.7 | 1528.8 | 2123.3 | 0.669 | 1.142 | 1 | 1.2
1480 | 36.677 | 0.344 | 36.339 | 0.335 | 5051.119 | Metal Loss | External | 12 | 0.041 | 27 | GENE | 20 |  |  |  | 2.2 | 2.4 | 4:55 | EXT ML | 2 | N | N | 5.97 | 534.373 | 09:12 | 26.808 | CMFL | 1025 | 65000 | E.R. WELD | 24 | 1341.6 | 1522.6 | 2114.7 | 1482.1 | 2058.5 | 1517.6 | 2107.7 | 0.673 | 1.135 | 1 | 1.2
1490 | 40.02 | 0.344 |  |  | 5051.453 | Girth Weld | [12 empty] | GIRTH WELD | 0 |  |  | 5.97 | 534.307 | 12:12 |  | CMFL | 1025 | 65000 | E.R. WELD | 24 | 1341.6
1500 | 30.653 | 0.344 |  |  | 5091.473 | Girth Weld | [12 empty] | GIRTH WELD | 0 |  |  | 5.97 | 526.432 | 02:12 |  | CMFL | 1025 | 65000 | E.R. WELD | 24 | 1341.6
1510 | 40.003 | 0.344 |  |  | 5122.129 | Girth Weld | [12 empty] | GIRTH WELD | 0 |  |  | 5.97 | 520.448 | 08:28 |  | CMFL | 1025 | 65000 | E.R. WELD | 24 | 1341.6
1520 | 40.289 | 0.344 |  |  | 5162.129 | Girth Weld | [12 empty] | GIRTH WELD | 0 |  |  | 5.97 | 512.646 | 09:28 |  | CMFL | 1025 | 65000 | E.R. WELD | 24 | 1341.6
1530 | 38.691 | 0.344 |  |  | 5202.421 | Girth Weld | [12 empty] | GIRTH WELD | 0 |  |  | 5.97 | 504.872 | 07:12 |  | CMFL | 1025 | 65000 | E.R. WELD | 24 | 1341.6
1530 | 38.691 | 0.344 |  |  | 5217.3 | AGM | [12 empty] | AGM 3 - AT LINE MARKER ON RIGHT OF WAY | 0 |  |  | 5.97 | 502.787 | 07:12 |  | CMFL | 1025 | 65000 | E.R. WELD | 24 | 1341.6
1540 | 40.246 | 0.344 |  |  | 5241.112 | Girth Weld | [12 empty] | GIRTH WELD | 0 |  |  | 5.97 | 499.704 | 09:08 |  | CMFL | 1025 | 65000 | E.R. WELD | 24 | 1341.6
1550 | 40.013 | 0.344 |  |  | 5281.358 | Girth Weld | [12 empty] | GIRTH WELD | 6 |  |  | 5.97 | 497.223 | 07:08 |  | CMFL | 1025 | 65000 | E.R. WELD | 24 | 1341.6
1550 | 40.013 | 0.344 | 29.114 | 10.899 | 5310.472 | Metal Loss | External | 33 | 0.113 | 48 | GENE | 20 |  |  |  | 2.9 | 2.3 | 6:16 | EXT ML | 6 | N | N | 5.97 | 495.503 | 07:08 | 4.817 | CMFL | 1025 | 65000 | E.R. WELD | 24 | 1341.6 | 1424.6 | 1978.6 | 1344.6 | 1867.5 | 1425.7 | 1980.2 | 0.72 | 1.063 | 1 | 1.2
1550 | 40.013 | 0.344 | 29.777 | 10.236 | 5311.135 | Metal Loss | External | 20 | 0.069 | 35 | GENE | 20 |  |  |  | 3.3 | 2.2 | 6:38 | EXT ML | 6 | N | N | 5.97 | 495.464 | 07:08 | 3.142 | CMFL | 1025 | 65000 | E.R. WELD | 24 | 1341.6 | 1469.2 | 2040.5 | 1394.5 | 1936.9 | 1452.8 | 2017.8 | 0.698 | 1.096 | 1 | 1.2
1550 | 40.013 | 0.344 | 30.663 | 9.354 | 5312.018 | Metal Loss | External | 21 | 0.072 | 36 | GENE | 15 |  |  |  | 4.4 | 1.4 | 5:39 | *EXT ML | 6 | Y | Y | 5.97 | 495.412 | 07:08 | 9.425 | CMFL | 1025 | 65000 | E.R. WELD | 24 | 1341.6 | 1432.7 | 1989.9 | 1333.1 | 1851.5 | 1473.6 | 2046.7 | 0.716 | 1.069 | 0.8 | 1
1550 | 40.013 | 0.344 | 33.957 | 6.056 | 5315.315 | Metal Loss | External | 13 | 0.044 | 28 | PITT | 20 |  |  |  | 1.5 | 0.9 | 5:31 | EXT ML | 6 | N | N | 5.97 | 495.216 | 07:08 | 10.053 | CMFL | 1025 | 65000 | E.R. WELD | 24 | 1341.6 | 1533.3 | 2129.6 | 1512.4 | 2100.5 | 1530.4 | 2125.5 | 0.669 | 1.143 | 0.6 | 1.2
1550 | 40.013 | 0.344 | 34.508 | 5.505 | 5315.866 | Metal Loss | External | 16 | 0.055 | 31 | GENE | 20 |  |  |  | 1.3 | 1.2 | 5:28 | EXT ML | 6 | N | N | 5.97 | 495.184 | 07:08 | 10.472 | CMFL | 1025 | 65000 | E.R. WELD | 24 | 1341.6 | 1534.1 | 2130.7 | 1516.3 | 2105.9 | 1531.2 | 2126.6 | 0.668 | 1.143 | 1 | 1.2
1550 | 40.013 | 0.344 | 34.839 | 5.177 | 5316.194 | Metal Loss | External | 13 | 0.044 | 28 | PITT | 20 |  |  |  | 2.1 | 1.1 | 5:25 | EXT ML | 6 | N | N | 5.97 | 495.164 | 07:08 | 10.681 | CMFL | 1025 | 65000 | E.R. WELD | 24 | 1341.6 | 1523.9 | 2116.6 | 1486.3 | 2064.3 | 1519.2 | 2109.9 | 0.673 | 1.135 | 0.6 | 1.2
1560 | 40.269 | 0.344 |  |  | 5321.371 | Girth Weld | [12 empty] | GIRTH WELD | 30 |  |  | 5.97 | 494.857 | 08:52 |  | CMFL | 1025 | 65000 | E.R. WELD | 24 | 1341.6
1560 | 40.269 | 0.344 | 0.938 | 39.331 | 5322.31 | Metal Loss | External | 11 | 0.038 | 26 | GENE | 20 |  |  |  | 8.3 | 3 | 5:25 | EXT ML | 30 | N | N | 5.97 | 494.802 | 08:52 | 21.572 | CMFL | 1025 | 65000 | E.R. WELD | 24 | 1341.6 | 1455.5 | 2021.6 | 1325.4 | 1840.8 | 1440.7 | 2001 | 0.704 | 1.087 | 1 | 1.2
1560 | 40.269 | 0.344 | 3.176 | 37.093 | 5324.547 | Metal Loss | External | 25 | 0.086 | 40 | GENE | 15 |  |  |  | 3.2 | 1.5 | 5:34 | *EXT ML | 30 | Y | Y | 5.97 | 494.689 | 08:52 | 20.735 | CMFL | 1025 | 65000 | E.R. WELD | 24 | 1341.6 | 1449.5 | 2013.2 | 1372.7 | 1906.5 | 1428 | 1983.4 | 0.707 | 1.082 | 0.8 | 1
1560 | 40.269 | 0.344 | 3.78 | 36.49 | 5325.151 | Metal Loss | External | 17 | 0.058 | 32 | CIGR | 25 |  |  |  | 1 | 3.1 | 5:28 | EXT ML | 30 | N | N | 5.97 | 494.671 | 08:52 | 21.363 | CMFL | 1025 | 65000 | E.R. WELD | 24 | 1341.6 | 1538.5 | 2136.8 | 1526.6 | 2120.2 | 1536.5 | 2134 | 0.666 | 1.147 | 1 | 1.2
1560 | 40.269 | 0.344 | 4.098 | 36.171 | 5325.469 | Metal Loss | External | 37 | 0.127 | 52 | GENE | 20 |  |  |  | 6.9 | 2.8 | 5:34 | EXT ML | 30 | N | N | 5.97 | 494.662 | 08:52 | 21.363 | CMFL | 1025 | 65000 | E.R. WELD | 24 | 1341.6 | 1241.9 | 1724.9 | 1091.3 | 1515.6 | 1314.8 | 1826.1 | 0.825 | 0.929 | 1 | 1.2
1560 | 40.269 | 0.344 | 4.974 | 35.295 | 5326.345 | Metal Loss | External | 43 | 0.148 | 58 | GENE | 20 |  |  |  | 2.3 | 2.3 | 5:28 | EXT ML | 30 | N | N | 5.97 | 494.635 | 08:52 | 21.363 | CMFL | 1025 | 65000 | E.R. WELD | 24 | 1341.6 | 1424.1 | 1977.9 | 1347.2 | 1871.1 | 1389.8 | 1930.3 | 0.72 | 1.06 | 1 | 1.2
1560 | 40.269 | 0.344 | 5.436 | 34.833 | 5326.808 | Metal Loss | External | 34 | 0.117 | 49 | GENE | 20 |  |  |  | 14.4 | 3.9 | 5:27 | EXT ML | 30 | N | N | 5.97 | 494.621 | 08:52 | 22.41 | CMFL | 1025 | 65000 | E.R. WELD | 24 | 1341.6 | 1190.7 | 1653.8 | 1013.8 | 1408.1 | 1242.5 | 1725.7 | 0.861 | 0.888 | 1 | 1.2
1560 | 40.269 | 0.344 | 5.82 | 34.449 | 5327.192 | Metal Loss | External | 23 | 0.079 | 38 | GENE | 20 |  |  |  | 2.2 | 2 | 6:29 | EXT ML | 30 | N | N | 5.97 | 494.61 | 08:52 | 14.87 | CMFL | 1025 | 65000 | E.R. WELD | 24 | 1341.6 | 1494.5 | 2075.6 | 1447.8 | 2010.8 | 1482.7 | 2059.3 | 0.686 | 1.115 | 1 | 1.2
1560 | 40.269 | 0.344 | 6.365 | 33.904 | 5327.736 | Metal Loss | External | 22 | 0.076 | 37 | GENE | 20 |  |  |  | 5.6 | 2 | 6:26 | EXT ML | 30 | N | N | 5.97 | 494.594 | 08:52 | 15.499 | CMFL | 1025 | 65000 | E.R. WELD | 24 | 1341.6 | 1402.4 | 1947.7 | 1282.2 | 1780.9 | 1421.2 | 1973.9 | 0.731 | 1.045 | 1 | 1.2
1560 | 40.269 | 0.344 | 7.129 | 33.136 | 5328.504 | Metal Loss | External | 10 | 0.034 | 25 | GENE | 20 |  |  |  | 6.2 | 2.3 | 6:46 | EXT ML | 30 | N | N | 5.97 | 494.571 | 08:52 | 13.195 | CMFL | 1025 | 65000 | E.R. WELD | 24 | 1341.6 | 1478.3 | 2053.2 | 1367.5 | 1899.3 | 1465.3 | 2035.2 | 0.693 | 1.104 | 1 | 1.2
1560 | 40.269 | 0.344 | 7.897 | 32.372 | 5329.268 | Metal Loss | External | 16 | 0.055 | 31 | GENE | 20 |  |  |  | 6.8 | 3.5 | 5:10 | EXT ML | 30 | N | N | 5.97 | 494.548 | 08:52 | 22.829 | CMFL | 1025 | 65000 | E.R. WELD | 24 | 1341.6 | 1433.3 | 1990.7 | 1303.5 | 1810.4 | 1449.3 | 2012.9 | 0.715 | 1.066 | 1 | 1.2
1560 | 40.269 | 0.344 | 9.209 | 31.06 | 5330.581 | Metal Loss | External | 27 | 0.093 | 42 | GENE | 20 |  |  |  | 22 | 3.9 | 6:15 | EXT ML | 30 | N | N | 5.97 | 494.508 | 08:52 | 15.289 | CMFL | 1025 | 65000 | E.R. WELD | 24 | 1341.6 | 1251.7 | 1738.5 | 1069.2 | 1485 | 1341.3 | 1863 | 0.819 | 0.93 | 1 | 1.2
1560 | 40.269 | 0.344 | 9.885 | 30.384 | 5331.257 | Metal Loss | External | 20 | 0.069 | 35 | GENE | 20 |  |  |  | 2.5 | 1.8 | 5:29 | EXT ML | 30 | N | N | 5.97 | 494.488 | 08:52 | 21.153 | CMFL | 1025 | 65000 | E.R. WELD | 24 | 1341.6 | 1492.1 | 2072.3 | 1439.4 | 1999.2 | 1480.2 | 2055.8 | 0.687 | 1.113 | 1 | 1.2
1560 | 40.269 | 0.344 | 10.285 | 29.984 | 5331.657 | Metal Loss | External | 27 | 0.093 | 42 | GENE | 20 |  |  |  | 3.5 | 2.2 | 5:26 | EXT ML | 30 | N | N | 5.97 | 494.476 | 08:52 | 21.572 | CMFL | 1025 | 65000 | E.R. WELD | 24 | 1341.6 | 1431.8 | 1988.6 | 1342.6 | 1864.8 | 1406.3 | 1953.2 | 0.716 | 1.066 | 1 | 1.2
1560 | 40.269 | 0.344 | 11.302 | 28.967 | 5332.674 | Metal Loss | External | 17 | 0.058 | 32 | GENE | 20 |  |  |  | 2.4 | 1.9 | 6:24 | EXT ML | 30 | N | N | 5.97 | 494.445 | 08:52 | 15.499 | CMFL | 1025 | 65000 | E.R. WELD | 24 | 1341.6 | 1508.2 | 2094.7 | 1459.9 | 2027.6 | 1500 | 2083.4 | 0.68 | 1.123 | 1 | 1.2
1560 | 40.269 | 0.344 | 11.647 | 28.622 | 5333.018 | Metal Loss | External | 23 | 0.079 | 38 | PITT | 20 |  |  |  | 0.9 | 1.1 | 5:24 | EXT ML | 30 | N | N | 5.97 | 494.435 | 08:52 | 21.782 | CMFL | 1025 | 65000 | E.R. WELD | 24 | 1341.6 | 1535.7 | 2132.9 | 1524.5 | 2117.4 | 1532.9 | 2129 | 0.668 | 1.145 | 0.6 | 1.2
1560 | 40.269 | 0.344 | 11.978 | 28.291 | 5333.35 | Metal Loss | External | 35 | 0.12 | 50 | GENE | 20 |  |  |  | 13.9 | 4.4 | 6:34 | EXT ML | 30 | N | N | 5.97 | 494.425 | 08:52 | 13.823 | CMFL | 1025 | 65000 | E.R. WELD | 24 | 1341.6 | 1180.1 | 1639 | 1004.9 | 1395.7 | 1258.4 | 1747.7 | 0.869 | 0.881 | 1 | 1.2
1560 | 40.269 | 0.344 | 12.382 | 27.884 | 5333.757 | Metal Loss | External | 19 | 0.065 | 34 | AXGR | 20 |  |  |  | 2.2 | 1 | 5:18 | EXT ML | 30 | N | N | 5.97 | 494.413 | 08:52 | 22.41 | CMFL | 1025 | 65000 | E.R. WELD | 24 | 1341.6 | 1506.5 | 2092.3 | 1464.1 | 2033.4 | 1497.7 | 2080.1 | 0.681 | 1.123 | 1 | 1.2
1560 | 40.269 | 0.344 | 12.762 | 27.507 | 5334.134 | Metal Loss | External | 35 | 0.12 | 50 | GENE | 20 |  |  |  | 11.3 | 2.7 | 5:20 | EXT ML | 30 | N | N | 5.97 | 494.401 | 08:52 | 22.829 | CMFL | 1025 | 65000 | E.R. WELD | 24 | 1341.6 | 1201.5 | 1668.7 | 1029.1 | 1429.4 | 1319.7 | 1832.9 | 0.853 | 0.895 | 1 | 1.2
1560 | 40.269 | 0.344 | 13.622 | 26.647 | 5334.993 | Metal Loss | External | 28 | 0.096 | 43 | GENE | 20 |  |  |  | 1.9 | 1.6 | 6:45 | EXT ML | 30 | N | N | 5.97 | 494.376 | 08:52 | 13.195 | CMFL | 1025 | 65000 | E.R. WELD | 24 | 1341.6 | 1497.7 | 2080.1 | 1456.5 | 2023 | 1485.9 | 2063.8 | 0.684 | 1.116 | 1 | 1.2
1560 | 40.269 | 0.344 | 13.947 | 26.319 | 5335.322 | Metal Loss | External | 34 | 0.117 | 49 | GENE | 20 |  |  |  | 2.9 | 2.1 | 6:43 | EXT ML | 30 | N | N | 5.97 | 494.366 | 08:52 | 13.404 | CMFL | 1025 | 65000 | E.R. WELD | 24 | 1341.6 | 1422.9 | 1976.3 | 1338.3 | 1858.8 | 1393 | 1934.8 | 0.72 | 1.059 | 1 | 1.2
1560 | 40.269 | 0.344 | 15.735 | 24.534 | 5337.106 | Metal Loss | External | 18 | 0.062 | 33 | GENE | 20 |  |  |  | 2.3 | 2 | 7:01 | EXT ML | 30 | N | N | 5.97 | 494.312 | 08:52 | 11.519 | CMFL | 1025 | 65000 | E.R. WELD | 24 | 1341.6 | 1506.6 | 2092.5 | 1460.7 | 2028.7 | 1498 | 2080.5 | 0.68 | 1.123 | 1 | 1.2
1560 | 40.269 | 0.344 | 19.413 | 20.856 | 5340.784 | Metal Loss | External | 16 | 0.055 | 31 | GENE | 20 |  |  |  | 2.2 | 1.6 | 5:04 | EXT ML | 30 | N | N | 5.97 | 494.202 | 08:52 | 23.876 | CMFL | 1025 | 65000 | E.R. WELD | 24 | 1341.6 | 1514.3 | 2103.2 | 1471.6 | 2043.9 | 1507.4 | 2093.6 | 0.677 | 1.128 | 1 | 1.2
1560 | 40.269 | 0.344 | 19.862 | 20.407 | 5341.234 | Metal Loss | External | 24 | 0.082 | 39 | GENE | 20 |  |  |  | 2.5 | 2 | 5:09 | EXT ML | 30 | N | N | 5.97 | 494.188 | 08:52 | 23.248 | CMFL | 1025 | 65000 | E.R. WELD | 24 | 1341.6 | 1481 | 2056.9 | 1425 | 1979.2 | 1466.2 | 2036.3 | 0.692 | 1.105 | 1 | 1.2
1560 | 40.269 | 0.344 | 20.361 | 19.905 | 5341.736 | Metal Loss | External | 26 | 0.089 | 41 | GENE | 20 |  |  |  | 3.1 | 3 | 5:13 | EXT ML | 30 | N | N | 5.97 | 494.173 | 08:52 | 22.829 | CMFL | 1025 | 65000 | E.R. WELD | 24 | 1341.6 | 1450.8 | 2015.1 | 1374.6 | 1909.2 | 1429.4 | 1985.3 | 0.707 | 1.081 | 1 | 1.2
1560 | 40.269 | 0.344 | 20.978 | 19.291 | 5342.349 | Metal Loss | External | 20 | 0.069 | 35 | GENE | 20 |  |  |  | 4.3 | 2.4 | 5:37 | EXT ML | 30 | N | N | 5.97 | 494.155 | 08:52 | 20.316 | CMFL | 1025 | 65000 | E.R. WELD | 24 | 1341.6 | 1441.9 | 2002.6 | 1345.4 | 1868.6 | 1420.4 | 1972.8 | 0.711 | 1.076 | 1 | 1.2
1560 | 40.269 | 0.344 | 21.191 | 19.078 | 5342.562 | Metal Loss | External | 18 | 0.062 | 33 | GENE | 20 |  |  |  | 1.8 | 1.9 | 6:42 | EXT ML | 30 | N | N | 5.97 | 494.148 | 08:52 | 13.614 | CMFL | 1025 | 65000 | E.R. WELD | 24 | 1341.6 | 1519.5 | 2110.4 | 1489.2 | 2068.3 | 1513.5 | 2102 | 0.675 | 1.133 | 1 | 1.2
1560 | 40.269 | 0.344 | 23.848 | 16.421 | 5345.22 | Dent | [8 empty] | N |  |  | 5:15 | DENT | 30 | N | N | 5.97 | 494.068 | 08:52 | 22.619 | CMFL | 1025 | 65000 | E.R. WELD | 24 | 1341.6
1560 | 40.269 | 0.344 | 38.196 | 2.073 | 5359.567 | Metal Loss | External | 25 | 0.086 | 40 | PITT | 20 |  |  |  | 1.1 | 1.3 | 5:24 | EXT ML | 30 | N | N | 5.97 | 493.637 | 08:52 | 21.782 | CMFL | 1025 | 65000 | E.R. WELD | 24 | 1341.6 | 1531.5 | 2127 | 1516.5 | 2106.2 | 1527.6 | 2121.7 | 0.669 | 1.141 | 0.6 | 1.2
1560 | 40.269 | 0.344 | 38.547 | 1.722 | 5359.918 | Metal Loss | External | 15 | 0.052 | 30 | GENE | 20 |  |  |  | 6.8 | 3.8 | 5:34 | EXT ML | 30 | N | N | 5.97 | 493.627 | 08:52 | 20.735 | CMFL | 1025 | 65000 | E.R. WELD | 24 | 1341.6 | 1437.4 | 1996.4 | 1313.3 | 1824 | 1416.3 | 1967.1 | 0.713 | 1.072 | 1 | 1.2
1560 | 40.269 | 0.344 | 39.101 | 1.168 | 5360.472 | Metal Loss | External | 11 | 0.038 | 26 | AXGR | 20 |  |  |  | 4.2 | 0.9 | 4:26 | EXT ML | 30 | N | N | 5.97 | 493.61 | 08:52 | 27.855 | CMFL | 1025 | 65000 | E.R. WELD | 24 | 1341.6 | 1492.4 | 2072.7 | 1409.9 | 1958.2 | 1481.8 | 2058 | 0.687 | 1.114 | 1 | 1.2
1560 | 40.269 | 0.344 | 39.173 | 1.093 | 5360.548 | Metal Loss | External | 25 | 0.086 | 40 | GENE | 20 |  |  |  | 2.2 | 2.1 | 1:02 | EXT ML | 30 | N | N | 5.97 | 493.608 | 08:52 | 26.18 | CMFL | 1025 | 65000 | E.R. WELD | 24 | 1341.6 | 1488.7 | 2067.6 | 1440.3 | 2000.5 | 1475.3 | 2049.1 | 0.689 | 1.11 | 1 | 1.2
1570 | 40.069 | 0.344 |  |  | 5361.64 | Girth Weld | [12 empty] | GIRTH WELD | 16 |  |  | 5.97 | 493.575 | 02:52 |  | CMFL | 1025 | 65000 | E.R. WELD | 24 | 1341.6
1570 | 40.069 | 0.344 | 0.935 | 39.134 | 5362.575 | Metal Loss | External | 18 | 0.062 | 33 | GENE | 20 |  |  |  | 1.6 | 1.7 | 12:47 | EXT ML | 16 | N | N | 5.97 | 493.547 | 02:52 | 12.985 | CMFL | 1025 | 65000 | E.R. WELD | 24 | 1341.6 | 1525.6 | 2119 | 1499.7 | 2082.9 | 1520.9 | 2112.4 | 0.672 | 1.137 | 1 | 1.2
1570 | 40.069 | 0.344 | 0.958 | 39.111 | 5362.598 | Metal Loss | External | 13 | 0.044 | 28 | PITT | 20 |  |  |  | 1.3 | 1 | 4:09 | EXT ML | 16 | N | N | 5.97 | 493.546 | 02:52 | 8.168 | CMFL | 1025 | 65000 | E.R. WELD | 24 | 1341.6 | 1537.1 | 2134.8 | 1520.2 | 2111.4 | 1534.9 | 2131.8 | 0.667 | 1.146 | 0.6 | 1.2
1570 | 40.069 | 0.344 | 1.076 | 38.993 | 5362.717 | Metal Loss | External | 21 | 0.072 | 36 | GENE | 20 |  |  |  | 1.6 | 1.2 | 2:25 | EXT ML | 16 | N | N | 5.97 | 493.543 | 02:52 | 2.723 | CMFL | 1025 | 65000 | E.R. WELD | 24 | 1341.6 | 1519.6 | 2110.6 | 1491.3 | 2071.2 | 1513.4 | 2102 | 0.675 | 1.133 | 1 | 1.2
1570 | 40.069 | 0.344 | 2.927 | 37.142 | 5364.567 | Metal Loss | External | 25 | 0.086 | 40 | GENE | 20 |  |  |  | 25 | 8.4 | 5:33 | EXT ML | 16 | N | N | 5.97 | 493.489 | 02:52 | 16.336 | CMFL | 1025 | 65000 | E.R. WELD | 24 | 1341.6 | 1262.6 | 1753.6 | 1086.1 | 1508.5 | 1310 | 1819.4 | 0.812 | 0.944 | 1 | 1.2
1570 | 40.069 | 0.344 | 2.989 | 37.08 | 5364.629 | Metal Loss | External | 16 | 0.055 | 31 | GENE | 20 |  |  |  | 2.6 | 4 | 7:00 | EXT ML | 16 | N | N | 5.97 | 493.488 | 02:52 | 25.97 | CMFL | 1025 | 65000 | E.R. WELD | 24 | 1341.6 | 1502.5 | 2086.8 | 1449.2 | 2012.7 | 1493.3 | 2074 | 0.682 | 1.12 | 1 | 1.2
1570 | 40.069 | 0.344 | 6.325 | 33.743 | 5367.966 | Metal Loss | External | 18 | 0.062 | 33 | GENE | 20 |  |  |  | 1.6 | 1.6 | 6:49 | EXT ML | 16 | N | N | 5.97 | 493.405 | 02:52 | 24.923 | CMFL | 1025 | 65000 | E.R. WELD | 24 | 1341.6 | 1525.5 | 2118.8 | 1499.7 | 2082.9 | 1520.8 | 2112.2 | 0.672 | 1.137 | 1 | 1.2
1570 | 40.069 | 0.344 |  |  | 5375.436 | Field Bend | [12 empty] | BEND-COLD UNDER | 16 |  |  | 5.97 | 493.221 | 02:52 |  | CMFL | 1025 | 65000 | E.R. WELD | 24 | 1341.6
1570 | 40.069 | 0.344 | 17.096 | 22.972 | 5378.737 | Metal Loss | External | 24 | 0.082 | 39 | GENE | 20 |  |  |  | 1.9 | 2.2 | 5:36 | EXT ML | 16 | N | N | 5.97 | 493.139 | 02:52 | 17.174 | CMFL | 1025 | 65000 | E.R. WELD | 24 | 1341.6 | 1506.5 | 2092.4 | 1468.6 | 2039.7 | 1497.3 | 2079.5 | 0.68 | 1.122 | 1 | 1.2
1570 | 40.069 | 0.344 | 17.621 | 22.448 | 5379.262 | Metal Loss | External | 19 | 0.065 | 34 | GENE | 20 |  |  |  | 2.4 | 2.1 | 6:55 | EXT ML | 16 | N | N | 5.97 | 493.126 | 02:52 | 25.552 | CMFL | 1025 | 65000 | E.R. WELD | 24 | 1341.6 | 1498.2 | 2080.9 | 1448 | 2011.1 | 1487.8 | 2066.4 | 0.684 | 1.117 | 1 | 1.2
1570 | 40.069 | 0.344 | 18.11 | 21.959 | 5379.751 | Metal Loss | External | 47 | 0.161 | 62 | GENE | 15 |  |  |  | 20.2 | 10 | 7:14 | *EXT ML | 16 | Y | Y | 5.97 | 493.114 | 02:52 | 26.389 | CMFL | 1025 | 65000 | E.R. WELD | 24 | 1341.6 | 1008.8 | 1401.1 | 821 | 1140.2 | 1232.3 | 1711.5 | 1.016 | 0.755 | 1 | 1.2
1570 | 40.069 | 0.344 | 18.789 | 21.28 | 5380.43 | Metal Loss | External | 49 | 0.169 | 64 | GENE | 15 |  |  |  | 29.8 | 6.4 | 4:25 | *EXT ML | 16 | Y | Y | 5.97 | 493.098 | 02:52 | 8.796 | CMFL | 1025 | 65000 | E.R. WELD | 24 | 1341.6 | 960.6 | 1334.2 | 767.7 | 1066.3 | 1159.8 | 1610.8 | 1.067 | 0.718 | 1 | 1.2
1570 | 40.069 | 0.344 | 19.482 | 20.587 | 5381.122 | Metal Loss | External | 25 | 0.086 | 40 | GENE | 20 |  |  |  | 24.2 | 7.4 | 5:52 | EXT ML | 16 | N | N | 5.97 | 493.08 | 02:52 | 19.268 | CMFL | 1025 | 65000 | E.R. WELD | 24 | 1341.6 | 1271.5 | 1766 | 1088.2 | 1511.3 | 1285.3 | 1785.1 | 0.806 | 0.945 | 1 | 1.2
1570 | 40.069 | 0.344 | 21.253 | 18.816 | 5382.894 | Metal Loss | External | 15 | 0.052 | 35 | AXSL | 20 |  |  |  | 0.8 | 0.3 | 7:26 | EXT ML | 16 | N | N | 5.97 | 493.037 | 02:52 | 28.693 | CMFL | 1025 | 65000 | E.R. WELD | 24 | 1341.6 | 1542.9 | 2142.9 | 1536 | 2133.4 | 1541.8 | 2141.4 | 0.664 | 1.15 | 1 | 1.2
1570 | 40.069 | 0.344 | 21.437 | 18.632 | 5383.077 | Metal Loss | External | 17 | 0.058 | 32 | GENE | 20 |  |  |  | 12.1 | 6.7 | 6:46 | *EXT ML | 16 | Y | Y | 5.97 | 493.032 | 02:52 | 25.97 | CMFL | 1025 | 65000 | E.R. WELD | 24 | 1341.6 | 1386.3 | 1925.4 | 1227.4 | 1704.7 | 1401.2 | 1946.2 | 0.739 | 1.032 | 1 | 1.2
1570 | 40.069 | 0.344 | 21.499 | 18.57 | 5383.14 | Metal Loss | External | 28 | 0.096 | 43 | GENE | 20 |  |  |  | 4 | 2.8 | 4:13 | EXT ML | 16 | N | N | 5.97 | 493.031 | 02:52 | 9.215 | CMFL | 1025 | 65000 | E.R. WELD | 24 | 1341.6 | 1402.6 | 1948.1 | 1302.2 | 1808.5 | 1398.2 | 1941.9 | 0.731 | 1.047 | 1 | 1.2
1570 | 40.069 | 0.344 | 22.123 | 17.946 | 5383.763 | Metal Loss | External | 49 | 0.169 | 64 | GENE | 15 |  |  |  | 30.2 | 16.8 | 6:32 | *EXT ML | 16 | Y | Y | 5.97 | 493.015 | 02:52 | 27.018 | CMFL | 1025 | 65000 | E.R. WELD | 24 | 1341.6 | 964.1 | 1339.1 | 767 | 1065.3 | 1190.3 | 1653.2 | 1.063 | 0.717 | 1 | 1.2
1570 | 40.069 | 0.344 | 22.339 | 17.73 | 5383.98 | Metal Loss | External | 19 | 0.065 | 34 | GENE | 20 |  |  |  | 2 | 1.6 | 4:27 | EXT ML | 16 | N | N | 5.97 | 493.01 | 02:52 | 10.053 | CMFL | 1025 | 65000 | E.R. WELD | 24 | 1341.6 | 1511 | 2098.6 | 1471 | 2043 | 1503.2 | 2087.7 | 0.678 | 1.126 | 1 | 1.2
1570 | 40.069 | 0.344 |  |  | 5396.946 | Start Sleeve | [12 empty] | 2021 DIG 3 SLEEVE START | 16 |  |  | 5.97 | 492.689 | 02:52 |  | CMFL | 1025 | 65000 | E.R. WELD | 24 | 1341.6
1570 | 40.069 | 0.344 |  |  | 5400.62 | End Sleeve | [12 empty] | 2021 DIG 3 SLEEVE END | 16 |  |  | 5.97 | 492.599 | 02:52 |  | CMFL | 1025 | 65000 | E.R. WELD | 24 | 1341.6
1580 | 40.233 | 0.344 |  |  | 5401.709 | Girth Weld | [12 empty] | GIRTH WELD | 2 |  |  | 5.97 | 492.572 | 01:48 |  | CMFL | 1025 | 65000 | E.R. WELD | 24 | 1341.6
1580 | 40.233 | 0.344 | 39.049 | 1.184 | 5440.758 | Metal Loss | External | 41 | 0.141 | 56 | GENE | 20 |  |  |  | 1.5 | 1.3 | 6:20 | EXT ML | 2 | N | N | 5.97 | 491.665 | 01:48 | 28.484 | CMFL | 1025 | 65000 | E.R. WELD | 24 | 1341.6 | 1485 | 2062.5 | 1444.3 | 2006 | 1467.1 | 2037.6 | 0.69 | 1.107 | 1 | 1.2
1580 | 40.233 | 0.344 | 39.409 | 0.82 | 5441.122 | Metal Loss | External | 14 | 0.048 | 29 | GENE | 20 |  |  |  | 1.3 | 2.6 | 6:03 | EXT ML | 2 | N | N | 5.97 | 491.657 | 01:48 | 26.808 | CMFL | 1025 | 65000 | E.R. WELD | 24 | 1341.6 | 1536.3 | 2133.8 | 1520.5 | 2111.8 | 1534 | 2130.5 | 0.667 | 1.145 | 1 | 1.2
1590 | 22.933 | 0.344 |  |  | 5441.942 | Girth Weld | [12 empty] | GIRTH WELD | 2 |  |  | 5.97 | 491.638 | 09:12 |  | CMFL | 1025 | 65000 | E.R. WELD | 24 | 1341.6
1590 | 22.933 | 0.344 | 0.617 | 22.316 | 5442.562 | Metal Loss | External | 16 | 0.055 | 31 | GENE | 20 |  |  |  | 2.1 | 2.5 | 4:19 | EXT ML | 2 | N | N | 5.97 | 491.623 | 09:12 | 30.578 | CMFL | 1025 | 65000 | E.R. WELD | 24 | 1341.6 | 1516.3 | 2105.9 | 1475.7 | 2049.6 | 1509.8 | 2096.9 | 0.676 | 1.129 | 1 | 1.2
1590 | 22.933 | 0.344 | 0.781 | 22.156 | 5442.723 | Metal Loss | External | 21 | 0.072 | 36 | GENE | 20 |  |  |  | 2.7 | 1.7 | 2:55 | EXT ML | 2 | N | N | 5.97 | 491.62 | 09:12 | 36.024 | CMFL | 1025 | 65000 | E.R. WELD | 24 | 1341.6 | 1485.5 | 2063.2 | 1425.6 | 1980 | 1472.2 | 2044.8 | 0.69 | 1.107 | 1 | 1.2
1600 | 40.069 | 0.344 |  |  | 5464.879 | Girth Weld | [12 empty] | GIRTH WELD | 5 |  |  | 5.97 | 491.126 | 12:12 |  | CMFL | 1025 | 65000 | E.R. WELD | 24 | 1341.6
1600 | 40.069 | 0.344 | 0.509 | 39.56 | 5465.387 | Metal Loss | External | 21 | 0.072 | 36 | GENE | 20 |  |  |  | 5.9 | 3.8 | 7:42 | EXT ML | 5 | N | N | 5.97 | 491.114 | 12:12 | 27.855 | CMFL | 1025 | 65000 | E.R. WELD | 24 | 1341.6 | 1401.7 | 1946.7 | 1280.1 | 1777.9 | 1421 | 1973.7 | 0.731 | 1.046 | 1 | 1.2
1600 | 40.069 | 0.344 | 5.564 | 34.505 | 5470.443 | Metal Loss | External | 12 | 0.041 | 27 | GENE | 20 |  |  |  | 7.2 | 2.5 | 12:47 | EXT ML | 5 | N | N | 5.97 | 491.002 | 12:12 | 3.77 | CMFL | 1025 | 65000 | E.R. WELD | 24 | 1341.6 | 1460.2 | 2028.1 | 1331.5 | 1849.2 | 1443.8 | 2005.3 | 0.702 | 1.086 | 1 | 1.2
1600 | 40.069 | 0.344 | 10.636 | 29.436 | 5475.512 | Metal Loss | External | 13 | 0.044 | 28 | GENE | 20 |  |  |  | 5 | 2.2 | 12:13 | EXT ML ( ON SW ) | 5 | N | N | 5.97 | 490.889 | 12:12 | 0.209 | CMFL | 1025 | 65000 | E.R. WELD | 24 | 1341.6 | 1475.5 | 2049.3 | 1373.5 | 1907.7 | 1461.7 | 2030.1 | 0.695 | 1.098 | 1 | 1.2
1600 | 40.069 | 0.344 | 31.942 | 8.127 | 5496.821 | Seam Weld Manufacturing Anomaly | N/A | [8 empty] | 28 |  | 12:21 | SWA | 5 | N | N | 5.97 | 490.416 | 12:12 |  | CMFL | 1025 | 65000 | E.R. WELD | 24 | 1341.6
1600 | 40.069 | 0.344 | 33.064 | 7.008 | 5497.94 | Seam Weld Manufacturing Anomaly | N/A | [8 empty] | 17.9 |  | 12:16 | *SWA | 5 | Y | Y | 5.97 | 490.391 | 12:12 |  | CMFL | 1025 | 65000 | E.R. WELD | 24 | 1341.6
1610 | 40.299 | 0.344 |  |  | 5504.948 | Girth Weld | [12 empty] | GIRTH WELD | 0 |  |  | 5.97 | 490.236 | 11:20 |  | CMFL | 1025 | 65000 | E.R. WELD | 24 | 1341.6
1620 | 22.867 | 0.344 |  |  | 5545.246 | Girth Weld | [12 empty] | GIRTH WELD | 0 |  |  | 5.97 | 489.336 | 10:24 |  | CMFL | 1025 | 65000 | E.R. WELD | 24 | 1341.6
1630 | 40.308 | 0.344 |  |  | 5568.114 | Girth Weld | [12 empty] | GIRTH WELD | 0 |  |  | 5.97 | 488.817 | 11:40 |  | CMFL | 1025 | 65000 | E.R. WELD | 24 | 1341.6
1640 | 15.344 | 0.344 |  |  | 5608.422 | Girth Weld | [12 empty] | GIRTH WELD | 0 |  |  | 5.97 | 487.897 | 09:44 |  | CMFL | 1025 | 65000 | E.R. WELD | 24 | 1341.6
1650 | 40.013 | 0.344 |  |  | 5623.77 | Girth Weld | [12 empty] | GIRTH WELD | 1 |  |  | 5.97 | 487.547 | 09:24 |  | CMFL | 1025 | 65000 | E.R. WELD | 24 | 1341.6
1650 | 40.013 | 0.344 | 0.86 | 39.157 | 5624.626 | Metal Loss | External | 20 | 0.069 | 35 | GENE | 20 |  |  |  | 1.6 | 2 | 7:26 | EXT ML | 1 | N | N | 5.97 | 487.527 | 09:24 | 12.357 | CMFL | 1025 | 65000 | E.R. WELD | 24 | 1341.6 | 1522.2 | 2114.1 | 1495.7 | 2077.3 | 1516.6 | 2106.4 | 0.673 | 1.135 | 1 | 1.2
1660 | 40.289 | 0.344 |  |  | 5663.783 | Girth Weld | [12 empty] | GIRTH WELD | 0 |  |  | 5.97 | 486.646 | 08:24 |  | CMFL | 1025 | 65000 | E.R. WELD | 24 | 1341.6
1670 | 40.016 | 0.344 |  |  | 5704.072 | Girth Weld | [12 empty] | GIRTH WELD | 0 |  |  | 5.97 | 485.671 | 10:56 |  | CMFL | 1025 | 65000 | E.R. WELD | 24 | 1341.6
1680 | 26.585 | 0.344 |  |  | 5744.088 | Girth Weld | [12 empty] | GIRTH WELD | 2 |  |  | 5.97 | 484.541 | 08:44 |  | CMFL | 1025 | 65000 | E.R. WELD | 24 | 1341.6
1680 | 26.585 | 0.344 | 4.505 | 22.08 | 5748.593 | Metal Loss | External | 13 | 0.044 | 28 | GENE | 20 |  |  |  | 7.8 | 2.4 | 8:38 | EXT ML ( ON SW ) | 2 | N | N | 5.97 | 484.404 | 08:44 | 0.628 | CMFL | 1025 | 65000 | E.R. WELD | 24 | 1341.6 | 1448.9 | 2012.4 | 1313.1 | 1823.7 | 1442.6 | 2003.6 | 0.708 | 1.077 | 1 | 1.2
1680 | 26.585 | 0.344 | 7.579 | 19.006 | 5751.667 | Metal Loss | External | 12 | 0.041 | 27 | GENE | 20 |  |  |  | 3.3 | 2 | 8:33 | EXT ML ( NEAR SW ) | 2 | N | N | 5.97 | 484.304 | 08:44 | 1.047 | CMFL | 1025 | 65000 | E.R. WELD | 24 | 1341.6 | 1503.1 | 2087.7 | 1438.4 | 1997.7 | 1494.4 | 2075.6 | 0.682 | 1.121 | 1 | 1.2
1690 | 40.013 | 0.344 |  |  | 5770.673 | Girth Weld | [12 empty] | GIRTH WELD | 0 |  |  | 5.97 | 483.682 | 07:48 |  | CMFL | 1025 | 65000 | E.R. WELD | 24 | 1341.6
1690 | 40.013 | 0.344 |  |  | 5784.295 | Field Bend | [12 empty] | BEND-COLD OVER | 0 |  |  | 5.97 | 483.155 | 07:48 |  | CMFL | 1025 | 65000 | E.R. WELD | 24 | 1341.6
1700 | 40.233 | 0.344 |  |  | 5810.689 | Girth Weld | [12 empty] | GIRTH WELD | 2 |  |  | 5.97 | 482.1 | 09:24 |  | CMFL | 1025 | 65000 | E.R. WELD | 24 | 1341.6
1700 | 40.233 | 0.344 | 39.16 | 1.076 | 5849.846 | Metal Loss | External | 19 | 0.065 | 34 | GENE | 20 |  |  |  | 7.5 | 7.8 | 7:27 | EXT ML | 2 | N | N | 5.97 | 480.442 | 09:24 | 11.1 | CMFL | 1025 | 65000 | E.R. WELD | 24 | 1341.6 | 1397.4 | 1940.8 | 1262.2 | 1753 | 1392.7 | 1934.3 | 0.734 | 1.042 | 1 | 1.2
1700 | 40.233 | 0.344 | 39.304 | 0.928 | 5849.993 | Metal Loss | External | 40 | 0.137 | 55 | GENE | 20 |  |  |  | 2.2 | 2 | 4:39 | EXT ML | 2 | N | N | 5.97 | 480.436 | 09:24 | 29.74 | CMFL | 1025 | 65000 | E.R. WELD | 24 | 1341.6 | 1436.3 | 1994.8 | 1368.7 | 1901 | 1406.3 | 1953.1 | 0.714 | 1.071 | 1 | 1.2
1710 | 40.026 | 0.344 |  |  | 5850.922 | Girth Weld | [12 empty] | GIRTH WELD | 0 |  |  | 5.97 | 480.396 | 11:56 |  | CMFL | 1025 | 65000 | E.R. WELD | 24 | 1341.6
1720 | 40.322 | 0.344 |  |  | 5890.948 | Girth Weld | [12 empty] | GIRTH WELD | 0 |  |  | 5.97 | 478.743 | 01:40 |  | CMFL | 1025 | 65000 | E.R. WELD | 24 | 1341.6
1720 | 40.322 | 0.344 |  |  | 5900.554 | Field Bend | [12 empty] | BEND-COLD OVER | 0 |  |  | 5.97 | 478.37 | 01:40 |  | CMFL | 1025 | 65000 | E.R. WELD | 24 | 1341.6
1730 | 40.148 | 0.344 |  |  | 5931.27 | Girth Weld | [12 empty] | GIRTH WELD | 0 |  |  | 5.97 | 477.205 | 10:44 |  | CMFL | 1025 | 65000 | E.R. WELD | 24 | 1341.6
1730 | 40.148 | 0.344 |  |  | 5959.042 | Field Bend | [12 empty] | BEND-COLD LEFT | 0 |  |  | 5.97 | 476.348 | 10:44 |  | CMFL | 1025 | 65000 | E.R. WELD | 24 | 1341.6
1740 | 40.289 | 0.344 |  |  | 5971.417 | Girth Weld | [12 empty] | GIRTH WELD | 0 |  |  | 5.97 | 475.975 | 12:00 |  | CMFL | 1025 | 65000 | E.R. WELD | 24 | 1341.6
1750 | 40.036 | 0.344 |  |  | 6011.706 | Girth Weld | [12 empty] | GIRTH WELD | 3 |  |  | 5.97 | 476.172 | 12:16 |  | CMFL | 1025 | 65000 | E.R. WELD | 24 | 1341.6
1750 | 40.036 | 0.344 | 30.951 | 9.088 | 6042.654 | Seam Weld Manufacturing Anomaly | N/A | [8 empty] | 15.6 |  | 12:17 | SWA | 3 | N | N | 5.97 | 476.474 | 12:16 |  | CMFL | 1025 | 65000 | E.R. WELD | 24 | 1341.6
1750 | 40.036 | 0.344 | 33.392 | 6.644 | 6045.098 | Seam Weld Manufacturing Anomaly | N/A | [8 empty] | 11.3 |  | 12:19 | SWA | 3 | N | N | 5.97 | 476.499 | 12:16 |  | CMFL | 1025 | 65000 | E.R. WELD | 24 | 1341.6
1750 | 40.036 | 0.344 | 36.66 | 3.376 | 6048.366 | Seam Weld Manufacturing Anomaly | N/A | [8 empty] | 6.1 |  | 12:23 | SWA | 3 | N | N | 5.97 | 476.531 | 12:16 |  | CMFL | 1025 | 65000 | E.R. WELD | 24 | 1341.6
1760 | 37.126 | 0.344 |  |  | 6051.742 | Girth Weld | [12 empty] | GIRTH WELD | 0 |  |  | 5.97 | 476.565 | 10:44 |  | CMFL | 1025 | 65000 | E.R. WELD | 24 | 1341.6
1770 | 40.016 | 0.344 |  |  | 6088.871 | Girth Weld | [12 empty] | GIRTH WELD | 0 |  |  | 5.97 | 476.86 | 06:44 |  | CMFL | 1025 | 65000 | E.R. WELD | 24 | 1341.6
1780 | 40.223 | 0.344 |  |  | 6128.885 | Girth Weld | [12 empty] | GIRTH WELD | 0 |  |  | 5.97 | 477.096 | 08:08 |  | CMFL | 1025 | 65000 | E.R. WELD | 24 | 1341.6
1790 | 39.993 | 0.344 |  |  | 6169.108 | Girth Weld | [12 empty] | GIRTH WELD | 0 |  |  | 5.97 | 477.129 | 04:08 |  | CMFL | 1025 | 65000 | E.R. WELD | 24 | 1341.6
1800 | 40.279 | 0.344 |  |  | 6209.101 | Girth Weld | [12 empty] | GIRTH WELD | 0 |  |  | 5.97 | 477.064 | 02:04 |  | CMFL | 1025 | 65000 | E.R. WELD | 24 | 1341.6
1800 | 40.279 | 0.344 |  |  | 6237.89 | Field Bend | [12 empty] | BEND-COLD OVER | 0 |  |  | 5.97 | 477.027 | 02:04 |  | CMFL | 1025 | 65000 | E.R. WELD | 24 | 1341.6
1810 | 40.144 | 0.344 |  |  | 6249.38 | Girth Weld | [12 empty] | GIRTH WELD | 0 |  |  | 5.97 | 477.013 | 01:20 |  | CMFL | 1025 | 65000 | E.R. WELD | 24 | 1341.6
1810 | 40.144 | 0.344 |  |  | 6280.443 | Field Bend | [12 empty] | BEND-COLD UNDER | 0 |  |  | 5.97 | 477.053 | 01:20 |  | CMFL | 1025 | 65000 | E.R. WELD | 24 | 1341.6
1820 | 40.377 | 0.344 |  |  | 6289.528 | Girth Weld | [12 empty] | GIRTH WELD | 0 |  |  | 5.97 | 477.066 | 02:20 |  | CMFL | 1025 | 65000 | E.R. WELD | 24 | 1341.6
1820 | 40.377 | 0.344 |  |  | 6297.208 | Field Bend | [12 empty] | BEND-COLD UNDER | 0 |  |  | 5.97 | 477.097 | 02:20 |  | CMFL | 1025 | 65000 | E.R. WELD | 24 | 1341.6
1830 | 40.115 | 0.344 |  |  | 6329.902 | Girth Weld | [12 empty] | GIRTH WELD | 0 |  |  | 5.97 | 477.267 | 01:20 |  | CMFL | 1025 | 65000 | E.R. WELD | 24 | 1341.6
1840 | 40.256 | 0.344 |  |  | 6370.016 | Girth Weld | [12 empty] | GIRTH WELD | 1 |  |  | 5.97 | 477.589 | 02:24 |  | CMFL | 1025 | 65000 | E.R. WELD | 24 | 1341.6
1840 | 40.256 | 0.344 | 33.196 | 7.06 | 6403.212 | Seam Weld Manufacturing Anomaly | N/A | [8 empty] | 10.5 |  | 2:24 | SWA | 1 | N | N | 5.97 | 477.953 | 02:24 |  | CMFL | 1025 | 65000 | E.R. WELD | 24 | 1341.6
1850 | 19.301 | 0.344 |  |  | 6410.272 | Girth Weld | [12 empty] | GIRTH WELD | 0 |  |  | 5.97 | 478.032 | 10:16 |  | CMFL | 1025 | 65000 | E.R. WELD | 24 | 1341.6
1860 | 40.18 | 0.344 |  |  | 6429.573 | Girth Weld | [12 empty] | GIRTH WELD | 4 |  |  | 5.97 | 478.286 | 09:28 |  | CMFL | 1025 | 65000 | E.R. WELD | 24 | 1341.6
1860 | 40.18 | 0.344 | 19.452 | 20.728 | 6449.026 | Seam Weld Manufacturing Anomaly | N/A | [8 empty] | 8.6 |  | 9:15 | SWA | 4 | N | N | 5.97 | 478.599 | 09:28 |  | CMFL | 1025 | 65000 | E.R. WELD | 24 | 1341.6
1860 | 40.18 | 0.344 | 20.974 | 19.203 | 6450.551 | Seam Weld Manufacturing Anomaly | N/A | [8 empty] | 9.1 |  | 9:35 | *SWA | 4 | Y | Y | 5.97 | 478.624 | 09:28 |  | CMFL | 1025 | 65000 | E.R. WELD | 24 | 1341.6
1860 | 40.18 | 0.344 | 22.628 | 17.549 | 6452.205 | Seam Weld Manufacturing Anomaly | N/A | [8 empty] | 13.7 |  | 9:31 | *SWA | 4 | Y | Y | 5.97 | 478.651 | 09:28 |  | CMFL | 1025 | 65000 | E.R. WELD | 24 | 1341.6
1860 | 40.18 | 0.344 | 24.216 | 15.965 | 6453.789 | Seam Weld Manufacturing Anomaly | N/A | [8 empty] | 5.9 |  | 9:36 | *SWA | 4 | Y | Y | 5.97 | 478.677 | 09:28 |  | CMFL | 1025 | 65000 | E.R. WELD | 24 | 1341.6
1870 | 39.993 | 0.344 |  |  | 6469.754 | Girth Weld | [12 empty] | GIRTH WELD | 3 |  |  | 5.97 | 478.939 | 11:16 |  | CMFL | 1025 | 65000 | E.R. WELD | 24 | 1341.6
1870 | 39.993 | 0.344 | 24.209 | 15.784 | 6493.963 | Metal Loss | External | 14 | 0.048 | 29 | GENE | 20 |  |  |  | 2.8 | 2.2 | 11:26 | EXT ML ( ON SW ) | 3 | N | N | 5.97 | 479.317 | 11:16 | 1.047 | CMFL | 1025 | 65000 | E.R. WELD | 24 | 1341.6 | 1505.7 | 2091.2 | 1449.7 | 2013.5 | 1497.3 | 2079.5 | 0.681 | 1.122 | 1 | 1.2
1870 | 39.993 | 0.344 | 25.331 | 14.662 | 6495.085 | Metal Loss | External | 13 | 0.044 | 28 | GENE | 20 |  |  |  | 2.4 | 3.4 | 11:35 | EXT ML ( NEAR SW ) | 3 | N | N | 5.97 | 479.334 | 11:16 | 2.094 | CMFL | 1025 | 65000 | E.R. WELD | 24 | 1341.6 | 1514.9 | 2104 | 1470 | 2041.7 | 1508.3 | 2094.8 | 0.677 | 1.13 | 1 | 1.2
1870 | 39.993 | 0.344 | 25.741 | 14.252 | 6495.495 | Metal Loss | External | 10 | 0.034 | 25 | GENE | 20 |  |  |  | 5.4 | 3.4 | 11:38 | EXT ML ( NEAR SW ) | 3 | N | N | 5.97 | 479.34 | 11:16 | 2.304 | CMFL | 1025 | 65000 | E.R. WELD | 24 | 1341.6 | 1486.7 | 2064.8 | 1384.3 | 1922.6 | 1475.2 | 2048.9 | 0.69 | 1.109 | 1 | 1.2
1880 | 40.19 | 0.344 |  |  | 6509.747 | Girth Weld | [12 empty] | GIRTH WELD | 2 |  |  | 5.97 | 479.561 | 10:32 |  | CMFL | 1025 | 65000 | E.R. WELD | 24 | 1341.6
1880 | 40.19 | 0.344 | 19.37 | 20.82 | 6529.117 | Seam Weld Manufacturing Anomaly | N/A | [8 empty] | 6.1 |  | 10:29 | SWA | 2 | N | N | 5.97 | 479.822 | 10:32 |  | CMFL | 1025 | 65000 | E.R. WELD | 24 | 1341.6
1880 | 40.19 | 0.344 | 20.007 | 20.18 | 6529.757 | Seam Weld Manufacturing Anomaly | N/A | [8 empty] | 7.1 |  | 10:33 | SWA | 2 | N | N | 5.97 | 479.831 | 10:32 |  | CMFL | 1025 | 65000 | E.R. WELD | 24 | 1341.6
1890 | 40.003 | 0.344 |  |  | 6549.938 | Girth Weld | [12 empty] | GIRTH WELD | 12 |  |  | 5.97 | 480.097 | 12:08 |  | CMFL | 1025 | 65000 | E.R. WELD | 24 | 1341.6
1890 | 40.003 | 0.344 | 0.046 | 39.957 | 6549.984 | Metal Loss | External | 13 | 0.044 | 28 | GENE | 20 |  |  |  | 5.9 | 2.3 | 6:25 | EXT ML ( NEAR GW ) | 12 | N | N | 5.97 | 480.098 | 12:08 | 35.814 | CMFL | 1025 | 65000 | E.R. WELD | 24 | 1341.6 | 1463.9 | 2033.2 | 1349.9 | 1874.9 | 1448 | 2011.1 | 0.7 | 1.09 | 1 | 1.2
1890 | 40.003 | 0.344 | 0.725 | 39.278 | 6550.663 | Metal Loss | External | 13 | 0.044 | 28 | GENE | 20 |  |  |  | 8.5 | 2.9 | 6:25 | EXT ML | 12 | N | N | 5.97 | 480.107 | 12:08 | 35.814 | CMFL | 1025 | 65000 | E.R. WELD | 24 | 1341.6 | 1442.5 | 2003.4 | 1304.3 | 1811.6 | 1422.9 | 1976.2 | 0.711 | 1.074 | 1 | 1.2
1890 | 40.003 | 0.344 | 2.093 | 37.91 | 6552.031 | Metal Loss | External | 16 | 0.055 | 31 | GENE | 20 |  |  |  | 2.9 | 1.5 | 6:14 | EXT ML | 12 | N | N | 5.97 | 480.125 | 12:08 | 37.071 | CMFL | 1025 | 65000 | E.R. WELD | 24 | 1341.6 | 1496.6 | 2078.6 | 1437.2 | 1996.2 | 1486.2 | 2064.1 | 0.685 | 1.116 | 1 | 1.2
1890 | 40.003 | 0.344 | 17.884 | 22.116 | 6567.825 | Metal Loss | External | 26 | 0.089 | 41 | GENE | 20 |  |  |  | 6.3 | 2 | 12:13 | EXT ML ( ON SW ) | 12 | N | N | 5.97 | 480.284 | 12:08 | 0.628 | CMFL | 1025 | 65000 | E.R. WELD | 24 | 1341.6 | 1353.8 | 1880.3 | 1223.4 | 1699.1 | 1314.3 | 1825.4 | 0.757 | 1.011 | 1 | 1.2
1890 | 40.003 | 0.344 | 17.897 | 22.103 | 6567.838 | Metal Loss | External | 24 | 0.082 | 39 | GENE | 15 |  |  |  | 5.5 | 1.9 | 5:56 | *EXT ML | 12 | Y | Y | 5.97 | 480.284 | 12:08 | 36.442 | CMFL | 1025 | 65000 | E.R. WELD | 24 | 1341.6 | 1387 | 1926.3 | 1268.8 | 1762.2 | 1354.1 | 1880.7 | 0.739 | 1.036 | 0.8 | 1
1890 | 40.003 | 0.344 | 18.924 | 21.079 | 6568.862 | Metal Loss | External | 17 | 0.058 | 32 | GENE | 15 |  |  |  | 2.9 | 1.4 | 12:13 | *EXT ML ( ON SW ) | 12 | Y | Y | 5.97 | 480.294 | 12:08 | 0.628 | CMFL | 1025 | 65000 | E.R. WELD | 24 | 1341.6 | 1492.2 | 2072.5 | 1430.7 | 1987 | 1480.9 | 2056.8 | 0.687 | 1.113 | 0.8 | 1
1890 | 40.003 | 0.344 | 19.925 | 20.079 | 6569.862 | Metal Loss | External | 13 | 0.044 | 28 | GENE | 20 |  |  |  | 4.4 | 1.5 | 12:13 | EXT ML ( ON SW ) | 12 | N | N | 5.97 | 480.304 | 12:08 | 0.628 | CMFL | 1025 | 65000 | E.R. WELD | 24 | 1341.6 | 1479.7 | 2055.2 | 1391.9 | 1933.3 | 1466.5 | 2036.9 | 0.693 | 1.105 | 1 | 1.2
1890 | 40.003 | 0.344 | 21.263 | 18.74 | 6571.201 | Metal Loss | External | 13 | 0.044 | 28 | GENE | 20 |  |  |  | 4.5 | 2.6 | 12:18 | EXT ML ( ON SW ) | 12 | N | N | 5.97 | 480.318 | 12:08 | 1.047 | CMFL | 1025 | 65000 | E.R. WELD | 24 | 1341.6 | 1482.3 | 2058.7 | 1386.8 | 1926.1 | 1469.7 | 2041.3 | 0.692 | 1.103 | 1 | 1.2
1890 | 40.003 | 0.344 | 23.533 | 16.467 | 6573.474 | Metal Loss | External | 14 | 0.048 | 29 | GENE | 20 |  |  |  | 5.9 | 1.5 | 12:12 | EXT ML ( ON SW ) | 12 | N | N | 5.97 | 480.34 | 12:08 | 0.419 | CMFL | 1025 | 65000 | E.R. WELD | 24 | 1341.6 | 1451.9 | 2016.5 | 1340.8 | 1862.3 | 1433.6 | 1991 | 0.706 | 1.085 | 1 | 1.2
1890 | 40.003 | 0.344 | 26.161 | 13.842 | 6576.099 | Metal Loss | External | 12 | 0.041 | 27 | GENE | 20 |  |  |  | 4.5 | 1.4 | 6:03 | EXT ML | 12 | N | N | 5.97 | 480.367 | 12:08 | 37.28 | CMFL | 1025 | 65000 | E.R. WELD | 24 | 1341.6 | 1483.6 | 2060.5 | 1393.5 | 1935.4 | 1471.3 | 2043.4 | 0.691 | 1.107 | 1 | 1.2
1890 | 40.003 | 0.344 | 27.904 | 12.1 | 6577.841 | Metal Loss | External | 16 | 0.055 | 31 | GENE | 20 |  |  |  | 4.2 | 1.3 | 12:13 | EXT ML ( ON SW ) | 12 | N | N | 5.97 | 480.384 | 12:08 | 0.628 | CMFL | 1025 | 65000 | E.R. WELD | 24 | 1341.6 | 1469 | 2040.3 | 1379.3 | 1915.7 | 1453.4 | 2018.7 | 0.698 | 1.095 | 1 | 1.2
1890 | 40.003 | 0.344 | 38.327 | 1.677 | 6588.264 | Metal Loss | External | 10 | 0.034 | 25 | GENE | 20 |  |  |  | 5.5 | 1.5 | 5:55 | EXT ML | 12 | N | N | 5.97 | 480.488 | 12:08 | 36.442 | CMFL | 1025 | 65000 | E.R. WELD | 24 | 1341.6 | 1486 | 2063.8 | 1381.6 | 1918.8 | 1474.4 | 2047.7 | 0.69 | 1.108 | 1 | 1.2
1900 | 40.213 | 0.344 |  |  | 6589.941 | Girth Weld | [12 empty] | GIRTH WELD | 0 |  |  | 5.97 | 480.505 | 10:36 |  | CMFL | 1025 | 65000 | E.R. WELD | 24 | 1341.6
1910 | 39.993 | 0.344 |  |  | 6630.154 | Girth Weld | [12 empty] | GIRTH WELD | 0 |  |  | 5.97 | 480.802 | 11:20 |  | CMFL | 1025 | 65000 | E.R. WELD | 24 | 1341.6
1920 | 40.233 | 0.344 |  |  | 6670.148 | Girth Weld | [12 empty] | GIRTH WELD | 3 |  |  | 5.97 | 481.045 | 10:12 |  | CMFL | 1025 | 65000 | E.R. WELD | 24 | 1341.6
1920 | 40.233 | 0.344 | 19.843 | 20.394 | 6689.99 | Metal Loss | External | 10 | 0.034 | 25 | GENE | 20 |  |  |  | 5.5 | 2.8 | 10:02 | EXT ML ( ON SW ) | 3 | N | N | 5.97 | 481.211 | 10:12 | 1.047 | CMFL | 1025 | 65000 | E.R. WELD | 24 | 1341.6 | 1484.4 | 2061.7 | 1381.6 | 1918.8 | 1472.5 | 2045.2 | 0.691 | 1.108 | 1 | 1.2
1920 | 40.233 | 0.344 | 22.356 | 17.881 | 6692.503 | Metal Loss | External | 12 | 0.041 | 27 | GENE | 20 |  |  |  | 5.6 | 2.8 | 10:14 | EXT ML ( ON SW ) | 3 | N | N | 5.97 | 481.233 | 10:12 | 0.209 | CMFL | 1025 | 65000 | E.R. WELD | 24 | 1341.6 | 1475.2 | 2048.9 | 1365.4 | 1896.3 | 1461.5 | 2029.8 | 0.695 | 1.098 | 1 | 1.2
1920 | 40.233 | 0.344 | 29.997 | 10.24 | 6700.144 | Metal Loss | External | 20 | 0.069 | 35 | GENE | 20 |  |  |  | 2 | 1.5 | 10:08 | EXT ML ( ON SW ) | 3 | N | N | 5.97 | 481.299 | 10:12 | 0.419 | CMFL | 1025 | 65000 | E.R. WELD | 24 | 1341.6 | 1510.8 | 2098.3 | 1472.6 | 2045.3 | 1502.8 | 2087.2 | 0.679 | 1.126 | 1 | 1.2
1930 | 39.938 | 0.344 |  |  | 6710.384 | Girth Weld | [12 empty] | GIRTH WELD | 0 |  |  | 5.97 | 481.388 | 06:36 |  | CMFL | 1025 | 65000 | E.R. WELD | 24 | 1341.6
1940 | 40.207 | 0.344 |  |  | 6750.322 | Girth Weld | [12 empty] | GIRTH WELD | 0 |  |  | 5.97 | 481.897 | 07:48 |  | CMFL | 1025 | 65000 | E.R. WELD | 24 | 1341.6
1950 | 31.949 | 0.344 |  |  | 6790.528 | Girth Weld | [12 empty] | GIRTH WELD | 2 |  |  | 5.97 | 482.596 | 03:04 |  | CMFL | 1025 | 65000 | E.R. WELD | 24 | 1341.6
1950 | 31.949 | 0.344 | 16.129 | 15.82 | 6806.657 | Metal Loss | External | 16 | 0.055 | 31 | GENE | 20 |  |  |  | 1.3 | 1.7 | 3:06 | EXT ML ( ON SW ) | 2 | N | N | 5.97 | 482.922 | 03:04 | 0.209 | CMFL | 1025 | 65000 | E.R. WELD | 24 | 1341.6 | 1533.3 | 2129.6 | 1514.5 | 2103.5 | 1530.3 | 2125.4 | 0.669 | 1.143 | 1 | 1.2
1950 | 31.949 | 0.344 | 16.969 | 14.98 | 6807.497 | Metal Loss | External | 12 | 0.041 | 27 | GENE | 20 |  |  |  | 5.3 | 2.3 | 3:07 | EXT ML ( ON SW ) | 2 | N | N | 5.97 | 482.939 | 03:04 | 0.419 | CMFL | 1025 | 65000 | E.R. WELD | 24 | 1341.6 | 1472.8 | 2045.5 | 1371.3 | 1904.5 | 1458.5 | 2025.7 | 0.696 | 1.1 | 1 | 1.2
1960 | 40.253 | 0.344 |  |  | 6822.477 | Girth Weld | [12 empty] | GIRTH WELD | 0 |  |  | 5.97 | 483.248 | 01:16 |  | CMFL | 1025 | 65000 | E.R. WELD | 24 | 1341.6
1970 | 20.594 | 0.344 |  |  | 6862.73 | Girth Weld | [12 empty] | GIRTH WELD | 1 |  |  | 5.97 | 484.135 | 06:16 |  | CMFL | 1025 | 65000 | E.R. WELD | 24 | 1341.6
1970 | 20.594 | 0.344 | 13.944 | 6.65 | 6876.673 | Seam Weld Manufacturing Anomaly | N/A | [8 empty] | 9.9 |  | 6:10 | SWA | 1 | N | N | 5.97 | 484.44 | 06:16 |  | CMFL | 1025 | 65000 | E.R. WELD | 24 | 1341.6
1980 | 40.246 | 0.344 |  |  | 6883.323 | Girth Weld | [12 empty] | GIRTH WELD | 4 |  |  | 5.97 | 484.586 | 08:36 |  | CMFL | 1025 | 65000 | E.R. WELD | 24 | 1341.6
1980 | 40.246 | 0.344 | 18.045 | 22.201 | 6901.368 | Metal Loss | External | 10 | 0.034 | 25 | GENE | 20 |  |  |  | 22.4 | 3.8 | 8:46 | EXT ML ( ON SW ) | 4 | N | N | 5.97 | 484.961 | 08:36 | 0.209 | CMFL | 1025 | 65000 | E.R. WELD | 24 | 1341.6 | 1436.3 | 1994.9 | 1270.5 | 1764.6 | 1421.3 | 1974.1 | 0.714 | 1.073 | 1 | 1.2
1980 | 40.246 | 0.344 | 21.263 | 18.983 | 6904.587 | Metal Loss | External | 13 | 0.044 | 28 | GENE | 20 |  |  |  | 2.4 | 3.1 | 8:52 | EXT ML ( NEAR SW ) | 4 | N | N | 5.97 | 485.027 | 08:36 | 1.676 | CMFL | 1025 | 65000 | E.R. WELD | 24 | 1341.6 | 1516.3 | 2105.9 | 1470 | 2041.7 | 1510 | 2097.2 | 0.676 | 1.13 | 1 | 1.2
1980 | 40.246 | 0.344 | 23.196 | 17.051 | 6906.519 | Metal Loss | External | 12 | 0.041 | 27 | GENE | 20 |  |  |  | 5.7 | 2.4 | 8:36 | EXT ML ( ON SW ) | 4 | N | N | 5.97 | 485.067 | 08:36 | 0 | CMFL | 1025 | 65000 | E.R. WELD | 24 | 1341.6 | 1471.6 | 2043.9 | 1362.5 | 1892.4 | 1457.2 | 2023.9 | 0.697 | 1.097 | 1 | 1.2
1980 | 40.246 | 0.344 | 37.1 | 3.146 | 6920.423 | Metal Loss | External | 11 | 0.038 | 26 | GENE | 20 |  |  |  | 7.9 | 1.7 | 8:46 | EXT ML ( NEAR SW ) | 4 | N | N | 5.97 | 485.354 | 08:36 | 1.047 | CMFL | 1025 | 65000 | E.R. WELD | 24 | 1341.6 | 1462 | 2030.6 | 1330.5 | 1848 | 1446.1 | 2008.5 | 0.701 | 1.089 | 1 | 1.2
1990 | 40.079 | 0.344 |  |  | 6923.57 | Girth Weld | [12 empty] | GIRTH WELD | 2 |  |  | 5.97 | 485.418 | 03:20 |  | CMFL | 1025 | 65000 | E.R. WELD | 24 | 1341.6
1990 | 40.079 | 0.344 | 23.74 | 16.339 | 6947.31 | Metal Loss Manufacturing Anomaly | Internal | 28 | 0.096 |  | CISL |  |  |  |  | 0.2 | 1.1 | 12:10 | *INT MFG | 2 | Y | Y | 5.97 | 485.825 | 03:20 | 19.897 | CMFL | 1025 | 65000 | E.R. WELD | 24 | 1341.6 | 1547.3 | 2149 | 1546.7 | 2148.2 | 1547.1 | 2148.8 | 0.663 | 1.153
1990 | 40.079 | 0.344 | 25.016 | 15.062 | 6948.586 | Metal Loss Manufacturing Anomaly | Internal | 24 | 0.082 |  | PITT |  |  |  |  | 0.6 | 0.9 | 9:24 | *INT MFG | 2 | Y | Y | 5.97 | 485.847 | 03:20 | 37.28 | CMFL | 1025 | 65000 | E.R. WELD | 24 | 1341.6 | 1543.6 | 2143.8 | 1539.3 | 2138 | 1542.5 | 2142.4 | 0.664 | 1.151
2000 | 40.135 | 0.344 |  |  | 6963.648 | Girth Weld | [12 empty] | GIRTH WELD | 3 |  |  | 5.97 | 486.098 | 01:36 |  | CMFL | 1025 | 65000 | E.R. WELD | 24 | 1341.6
2000 | 40.135 | 0.344 | 38.566 | 1.565 | 7002.218 | Metal Loss | External | 22 | 0.076 | 37 | GENE | 20 |  |  |  | 1.9 | 1.6 | 5:45 | EXT ML | 3 | N | N | 5.97 | 485.61 | 01:36 | 26.18 | CMFL | 1025 | 65000 | E.R. WELD | 24 | 1341.6 | 1510.4 | 2097.8 | 1474.3 | 2047.6 | 1502.2 | 2086.3 | 0.679 | 1.126 | 1 | 1.2
2000 | 40.135 | 0.344 | 39.216 | 0.915 | 7002.867 | Metal Loss | External | 12 | 0.041 | 27 | GENE | 20 |  |  |  | 3.9 | 3.4 | 6:52 | EXT ML | 3 | N | N | 5.97 | 485.6 | 01:36 | 33.091 | CMFL | 1025 | 65000 | E.R. WELD | 24 | 1341.6 | 1496.9 | 2079 | 1415.9 | 1966.5 | 1487.1 | 2065.4 | 0.685 | 1.114 | 1 | 1.2
2000 | 40.135 | 0.344 | 39.327 | 0.807 | 7002.976 | Metal Loss | External | 24 | 0.082 | 39 | GENE | 20 |  |  |  | 3.3 | 1.8 | 5:14 | EXT ML | 3 | N | N | 5.97 | 485.598 | 01:36 | 22.829 | CMFL | 1025 | 65000 | E.R. WELD | 24 | 1341.6 | 1452.2 | 2016.9 | 1368.9 | 1901.3 | 1431.7 | 1988.5 | 0.706 | 1.081 | 1 | 1.2
2010 | 32.887 | 0.344 |  |  | 7003.783 | Girth Weld | [12 empty] | GIRTH WELD | 1 |  |  | 5.97 | 485.587 | 08:04 |  | CMFL | 1025 | 65000 | E.R. WELD | 24 | 1341.6
2010 | 32.887 | 0.344 | 0.892 | 31.998 | 7004.675 | Metal Loss | External | 21 | 0.072 | 36 | GENE | 20 |  |  |  | 1.6 | 1.5 | 5:50 | EXT ML | 1 | N | N | 5.97 | 485.574 | 08:04 | 14.032 | CMFL | 1025 | 65000 | E.R. WELD | 24 | 1341.6 | 1518.7 | 2109.3 | 1491.3 | 2071.2 | 1512.3 | 2100.4 | 0.675 | 1.133 | 1 | 1.2
2020 | 40.243 | 0.344 |  |  | 7036.673 | Girth Weld | [12 empty] | GIRTH WELD | 0 |  |  | 5.97 | 484.922 | 09:12 |  | CMFL | 1025 | 65000 | E.R. WELD | 24 | 1341.6
2030 | 40.016 | 0.344 |  |  | 7076.916 | Girth Weld | [12 empty] | GIRTH WELD | 0 |  |  | 5.97 | 484.11 | 11:20 |  | CMFL | 1025 | 65000 | E.R. WELD | 24 | 1341.6
2040 | 40.223 | 0.344 |  |  | 7116.932 | Girth Weld | [12 empty] | GIRTH WELD | 5 |  |  | 5.97 | 483.385 | 12:16 |  | CMFL | 1025 | 65000 | E.R. WELD | 24 | 1341.6
2040 | 40.223 | 0.344 | 9.862 | 30.361 | 7126.795 | Seam Weld Manufacturing Anomaly | N/A | [8 empty] | 5.4 |  | 12:20 | SWA | 5 | N | N | 5.97 | 483.239 | 12:16 |  | CMFL | 1025 | 65000 | E.R. WELD | 24 | 1341.6
2040 | 40.223 | 0.344 | 11.87 | 28.353 | 7128.802 | Seam Weld Manufacturing Anomaly | N/A | [8 empty] | 5.8 |  | 12:19 | SWA | 5 | N | N | 5.97 | 483.212 | 12:16 |  | CMFL | 1025 | 65000 | E.R. WELD | 24 | 1341.6
2040 | 40.223 | 0.344 | 14.068 | 26.155 | 7131.001 | Seam Weld Manufacturing Anomaly | N/A | [8 empty] | 7.4 |  | 12:20 | SWA | 5 | N | N | 5.97 | 483.182 | 12:16 |  | CMFL | 1025 | 65000 | E.R. WELD | 24 | 1341.6
2040 | 40.223 | 0.344 | 29.961 | 10.262 | 7146.893 | Seam Weld Manufacturing Anomaly | N/A | [8 empty] | 5 |  | 12:28 | SWA | 5 | N | N | 5.97 | 482.965 | 12:16 |  | CMFL | 1025 | 65000 | E.R. WELD | 24 | 1341.6
2040 | 40.223 | 0.344 | 34.062 | 6.158 | 7150.997 | Seam Weld Manufacturing Anomaly | N/A | [8 empty] | 6.8 |  | 12:25 | SWA | 5 | N | N | 5.97 | 482.908 | 12:16 |  | CMFL | 1025 | 65000 | E.R. WELD | 24 | 1341.6
2050 | 40.016 | 0.344 |  |  | 7157.156 | Girth Weld | [12 empty] | GIRTH WELD | 0 |  |  | 5.97 | 482.824 | 06:40 |  | CMFL | 1025 | 65000 | E.R. WELD | 24 | 1341.6
2060 | 40.223 | 0.344 |  |  | 7197.172 | Girth Weld | [12 empty] | GIRTH WELD | 0 |  |  | 5.97 | 482.443 | 07:36 |  | CMFL | 1025 | 65000 | E.R. WELD | 24 | 1341.6
2070 | 40.144 | 0.344 |  |  | 7237.395 | Girth Weld | [12 empty] | GIRTH WELD | 0 |  |  | 5.97 | 482.223 | 02:44 |  | CMFL | 1025 | 65000 | E.R. WELD | 24 | 1341.6
2080 | 40.138 | 0.344 |  |  | 7277.539 | Girth Weld | [12 empty] | GIRTH WELD | 0 |  |  | 5.97 | 481.9 | 12:44 |  | CMFL | 1025 | 65000 | E.R. WELD | 24 | 1341.6
2090 | 40.102 | 0.344 |  |  | 7317.677 | Girth Weld | [12 empty] | GIRTH WELD | 0 |  |  | 5.97 | 481.036 | 09:40 |  | CMFL | 1025 | 65000 | E.R. WELD | 24 | 1341.6
2090 | 40.102 | 0.344 |  |  | 7321.903 | Tap | [11 empty] | 12:00 | 1.5 IN OFFTAKE-WELDOLET | 0 |  |  | 5.97 | 480.828 | 09:40 |  | CMFL | 1025 | 65000 | E.R. WELD | 24 | 1341.6
2090 | 40.102 | 0.344 |  |  | 7323.862 | Tap | [11 empty] | 12:00 | 1.5 IN OFFTAKE-WELDOLET | 0 |  |  | 5.97 | 480.657 | 09:40 |  | CMFL | 1025 | 65000 | E.R. WELD | 24 | 1341.6
2090 | 40.102 | 0.344 |  |  | 7335.354 | Field Bend | [12 empty] | BEND-COLD OVER | 0 |  |  | 5.97 | 479.648 | 09:40 |  | CMFL | 1025 | 65000 | E.R. WELD | 24 | 1341.6
2100 | 40.259 | 0.344 |  |  | 7357.779 | Girth Weld | [12 empty] | GIRTH WELD | 0 |  |  | 5.97 | 477.679 | 08:32 |  | CMFL | 1025 | 65000 | E.R. WELD | 24 | 1341.6
2100 | 40.259 | 0.344 |  |  | 7388.054 | Field Bend | [12 empty] | BEND-COLD OVER | 0 |  |  | 5.97 | 472.926 | 08:32 |  | CMFL | 1025 | 65000 | E.R. WELD | 24 | 1341.6
2110 | 39.993 | 0.344 |  |  | 7398.035 | Girth Weld | [12 empty] | GIRTH WELD | 0 |  |  | 5.97 | 471.298 | 11:48 |  | CMFL | 1025 | 65000 | E.R. WELD | 24 | 1341.6
2120 | 40.18 | 0.344 |  |  | 7438.028 | Girth Weld | [12 empty] | GIRTH WELD | 0 |  |  | 5.97 | 462.143 | 01:52 |  | CMFL | 1025 | 65000 | E.R. WELD | 24 | 1341.6
2120 | 40.18 | 0.344 |  |  | 7444.915 | Field Bend | [12 empty] | BEND-COLD OVER | 0 |  |  | 5.97 | 460.458 | 01:52 |  | CMFL | 1025 | 65000 | E.R. WELD | 24 | 1341.6
2130 | 40.036 | 0.344 |  |  | 7478.209 | Girth Weld | [12 empty] | GIRTH WELD | 1 |  |  | 5.97 | 452.098 | 08:36 |  | CMFL | 1025 | 65000 | E.R. WELD | 24 | 1341.6
2130 | 40.036 | 0.344 | 36.171 | 3.868 | 7514.377 | Seam Weld Manufacturing Anomaly | N/A | [8 empty] | 12.1 |  | 8:34 | SWA | 1 | N | N | 5.97 | 441.025 | 08:36 |  | CMFL | 1025 | 65000 | E.R. WELD | 24 | 1341.6
2140 | 40.256 | 0.344 |  |  | 7518.245 | Girth Weld | [12 empty] | GIRTH WELD | 0 |  |  | 5.97 | 439.825 | 09:28 |  | CMFL | 1025 | 65000 | E.R. WELD | 24 | 1341.6
2150 | 40.003 | 0.344 |  |  | 7558.501 | Girth Weld | [12 empty] | GIRTH WELD | 1 |  |  | 5.97 | 425.694 | 09:40 |  | CMFL | 1025 | 65000 | E.R. WELD | 24 | 1341.6
2150 | 40.003 | 0.344 | 15.719 | 24.285 | 7574.219 | Metal Loss | External | 12 | 0.041 | 27 | GENE | 20 |  |  |  | 16.9 | 2.1 | 9:00 | EXT ML | 1 | N | N | 5.97 | 420.097 | 09:40 | 4.189 | CMFL | 1025 | 65000 | E.R. WELD | 24 | 1341.6 | 1424.9 | 1979.1 | 1259.6 | 1749.4 | 1403.5 | 1949.3 | 0.719 | 1.061 | 1 | 1.2
2160 | 40.299 | 0.344 |  |  | 7598.504 | Girth Weld | [12 empty] | GIRTH WELD | 5 |  |  | 5.97 | 411.437 | 10:36 |  | CMFL | 1025 | 65000 | E.R. WELD | 24 | 1341.6
2160 | 40.299 | 0.344 | 24.557 | 15.741 | 7623.064 | Seam Weld Manufacturing Anomaly | N/A | [8 empty] | 12 |  | 10:52 | SWA | 5 | N | N | 5.97 | 402.753 | 10:36 |  | CMFL | 1025 | 65000 | E.R. WELD | 24 | 1341.6
2160 | 40.299 | 0.344 | 39.157 | 1.145 | 7637.661 | Metal Loss | External | 18 | 0.062 | 33 | GENE | 20 |  |  |  | 1.6 | 1.4 | 7:09 | EXT ML | 5 | N | N | 5.97 | 397.596 | 10:36 | 21.572 | CMFL | 1025 | 65000 | E.R. WELD | 24 | 1341.6 | 1525.7 | 2119.1 | 1499.7 | 2082.9 | 1521.1 | 2112.6 | 0.672 | 1.137 | 1 | 1.2
2160 | 40.299 | 0.344 | 39.416 | 0.886 | 7637.92 | Metal Loss | External | 16 | 0.055 | 31 | AXGR | 20 |  |  |  | 3.5 | 1.1 | 4:13 | EXT ML | 5 | N | N | 5.97 | 397.505 | 10:36 | 35.395 | CMFL | 1025 | 65000 | E.R. WELD | 24 | 1341.6 | 1482.7 | 2059.4 | 1407.3 | 1954.6 | 1469.7 | 2041.3 | 0.691 | 1.105 | 1 | 1.2
2160 | 40.299 | 0.344 | 39.521 | 0.781 | 7638.025 | Metal Loss | External | 19 | 0.065 | 34 | GENE | 20 |  |  |  | 2.6 | 2 | 7:15 | EXT ML | 5 | N | N | 5.97 | 397.468 | 10:36 | 20.944 | CMFL | 1025 | 65000 | E.R. WELD | 24 | 1341.6 | 1495.4 | 2076.9 | 1441.2 | 2001.7 | 1484.4 | 2061.7 | 0.686 | 1.115 | 1 | 1.2
2160 | 40.299 | 0.344 | 39.925 | 0.374 | 7638.432 | Metal Loss | External | 25 | 0.086 | 40 | GENE | 20 |  |  |  | 12.9 | 6 | 4:00 | EXT ML ( ON GW ) | 5 | N | N | 5.97 | 397.325 | 10:36 | 33.301 | CMFL | 1025 | 65000 | E.R. WELD | 24 | 1341.6 | 1302.7 | 1809.3 | 1131.7 | 1571.8 | 1342.8 | 1864.9 | 0.787 | 0.967 | 1 | 1.2
2170 | 40.098 | 0.344 |  |  | 7638.806 | Girth Weld | [12 empty] | GIRTH WELD | 30 |  |  | 5.97 | 397.192 | UNKN |  | CMFL | 1025 | 65000 | E.R. WELD | 24 | 1341.6
2170 | 40.098 | 0.344 | 0.781 | 39.318 | 7639.587 | Metal Loss | External | 25 | 0.086 | 40 | GENE | 20 |  |  |  | 11.6 | 4.8 | 6:19 | EXT ML | 30 | N | N | 5.97 | 396.917 | UNKN |  | CMFL | 1025 | 65000 | E.R. WELD | 24 | 1341.6 | 1300.9 | 1806.9 | 1142.8 | 1587.2 | 1327.5 | 1843.8 | 0.788 | 0.973 | 1 | 1.2
2170 | 40.098 | 0.344 | 13.537 | 26.562 | 7652.343 | Metal Loss | External | 30 | 0.103 | 45 | GENE | 20 |  |  |  | 5.9 | 1.9 | 8:25 | EXT ML | 30 | N | N | 5.97 | 392.406 | UNKN |  | CMFL | 1025 | 65000 | E.R. WELD | 24 | 1341.6 | 1332.9 | 1851.2 | 1196.2 | 1661.4 | 1390.2 | 1930.8 | 0.769 | 0.993 | 1 | 1.2
2170 | 40.098 | 0.344 | 14.849 | 25.249 | 7653.655 | Metal Loss | External | 23 | 0.079 | 38 | GENE | 20 |  |  |  | 1.8 | 1.8 | 8:28 | EXT ML | 30 | N | N | 5.97 | 391.942 | UNKN |  | CMFL | 1025 | 65000 | E.R. WELD | 24 | 1341.6 | 1511.4 | 2099.2 | 1476.6 | 2050.9 | 1503.3 | 2087.9 | 0.678 | 1.126 | 1 | 1.2
2170 | 40.098 | 0.344 | 19.961 | 20.141 | 7658.763 | Metal Loss | External | 21 | 0.072 | 36 | GENE | 20 |  |  |  | 2 | 1.5 | 7:03 | EXT ML | 30 | N | N | 5.97 | 390.134 | UNKN |  | CMFL | 1025 | 65000 | E.R. WELD | 24 | 1341.6 | 1507.7 | 2094 | 1469.7 | 2041.2 | 1498.9 | 2081.8 | 0.68 | 1.124 | 1 | 1.2
2170 | 40.098 | 0.344 | 20.732 | 19.367 | 7659.537 | Metal Loss | External | 25 | 0.086 | 40 | PITT | 20 |  |  |  | 1.3 | 1 | 7:16 | EXT ML | 30 | N | N | 5.97 | 389.861 | UNKN |  | CMFL | 1025 | 65000 | E.R. WELD | 24 | 1341.6 | 1525.5 | 2118.7 | 1505.1 | 2090.4 | 1520.3 | 2111.5 | 0.672 | 1.137 | 0.6 | 1.2
2170 | 40.098 | 0.344 | 21.22 | 18.878 | 7660.026 | Metal Loss | External | 26 | 0.089 | 41 | GENE | 20 |  |  |  | 3 | 2 | 7:03 | EXT ML | 30 | N | N | 5.97 | 389.689 | UNKN |  | CMFL | 1025 | 65000 | E.R. WELD | 24 | 1341.6 | 1456.6 | 2023 | 1382.6 | 1920.3 | 1436.4 | 1995 | 0.704 | 1.085 | 1 | 1.2
2170 | 40.098 | 0.344 | 22.434 | 17.664 | 7661.24 | Metal Loss | External | 28 | 0.096 | 43 | GENE | 20 |  |  |  | 1.9 | 2.1 | 7:29 | EXT ML | 30 | N | N | 5.97 | 389.259 | UNKN |  | CMFL | 1025 | 65000 | E.R. WELD | 24 | 1341.6 | 1495.8 | 2077.6 | 1453.5 | 2018.7 | 1483.6 | 2060.6 | 0.685 | 1.115 | 1 | 1.2
2170 | 40.098 | 0.344 | 22.979 | 17.119 | 7661.785 | Metal Loss | External | 24 | 0.082 | 39 | GENE | 20 |  |  |  | 1.4 | 1.6 | 7:24 | EXT ML | 30 | N | N | 5.97 | 389.066 | UNKN |  | CMFL | 1025 | 65000 | E.R. WELD | 24 | 1341.6 | 1522.7 | 2114.8 | 1499.6 | 2082.8 | 1516.9 | 2106.8 | 0.673 | 1.135 | 1 | 1.2
2170 | 40.098 | 0.344 | 23.533 | 16.565 | 7662.339 | Metal Loss | External | 24 | 0.082 | 39 | GENE | 20 |  |  |  | 1.7 | 1.7 | 7:37 | EXT ML | 30 | N | N | 5.97 | 388.87 | UNKN |  | CMFL | 1025 | 65000 | E.R. WELD | 24 | 1341.6 | 1510.3 | 2097.7 | 1476.6 | 2050.9 | 1501.8 | 2085.9 | 0.679 | 1.126 | 1 | 1.2
2170 | 40.098 | 0.344 | 23.871 | 16.227 | 7662.677 | Metal Loss | External | 33 | 0.113 | 48 | GENE | 20 |  |  |  | 9.1 | 3.6 | 9:35 | EXT ML | 30 | N | N | 5.97 | 388.75 | UNKN |  | CMFL | 1025 | 65000 | E.R. WELD | 24 | 1341.6 | 1242.5 | 1725.7 | 1083.6 | 1504.9 | 1264.3 | 1756 | 0.825 | 0.929 | 1 | 1.2
2170 | 40.098 | 0.344 | 23.914 | 16.184 | 7662.72 | Metal Loss | External | 28 | 0.096 | 43 | GENE | 20 |  |  |  | 2.6 | 1.7 | 8:05 | EXT ML | 30 | N | N | 5.97 | 388.735 | UNKN |  | CMFL | 1025 | 65000 | E.R. WELD | 24 | 1341.6 | 1460.6 | 2028.6 | 1394.8 | 1937.3 | 1441.1 | 2001.5 | 0.702 | 1.089 | 1 | 1.2
2170 | 40.098 | 0.344 | 24.304 | 15.794 | 7663.11 | Metal Loss | External | 47 | 0.161 | 62 | GENE | 15 |  |  |  | 5.2 | 2.6 | 8:12 | *EXT ML | 30 | Y | Y | 5.97 | 388.597 | UNKN |  | CMFL | 1025 | 65000 | E.R. WELD | 24 | 1341.6 | 1211 | 1682 | 1051.2 | 1459.9 | 1353.8 | 1880.3 | 0.846 | 0.9 | 1 | 1.2
2170 | 40.098 | 0.344 | 24.872 | 15.226 | 7663.678 | Metal Loss | External | 41 | 0.141 | 56 | GENE | 20 |  |  |  | 6.5 | 1.7 | 9:28 | EXT ML | 30 | N | N | 5.97 | 388.397 | UNKN |  | CMFL | 1025 | 65000 | E.R. WELD | 24 | 1341.6 | 1220.2 | 1694.7 | 1061.1 | 1473.8 | 1272.9 | 1767.9 | 0.84 | 0.908 | 1 | 1.2
2170 | 40.098 | 0.344 | 25.328 | 14.774 | 7664.131 | Metal Loss | External | 50 | 0.172 | 65 | PITT | 15 |  |  |  | 0.7 | 1.1 | 8:27 | *EXT ML | 30 | Y | Y | 5.97 | 388.236 | UNKN |  | CMFL | 1025 | 65000 | E.R. WELD | 24 | 1341.6 | 1529 | 2123.6 | 1516.9 | 2106.8 | 1522.3 | 2114.4 | 0.67 | 1.14 | 0.4 | 1
2170 | 40.098 | 0.344 | 25.81 | 14.288 | 7664.616 | Metal Loss | External | 28 | 0.096 | 43 | GENE | 20 |  |  |  | 6.3 | 1.8 | 9:09 | EXT ML | 30 | N | N | 5.97 | 388.065 | UNKN |  | CMFL | 1025 | 65000 | E.R. WELD | 24 | 1341.6 | 1342.4 | 1864.5 | 1202.7 | 1670.5 | 1345.4 | 1868.7 | 0.764 | 0.998 | 1 | 1.2
2170 | 40.098 | 0.344 | 25.958 | 14.14 | 7664.764 | Metal Loss | External | 55 | 0.189 | 70 | PITT | 15 |  |  |  | 0.8 | 1.3 | 8:27 | *EXT ML | 30 | Y | Y | 5.97 | 388.013 | UNKN |  | CMFL | 1025 | 65000 | E.R. WELD | 24 | 1341.6 | 1517.8 | 2108.1 | 1497.9 | 2080.5 | 1506.3 | 2092.1 | 0.675 | 1.131 | 0.4 | 1
2170 | 40.098 | 0.344 | 26.201 | 13.898 | 7665.007 | Metal Loss | External | 47 | 0.161 | 62 | PITT | 15 |  |  |  | 1 | 1.3 | 8:27 | *EXT ML | 30 | Y | Y | 5.97 | 387.927 | UNKN |  | CMFL | 1025 | 65000 | E.R. WELD | 24 | 1341.6 | 1512.5 | 2100.8 | 1490.1 | 2069.6 | 1501 | 2084.8 | 0.678 | 1.128 | 0.4 | 1
2170 | 40.098 | 0.344 | 26.325 | 13.773 | 7665.131 | Metal Loss | External | 37 | 0.127 | 52 | GENE | 20 |  |  |  | 10.6 | 3.5 | 10:02 | EXT ML | 30 | N | N | 5.97 | 387.882 | UNKN |  | CMFL | 1025 | 65000 | E.R. WELD | 24 | 1341.6 | 1186 | 1647.2 | 1013.5 | 1407.6 | 1258.4 | 1747.8 | 0.864 | 0.884 | 1 | 1.2
2170 | 40.098 | 0.344 | 26.732 | 13.366 | 7665.538 | Metal Loss | External | 42 | 0.144 | 57 | GENE | 15 |  |  |  | 1.3 | 1.3 | 8:32 | *EXT ML | 30 | Y | Y | 5.97 | 387.739 | UNKN |  | CMFL | 1025 | 65000 | E.R. WELD | 24 | 1341.6 | 1497 | 2079.2 | 1463.1 | 2032 | 1482.2 | 2058.6 | 0.685 | 1.116 | 0.8 | 1
2170 | 40.098 | 0.344 | 26.88 | 13.219 | 7665.686 | Metal Loss | External | 27 | 0.093 | 42 | GENE | 20 |  |  |  | 2.8 | 2.5 | 9:30 | EXT ML | 30 | N | N | 5.97 | 387.686 | UNKN |  | CMFL | 1025 | 65000 | E.R. WELD | 24 | 1341.6 | 1457.3 | 2024.1 | 1385.5 | 1924.3 | 1445.8 | 2008 | 0.703 | 1.086 | 1 | 1.2
2170 | 40.098 | 0.344 | 27.277 | 12.822 | 7666.083 | Metal Loss | External | 41 | 0.141 | 56 | PITT | 15 |  |  |  | 1.1 | 1.9 | 8:35 | *EXT ML | 30 | Y | Y | 5.97 | 387.546 | UNKN |  | CMFL | 1025 | 65000 | E.R. WELD | 24 | 1341.6 | 1512.9 | 2101.3 | 1489.6 | 2068.9 | 1502.8 | 2087.2 | 0.678 | 1.128 | 0.4 | 1
2170 | 40.098 | 0.344 | 27.697 | 12.402 | 7666.503 | Metal Loss | External | 27 | 0.093 | 42 | GENE | 20 |  |  |  | 2.3 | 1.9 | 10:09 | EXT ML | 30 | N | N | 5.97 | 387.397 | UNKN |  | CMFL | 1025 | 65000 | E.R. WELD | 24 | 1341.6 | 1478.2 | 2053 | 1423.6 | 1977.2 | 1462.2 | 2030.8 | 0.694 | 1.102 | 1 | 1.2
2170 | 40.098 | 0.344 | 27.815 | 12.287 | 7666.617 | Metal Loss | External | 39 | 0.134 | 54 | PITT | 15 |  |  |  | 0.9 | 1.5 | 8:28 | *EXT ML | 30 | Y | Y | 5.97 | 387.356 | UNKN |  | CMFL | 1025 | 65000 | E.R. WELD | 24 | 1341.6 | 1527.2 | 2121.1 | 1512.9 | 2101.3 | 1521.3 | 2112.9 | 0.671 | 1.138 | 0.4 | 1
2170 | 40.098 | 0.344 | 28.281 | 11.818 | 7667.087 | Metal Loss | External | 44 | 0.151 | 59 | PITT | 15 |  |  |  | 1.1 | 1.4 | 8:32 | *EXT ML | 30 | Y | Y | 5.97 | 387.191 | UNKN |  | CMFL | 1025 | 65000 | E.R. WELD | 24 | 1341.6 | 1506.2 | 2091.9 | 1479.4 | 2054.7 | 1493.4 | 2074.2 | 0.681 | 1.123 | 0.4 | 1
2170 | 40.098 | 0.344 | 29.121 | 10.978 | 7667.927 | Metal Loss | External | 57 | 0.196 | 72 | GENE | 15 |  |  |  | 1.3 | 1.7 | 8:28 | *EXT ML | 30 | Y | Y | 5.97 | 386.894 | UNKN |  | CMFL | 1025 | 65000 | E.R. WELD | 24 | 1341.6 | 1470.8 | 2042.7 | 1423.8 | 1977.5 | 1441 | 2001.4 | 0.697 | 1.097 | 0.8 | 1
2170 | 40.098 | 0.344 | 29.747 | 10.354 | 7668.55 | Metal Loss | External | 37 | 0.127 | 52 | GENE | 20 |  |  |  | 7.1 | 1.7 | 8:27 | EXT ML | 30 | N | N | 5.97 | 386.673 | UNKN |  | CMFL | 1025 | 65000 | E.R. WELD | 24 | 1341.6 | 1244.4 | 1728.3 | 1085.2 | 1507.3 | 1265.2 | 1757.2 | 0.824 | 0.925 | 1 | 1.2
2170 | 40.098 | 0.344 |  |  | 7668.862 | Field Bend | [12 empty] | BEND-COLD RIGHT | 30 |  |  | 5.97 | 386.563 | UNKN |  | CMFL | 1025 | 65000 | E.R. WELD | 24 | 1341.6
2170 | 40.098 | 0.344 | 30.512 | 9.59 | 7669.314 | Metal Loss | External | 36 | 0.124 | 51 | GENE | 20 |  |  |  | 6 | 2.5 | 8:26 | EXT ML | 30 | N | N | 5.97 | 386.403 | UNKN |  | CMFL | 1025 | 65000 | E.R. WELD | 24 | 1341.6 | 1275.4 | 1771.3 | 1133.9 | 1574.9 | 1255.8 | 1744.2 | 0.804 | 0.953 | 1 | 1.2
2170 | 40.098 | 0.344 | 31.168 | 8.934 | 7669.97 | Metal Loss | External | 24 | 0.082 | 39 | GENE | 20 |  |  |  | 1.7 | 1.5 | 7:37 | EXT ML | 30 | N | N | 5.97 | 386.17 | UNKN |  | CMFL | 1025 | 65000 | E.R. WELD | 24 | 1341.6 | 1509.7 | 2096.8 | 1476.6 | 2050.9 | 1501 | 2084.7 | 0.679 | 1.126 | 1 | 1.2
2170 | 40.098 | 0.344 | 37.064 | 3.035 | 7675.869 | Metal Loss | External | 31 | 0.106 | 46 | GENE | 20 |  |  |  | 7.3 | 1.6 | 6:39 | EXT ML | 30 | N | N | 5.97 | 384.084 | UNKN |  | CMFL | 1025 | 65000 | E.R. WELD | 24 | 1341.6 | 1298.6 | 1803.6 | 1145.2 | 1590.5 | 1259.4 | 1749.2 | 0.789 | 0.965 | 1 | 1.2
2170 | 40.098 | 0.344 | 38.894 | 1.204 | 7677.7 | Metal Loss | External | 20 | 0.069 | 35 | GENE | 20 |  |  |  | 3.9 | 1.8 | 6:44 | EXT ML | 30 | N | N | 5.97 | 383.437 | UNKN |  | CMFL | 1025 | 65000 | E.R. WELD | 24 | 1341.6 | 1452.8 | 2017.8 | 1363 | 1893 | 1433.4 | 1990.9 | 0.706 | 1.083 | 1 | 1.2
2180 | 40.433 | 0.344 |  |  | 7678.904 | Girth Weld | [12 empty] | GIRTH WELD | 0 |  |  | 5.97 | 383.011 | 10:44 |  | CMFL | 1025 | 65000 | E.R. WELD | 24 | 1341.6
2180 | 40.433 | 0.344 |  |  | 7692.9 | Field Bend | [12 empty] | BEND-COLD RIGHT | 0 |  |  | 5.97 | 378.115 | 10:44 |  | CMFL | 1025 | 65000 | E.R. WELD | 24 | 1341.6
2190 | 40.19 | 0.344 |  |  | 7719.337 | Girth Weld | [12 empty] | GIRTH WELD | 0 |  |  | 5.97 | 368.889 | 08:52 |  | CMFL | 1025 | 65000 | E.R. WELD | 24 | 1341.6
2200 | 40.276 | 0.344 |  |  | 7759.528 | Girth Weld | [12 empty] | GIRTH WELD | 0 |  |  | 5.97 | 354.862 | 10:32 |  | CMFL | 1025 | 65000 | E.R. WELD | 24 | 1341.6
2200 | 40.276 | 0.344 |  |  | 7772.976 | Field Bend | [12 empty] | BEND-COLD RIGHT | 0 |  |  | 5.97 | 350.205 | 10:32 |  | CMFL | 1025 | 65000 | E.R. WELD | 24 | 1341.6
2210 | 10.873 | 0.344 |  |  | 7799.803 | Girth Weld | [12 empty] | GIRTH WELD | 3 |  |  | 5.97 | 340.931 | 12:20 |  | CMFL | 1025 | 65000 | E.R. WELD | 24 | 1341.6
2210 | 10.873 | 0.344 | 9.029 | 1.844 | 7808.832 | Metal Loss | External | 12 | 0.041 | 27 | GENE | 20 |  |  |  | 3.5 | 3.7 | 5:54 | EXT ML | 3 | N | N | 5.97 | 337.797 | 12:20 | 34.976 | CMFL | 1025 | 65000 | E.R. WELD | 24 | 1341.6 | 1499.7 | 2083 | 1430.6 | 1986.9 | 1490.4 | 2070 | 0.684 | 1.119 | 1 | 1.2
2210 | 10.873 | 0.344 | 9.183 | 1.69 | 7808.986 | Metal Loss | External | 19 | 0.065 | 34 | GENE | 20 |  |  |  | 5.5 | 3.7 | 3:57 | EXT ML | 3 | N | N | 5.97 | 337.743 | 12:20 | 22.829 | CMFL | 1025 | 65000 | E.R. WELD | 24 | 1341.6 | 1423.5 | 1977.1 | 1310.2 | 1819.8 | 1398.9 | 1942.9 | 0.72 | 1.062 | 1 | 1.2
2210 | 10.873 | 0.344 | 9.281 | 1.591 | 7809.085 | Metal Loss | External | 16 | 0.055 | 31 | GENE | 20 |  |  |  | 3.2 | 1.6 | 6:52 | EXT ML | 3 | N | N | 5.97 | 337.709 | 12:20 | 34.348 | CMFL | 1025 | 65000 | E.R. WELD | 24 | 1341.6 | 1490 | 2069.4 | 1421.9 | 1974.9 | 1478.4 | 2053.3 | 0.688 | 1.111 | 1 | 1.2
2220 | 40.049 | 0.344 |  |  | 7810.676 | Girth Weld | [12 empty] | GIRTH WELD | 0 |  |  | 5.97 | 337.155 | 02:04 |  | CMFL | 1025 | 65000 | E.R. WELD | 24 | 1341.6
2230 | 40.233 | 0.344 |  |  | 7850.725 | Girth Weld | [12 empty] | GIRTH WELD | 6 |  |  | 5.97 | 323.341 | 03:52 |  | CMFL | 1025 | 65000 | E.R. WELD | 24 | 1341.6
2230 | 40.233 | 0.344 | 3.077 | 37.152 | 7853.806 | Metal Loss | External | 15 | 0.052 | 30 | GENE | 15 |  |  |  | 1.3 | 1.8 | 4:02 | *EXT ML ( NEAR SW ) | 6 | Y | Y | 5.97 | 322.281 | 03:52 | 1.047 | CMFL | 1025 | 65000 | E.R. WELD | 24 | 1341.6 | 1535 | 2131.9 | 1517.6 | 2107.8 | 1532.3 | 2128.2 | 0.668 | 1.144 | 0.8 | 1
2230 | 40.233 | 0.344 | 3.924 | 36.309 | 7854.649 | Metal Loss | External | 25 | 0.086 | 40 | CIGR | 20 |  |  |  | 0.7 | 1.7 | 4:01 | *EXT ML ( NEAR SW ) | 6 | Y | Y | 5.97 | 321.991 | 03:52 | 1.047 | CMFL | 1025 | 65000 | E.R. WELD | 24 | 1341.6 | 1540.3 | 2139.3 | 1533.3 | 2129.6 | 1538.5 | 2136.8 | 0.666 | 1.148 | 0.8 | 1
2230 | 40.233 | 0.344 | 22.379 | 17.851 | 7873.107 | Metal Loss | External | 18 | 0.062 | 33 | GENE | 20 |  |  |  | 7.9 | 2 | 3:55 | EXT ML ( ON SW ) | 6 | N | N | 5.97 | 315.666 | 03:52 | 0.419 | CMFL | 1025 | 65000 | E.R. WELD | 24 | 1341.6 | 1406.5 | 1953.5 | 1264.8 | 1756.6 | 1379.5 | 1916 | 0.729 | 1.045 | 1 | 1.2
2230 | 40.233 | 0.344 | 24.908 | 15.325 | 7875.633 | Metal Loss | External | 10 | 0.034 | 25 | GENE | 20 |  |  |  | 7.3 | 2 | 3:47 | EXT ML ( ON SW ) | 6 | N | N | 5.97 | 314.799 | 03:52 | 0.419 | CMFL | 1025 | 65000 | E.R. WELD | 24 | 1341.6 | 1471 | 2043 | 1348 | 1872.2 | 1456.7 | 2023.2 | 0.697 | 1.098 | 1 | 1.2
2230 | 40.233 | 0.344 | 25.768 | 14.465 | 7876.493 | Metal Loss | External | 16 | 0.055 | 31 | GENE | 20 |  |  |  | 25.6 | 2.3 | 3:52 | EXT ML ( ON SW ) | 6 | N | N | 5.97 | 314.504 | 03:52 | 0.209 | CMFL | 1025 | 65000 | E.R. WELD | 24 | 1341.6 | 1366.4 | 1897.8 | 1194 | 1658.3 | 1358.7 | 1887.1 | 0.75 | 1.021 | 1 | 1.2
2230 | 40.233 | 0.344 | 30.623 | 9.61 | 7881.348 | Metal Loss | External | 13 | 0.044 | 28 | GENE | 20 |  |  |  | 8.5 | 2.6 | 3:51 | EXT ML ( ON SW ) | 6 | N | N | 5.97 | 312.84 | 03:52 | 0 | CMFL | 1025 | 65000 | E.R. WELD | 24 | 1341.6 | 1443.9 | 2005.4 | 1303.3 | 1810.2 | 1426 | 1980.6 | 0.71 | 1.074 | 1 | 1.2
2240 | 40.049 | 0.344 |  |  | 7890.958 | Girth Weld | [12 empty] | GIRTH WELD | 0 |  |  | 5.97 | 309.547 | 11:12 |  | CMFL | 1025 | 65000 | E.R. WELD | 24 | 1341.6
2250 | 40.18 | 0.344 |  |  | 7931.007 | Girth Weld | [12 empty] | GIRTH WELD | 0 |  |  | 5.97 | 295.854 | 09:48 |  | CMFL | 1025 | 65000 | E.R. WELD | 24 | 1341.6
2260 | 40.223 | 0.344 |  |  | 7971.188 | Girth Weld | [12 empty] | GIRTH WELD | 0 |  |  | 5.97 | 282.349 | 09:36 |  | CMFL | 1025 | 65000 | E.R. WELD | 24 | 1341.6
2260 | 40.223 | 0.344 |  |  | 8003.783 | Field Bend | [12 empty] | BEND-COLD RIGHT | 0 |  |  | 5.97 | 272.457 | 09:36 |  | CMFL | 1025 | 65000 | E.R. WELD | 24 | 1341.6
2270 | 40.43 | 0.344 |  |  | 8011.411 | Girth Weld | [12 empty] | GIRTH WELD | 0 |  |  | 5.97 | 270.162 | 10:56 |  | CMFL | 1025 | 65000 | E.R. WELD | 24 | 1341.6
2270 | 40.43 | 0.344 |  |  | 8041.26 | Field Bend | [12 empty] | BEND-COLD RIGHT | 0 |  |  | 5.97 | 262.124 | 10:56 |  | CMFL | 1025 | 65000 | E.R. WELD | 24 | 1341.6
2280 | 40.092 | 0.344 |  |  | 8051.841 | Girth Weld | [12 empty] | GIRTH WELD | 0 |  |  | 5.97 | 259.306 | 10:48 |  | CMFL | 1025 | 65000 | E.R. WELD | 24 | 1341.6
2290 | 40.213 | 0.344 |  |  | 8091.932 | Girth Weld | [12 empty] | GIRTH WELD | 0 |  |  | 5.97 | 248.597 | 09:24 |  | CMFL | 1025 | 65000 | E.R. WELD | 24 | 1341.6
2300 | 40.026 | 0.344 |  |  | 8132.146 | Girth Weld | [12 empty] | GIRTH WELD | 0 |  |  | 5.97 | 237.885 | 06:16 |  | CMFL | 1025 | 65000 | E.R. WELD | 24 | 1341.6
2310 | 40.233 | 0.344 |  |  | 8172.172 | Girth Weld | [12 empty] | GIRTH WELD | 0 |  |  | 5.97 | 227.123 | 08:12 |  | CMFL | 1025 | 65000 | E.R. WELD | 24 | 1341.6
2320 | 40.003 | 0.344 |  |  | 8212.405 | Girth Weld | [12 empty] | GIRTH WELD | 0 |  |  | 5.97 | 216.302 | 12:28 |  | CMFL | 1025 | 65000 | E.R. WELD | 24 | 1341.6
2320 | 40.003 | 0.344 | 27.684 | 12.32 | 8240.089 | Dent | [8 empty] | N |  |  | 5:30 | DENT | 0 | N | N | 5.97 | 208.797 | 12:28 | 31.625 | CMFL | 1025 | 65000 | E.R. WELD | 24 | 1341.6
2330 | 40.233 | 0.344 |  |  | 8252.408 | Girth Weld | [12 empty] | GIRTH WELD | 0 |  |  | 5.97 | 205.455 | 02:16 |  | CMFL | 1025 | 65000 | E.R. WELD | 24 | 1341.6
2340 | 40.049 | 0.344 |  |  | 8292.644 | Girth Weld | [12 empty] | GIRTH WELD | 0 |  |  | 5.97 | 194.66 | 08:44 |  | CMFL | 1025 | 65000 | E.R. WELD | 24 | 1341.6
2340 | 40.049 | 0.344 |  |  | 8318.481 | Field Bend | [12 empty] | BEND-COLD OVER | 0 |  |  | 5.97 | 187.708 | 08:44 |  | CMFL | 1025 | 65000 | E.R. WELD | 24 | 1341.6
2350 | 40.213 | 0.344 |  |  | 8332.69 | Girth Weld | [12 empty] | GIRTH WELD | 0 |  |  | 5.97 | 183.883 | 10:04 |  | CMFL | 1025 | 65000 | E.R. WELD | 24 | 1341.6
2360 | 40.016 | 0.344 |  |  | 8372.904 | Girth Weld | [12 empty] | GIRTH WELD | 0 |  |  | 5.97 | 173.138 | 12:20 |  | CMFL | 1025 | 65000 | E.R. WELD | 24 | 1341.6
2370 | 40.4 | 0.344 |  |  | 8412.917 | Girth Weld | [12 empty] | GIRTH WELD | 0 |  |  | 5.97 | 163.542 | 01:48 |  | CMFL | 1025 | 65000 | E.R. WELD | 24 | 1341.6
2380 | 25.141 | 0.344 |  |  | 8453.317 | Girth Weld | [12 empty] | GIRTH WELD | 0 |  |  | 5.97 | 155.698 | 07:28 |  | CMFL | 1025 | 65000 | E.R. WELD | 24 | 1341.6
2390 | 40.236 | 0.344 |  |  | 8478.458 | Girth Weld | [12 empty] | GIRTH WELD | 0 |  |  | 5.97 | 150.987 | 06:00 |  | CMFL | 1025 | 65000 | E.R. WELD | 24 | 1341.6
2390 | 40.236 | 0.344 |  |  | 8485.856 | Field Bend | [12 empty] | BEND-COLD UNDER | 0 |  |  | 5.97 | 149.632 | 06:00 |  | CMFL | 1025 | 65000 | E.R. WELD | 24 | 1341.6
2400 | 40.131 | 0.344 |  |  | 8518.694 | Girth Weld | [12 empty] | GIRTH WELD | 0 |  |  | 5.97 | 143.683 | 02:52 |  | CMFL | 1025 | 65000 | E.R. WELD | 24 | 1341.6
2400 | 40.131 | 0.344 |  |  | 8532.031 | Field Bend | [12 empty] | BEND-COLD UNDER | 0 |  |  | 5.97 | 141.304 | 02:52 |  | CMFL | 1025 | 65000 | E.R. WELD | 24 | 1341.6
2410 | 40.171 | 0.344 |  |  | 8558.825 | Girth Weld | [12 empty] | GIRTH WELD | 0 |  |  | 5.97 | 136.543 | 01:44 |  | CMFL | 1025 | 65000 | E.R. WELD | 24 | 1341.6
2420 | 39.993 | 0.344 |  |  | 8598.999 | Girth Weld | [12 empty] | GIRTH WELD | 0 |  |  | 5.97 | 129.526 | 08:36 |  | CMFL | 1025 | 65000 | E.R. WELD | 24 | 1341.6
2430 | 40.266 | 0.344 |  |  | 8638.993 | Girth Weld | [12 empty] | GIRTH WELD | 3 |  |  | 5.97 | 123.549 | 10:04 |  | CMFL | 1025 | 65000 | E.R. WELD | 24 | 1341.6
2430 | 40.266 | 0.344 | 39.311 | 0.955 | 8678.304 | Metal Loss | External | 16 | 0.055 | 31 | GENE | 20 |  |  |  | 1.8 | 2.3 | 5:44 | EXT ML | 3 | N | N | 5.97 | 119.03 | 10:04 | 27.227 | CMFL | 1025 | 65000 | E.R. WELD | 24 | 1341.6 | 1522.1 | 2114 | 1491.9 | 2072.1 | 1516.7 | 2106.5 | 0.674 | 1.135 | 1 | 1.2
2430 | 40.266 | 0.344 | 39.37 | 0.896 | 8678.363 | Metal Loss | External | 23 | 0.079 | 38 | GENE | 20 |  |  |  | 1.7 | 2.1 | 7:01 | EXT ML | 3 | N | N | 5.97 | 119.023 | 10:04 | 19.059 | CMFL | 1025 | 65000 | E.R. WELD | 24 | 1341.6 | 1514.1 | 2102.9 | 1481.8 | 2058 | 1506.5 | 2092.4 | 0.677 | 1.128 | 1 | 1.2
2430 | 40.266 | 0.344 | 39.377 | 0.889 | 8678.369 | Metal Loss | External | 16 | 0.055 | 31 | GENE | 20 |  |  |  | 2.3 | 1.9 | 4:49 | EXT ML | 3 | N | N | 5.97 | 119.022 | 10:04 | 32.882 | CMFL | 1025 | 65000 | E.R. WELD | 24 | 1341.6 | 1511 | 2098.6 | 1465.5 | 2035.3 | 1503.4 | 2088.1 | 0.678 | 1.126 | 1 | 1.2
2440 | 38.737 | 0.344 |  |  | 8679.259 | Girth Weld | [12 empty] | GIRTH WELD | 2 |  |  | 5.97 | 118.922 | 03:48 |  | CMFL | 1025 | 65000 | E.R. WELD | 24 | 1341.6
2440 | 38.737 | 0.344 | 0.722 | 38.015 | 8679.98 | Metal Loss | External | 17 | 0.058 | 32 | GENE | 20 |  |  |  | 2.5 | 2 | 4:07 | EXT ML | 2 | N | N | 5.97 | 118.84 | 03:48 | 2.094 | CMFL | 1025 | 65000 | E.R. WELD | 24 | 1341.6 | 1502.6 | 2087 | 1453.5 | 2018.8 | 1493.3 | 2074 | 0.682 | 1.121 | 1 | 1.2
2440 | 38.737 | 0.344 | 0.814 | 37.927 | 8680.069 | Metal Loss | External | 26 | 0.089 | 41 | GENE | 20 |  |  |  | 4.5 | 6.7 | 6:34 | EXT ML | 2 | N | N | 5.97 | 118.83 | 03:48 | 19.897 | CMFL | 1025 | 65000 | E.R. WELD | 24 | 1341.6 | 1403.5 | 1949.3 | 1292.9 | 1795.6 | 1439.5 | 1999.4 | 0.73 | 1.045 | 1 | 1.2
2450 | 40.233 | 0.344 |  |  | 8717.995 | Girth Weld | [12 empty] | GIRTH WELD | 2 |  |  | 5.97 | 115.731 | 02:36 |  | CMFL | 1025 | 65000 | E.R. WELD | 24 | 1341.6
2450 | 40.233 | 0.344 | 39.219 | 1.014 | 8757.215 | Metal Loss | External | 18 | 0.062 | 33 | GENE | 20 |  |  |  | 4.8 | 3.7 | 5:13 | EXT ML | 2 | N | N | 5.97 | 113.805 | 02:36 | 16.546 | CMFL | 1025 | 65000 | E.R. WELD | 24 | 1341.6 | 1444.8 | 2006.6 | 1343.1 | 1865.4 | 1424.3 | 1978.2 | 0.71 | 1.078 | 1 | 1.2
2450 | 40.233 | 0.344 | 39.278 | 0.955 | 8757.274 | Metal Loss | External | 22 | 0.076 | 37 | GENE | 20 |  |  |  | 4.2 | 2.6 | 7:03 | EXT ML | 2 | N | N | 5.97 | 113.802 | 02:36 | 27.646 | CMFL | 1025 | 65000 | E.R. WELD | 24 | 1341.6 | 1436 | 1994.5 | 1338.1 | 1858.5 | 1414.1 | 1964 | 0.714 | 1.07 | 1 | 1.2
2460 | 39.993 | 0.344 |  |  | 8758.228 | Girth Weld | [12 empty] | GIRTH WELD | 0 |  |  | 5.97 | 113.757 | 01:40 |  | CMFL | 1025 | 65000 | E.R. WELD | 24 | 1341.6
2470 | 40.312 | 0.344 |  |  | 8798.222 | Girth Weld | [12 empty] | GIRTH WELD | 1 |  |  | 5.97 | 113.978 | 12:36 |  | CMFL | 1025 | 65000 | E.R. WELD | 24 | 1341.6
2470 | 40.312 | 0.344 | 21.175 | 19.137 | 8819.396 | Seam Weld Manufacturing Anomaly | N/A | [8 empty] | 7.1 |  | 12:32 | SWA | 1 | N | N | 5.97 | 114.283 | 12:36 |  | CMFL | 1025 | 65000 | E.R. WELD | 24 | 1341.6
2480 | 39.895 | 0.344 |  |  | 8838.533 | Girth Weld | [12 empty] | GIRTH WELD | 7 |  |  | 5.97 | 114.572 | 11:44 |  | CMFL | 1025 | 65000 | E.R. WELD | 24 | 1341.6
2480 | 39.895 | 0.344 | 1.293 | 38.599 | 8839.826 | Seam Weld Manufacturing Anomaly | N/A | [8 empty] | 14 |  | 11:45 | SWA | 7 | N | N | 5.97 | 114.592 | 11:44 |  | CMFL | 1025 | 65000 | E.R. WELD | 24 | 1341.6
2480 | 39.895 | 0.344 | 4.268 | 35.623 | 8842.802 | Seam Weld Manufacturing Anomaly | N/A | [8 empty] | 14.2 |  | 11:44 | SWA | 7 | N | N | 5.97 | 114.629 | 11:44 |  | CMFL | 1025 | 65000 | E.R. WELD | 24 | 1341.6
2480 | 39.895 | 0.344 | 6.919 | 32.972 | 8845.453 | Seam Weld Manufacturing Anomaly | N/A | [8 empty] | 15.4 |  | 11:44 | SWA | 7 | N | N | 5.97 | 114.657 | 11:44 |  | CMFL | 1025 | 65000 | E.R. WELD | 24 | 1341.6
2480 | 39.895 | 0.344 | 12.694 | 27.198 | 8851.227 | Seam Weld Manufacturing Anomaly | N/A | [8 empty] | 15.2 |  | 11:49 | SWA | 7 | N | N | 5.97 | 114.717 | 11:44 |  | CMFL | 1025 | 65000 | E.R. WELD | 24 | 1341.6
2480 | 39.895 | 0.344 | 21.316 | 18.576 | 8859.849 | Seam Weld Manufacturing Anomaly | N/A | [8 empty] | 16.6 |  | 11:31 | SWA | 7 | N | N | 5.97 | 114.808 | 11:44 |  | CMFL | 1025 | 65000 | E.R. WELD | 24 | 1341.6
2480 | 39.895 | 0.344 | 29.37 | 10.522 | 8867.904 | Seam Weld Manufacturing Anomaly | N/A | [8 empty] | 18.9 |  | 11:27 | SWA | 7 | N | N | 5.97 | 114.893 | 11:44 |  | CMFL | 1025 | 65000 | E.R. WELD | 24 | 1341.6
2480 | 39.895 | 0.344 | 35.325 | 4.57 | 8873.855 | Seam Weld Manufacturing Anomaly | N/A | [8 empty] | 17.4 |  | 11:30 | SWA | 7 | N | N | 5.97 | 114.956 | 11:44 |  | CMFL | 1025 | 65000 | E.R. WELD | 24 | 1341.6
2490 | 40.223 | 0.344 |  |  | 8878.425 | Girth Weld | [12 empty] | GIRTH WELD | 0 |  |  | 5.97 | 115.004 | 12:20 |  | CMFL | 1025 | 65000 | E.R. WELD | 24 | 1341.6
2500 | 39.948 | 0.344 |  |  | 8918.652 | Girth Weld | [12 empty] | GIRTH WELD | 1 |  |  | 5.97 | 115.114 | 01:12 |  | CMFL | 1025 | 65000 | E.R. WELD | 24 | 1341.6
2500 | 39.948 | 0.344 | 4.262 | 35.689 | 8922.91 | Metal Loss Manufacturing Anomaly | Internal | 26 | 0.089 |  | PITT |  |  |  |  | 0.7 | 1.4 | 7:15 | *INT MFG | 1 | Y | Y | 5.97 | 115.092 | 01:12 | 37.28 | CMFL | 1025 | 65000 | E.R. WELD | 24 | 1341.6 | 1538.8 | 2137.3 | 1531.1 | 2126.6 | 1536.6 | 2134.2 | 0.666 | 1.147
2500 | 39.948 | 0.344 |  |  | 8943.907 | Field Bend | [12 empty] | BEND-COLD OVER | 1 |  |  | 5.97 | 114.761 | 01:12 |  | CMFL | 1025 | 65000 | E.R. WELD | 24 | 1341.6
2510 | 38.081 | 0.344 |  |  | 8958.599 | Girth Weld | [12 empty] | GIRTH WELD | 0 |  |  | 5.97 | 114.529 | 07:40 |  | CMFL | 1025 | 65000 | E.R. WELD | 24 | 1341.6
2520 | 40.177 | 0.344 |  |  | 8996.68 | Girth Weld | [12 empty] | GIRTH WELD | 0 |  |  | 5.97 | 113.154 | 01:20 |  | CMFL | 1025 | 65000 | E.R. WELD | 24 | 1341.6
2520 | 40.177 | 0.344 |  |  | 9029.875 | Field Bend | [12 empty] | BEND-COLD OVER | 0 |  |  | 5.97 | 109.95 | 01:20 |  | CMFL | 1025 | 65000 | E.R. WELD | 24 | 1341.6
2530 | 40.335 | 0.344 |  |  | 9036.857 | Girth Weld | [12 empty] | GIRTH WELD | 0 |  |  | 5.97 | 109.242 | 01:48 |  | CMFL | 1025 | 65000 | E.R. WELD | 24 | 1341.6
2540 | 40.033 | 0.344 |  |  | 9077.192 | Girth Weld | [12 empty] | GIRTH WELD | 0 |  |  | 5.97 | 103.634 | 07:00 |  | CMFL | 1025 | 65000 | E.R. WELD | 24 | 1341.6
2550 | 40.259 | 0.344 |  |  | 9117.224 | Girth Weld | [12 empty] | GIRTH WELD | 2 |  |  | 5.97 | 96.612 | 08:00 |  | CMFL | 1025 | 65000 | E.R. WELD | 24 | 1341.6
2550 | 40.259 | 0.344 | 15.131 | 25.128 | 9132.356 | Seam Weld Manufacturing Anomaly | N/A | [8 empty] | 12.7 |  | 7:36 | SWA | 2 | N | N | 5.97 | 93.128 | 08:00 |  | CMFL | 1025 | 65000 | E.R. WELD | 24 | 1341.6
2550 | 40.259 | 0.344 | 20.135 | 20.125 | 9137.359 | Seam Weld Manufacturing Anomaly | N/A | [8 empty] | 10.9 |  | 7:54 | SWA | 2 | N | N | 5.97 | 91.924 | 08:00 |  | CMFL | 1025 | 65000 | E.R. WELD | 24 | 1341.6
2560 | 39.993 | 0.344 |  |  | 9157.484 | Girth Weld | [12 empty] | GIRTH WELD | 0 |  |  | 5.97 | 87.081 | 08:44 |  | CMFL | 1025 | 65000 | E.R. WELD | 24 | 1341.6
2570 | 40.236 | 0.344 |  |  | 9197.477 | Girth Weld | [12 empty] | GIRTH WELD | 3 |  |  | 5.97 | 75.783 | 08:00 |  | CMFL | 1025 | 65000 | E.R. WELD | 24 | 1341.6
2570 | 40.236 | 0.344 | 16.03 | 24.203 | 9213.507 | Metal Loss | External | 12 | 0.041 | 27 | GENE | 20 |  |  |  | 5.2 | 1.7 | 7:56 | EXT ML ( ON SW ) | 3 | N | N | 5.97 | 71.239 | 08:00 | 0.419 | CMFL | 1025 | 65000 | E.R. WELD | 24 | 1341.6 | 1478 | 2052.8 | 1374.3 | 1908.8 | 1464.8 | 2034.4 | 0.694 | 1.101 | 1 | 1.2
2570 | 40.236 | 0.344 | 18.747 | 21.486 | 9216.224 | Metal Loss | External | 12 | 0.041 | 27 | GENE | 20 |  |  |  | 5.1 | 2 | 7:42 | EXT ML ( NEAR SW ) | 3 | N | N | 5.97 | 70.469 | 08:00 | 1.885 | CMFL | 1025 | 65000 | E.R. WELD | 24 | 1341.6 | 1475.9 | 2049.9 | 1377.5 | 1913.2 | 1462.2 | 2030.9 | 0.695 | 1.102 | 1 | 1.2
2570 | 40.236 | 0.344 | 20.604 | 19.629 | 9218.081 | Metal Loss | External | 13 | 0.044 | 28 | GENE | 20 |  |  |  | 7.2 | 1.7 | 7:45 | EXT ML ( NEAR SW ) | 3 | N | N | 5.97 | 69.943 | 08:00 | 1.466 | CMFL | 1025 | 65000 | E.R. WELD | 24 | 1341.6 | 1447 | 2009.8 | 1323.1 | 1837.7 | 1428.1 | 1983.4 | 0.708 | 1.081 | 1 | 1.2
2580 | 40.049 | 0.344 |  |  | 9237.71 | Girth Weld | [12 empty] | GIRTH WELD | 0 |  |  | 5.97 | 64.385 | 02:08 |  | CMFL | 1025 | 65000 | E.R. WELD | 24 | 1341.6
2580 | 40.049 | 0.344 |  |  | 9270.075 | Field Bend | [12 empty] | BEND-COLD UNDER | 0 |  |  | 5.97 | 55.319 | 02:08 |  | CMFL | 1025 | 65000 | E.R. WELD | 24 | 1341.6
2590 | 40.256 | 0.344 |  |  | 9277.759 | Girth Weld | [12 empty] | GIRTH WELD | 0 |  |  | 5.97 | 53.169 | 02:40 |  | CMFL | 1025 | 65000 | E.R. WELD | 24 | 1341.6
2590 | 40.256 | 0.344 |  |  | 9284.623 | Field Bend | [12 empty] | BEND-COLD UNDER | 0 |  |  | 5.97 | 51.276 | 02:40 |  | CMFL | 1025 | 65000 | E.R. WELD | 24 | 1341.6
2600 | 40.18 | 0.344 |  |  | 9318.015 | Girth Weld | [12 empty] | GIRTH WELD | 0 |  |  | 5.97 | 42.144 | 10:16 |  | CMFL | 1025 | 65000 | E.R. WELD | 24 | 1341.6
2600 | 40.18 | 0.344 |  |  | 9337.825 | AGM | [12 empty] | AGM 4 - AT LINE MARKER 7' DOWNSTREAM OF TEST POST | 0 |  |  | 5.97 | 36.729 | 10:16 |  | CMFL | 1025 | 65000 | E.R. WELD | 24 | 1341.6
2600 | 40.18 | 0.344 |  |  | 9343.084 | Tap | [11 empty] | 12:00 | 4 IN OFFTAKE-WELDOLET | 0 |  |  | 5.97 | 35.292 | 10:16 |  | CMFL | 1025 | 65000 | E.R. WELD | 24 | 1341.6
2610 | 40.322 | 0.344 |  |  | 9358.196 | Girth Weld | [12 empty] | GIRTH WELD | 0 |  |  | 5.97 | 31.163 | 09:20 |  | CMFL | 1025 | 65000 | E.R. WELD | 24 | 1341.6
2620 | 40.092 | 0.344 |  |  | 9398.517 | Girth Weld | [12 empty] | GIRTH WELD | 0 |  |  | 5.97 | 19.271 | 02:08 |  | CMFL | 1025 | 65000 | E.R. WELD | 24 | 1341.6
2630 | 11.329 | 0.5 |  |  | 9438.609 | Girth Weld | [12 empty] | GIRTH WELD NWT 0.344/0.500IN | 0 |  |  | 4.14 | 6.491 | UNKN |  | CMFL | 1025 | 60000 | E.R. WELD | 24 | 1800
2630 | 11.329 | 0.5 |  |  | 9444.147 | Bend | [12 empty] | BEND-HOT PULLED - 5.8D - 30° UNDER | 0 |  |  | 4.14 | 5.768 | UNKN |  | CMFL | 1025 | 60000 | E.R. WELD | 24 | 1800
2640 | 40.223 | 0.344 |  |  | 9449.938 | Girth Weld | [12 empty] | GIRTH WELD NWT 0.500/0.344IN | 21 |  |  | 5.97 | 5.916 | 07:40 |  | CMFL | 1025 | 65000 | E.R. WELD | 24 | 1341.6
2640 | 40.223 | 0.344 | 26.358 | 13.865 | 9476.296 | Metal Loss | External | 20 | 0.069 | 35 | GENE | 20 |  |  |  | 9.4 | 4.5 | 1:27 | EXT ML | 21 | N | N | 5.97 | 13.193 | 07:40 | 36.233 | CMFL | 1025 | 65000 | E.R. WELD | 24 | 1341.6 | 1366.7 | 1898.2 | 1221.6 | 1696.7 | 1363.7 | 1894.1 | 0.75 | 1.022 | 1 | 1.2
2640 | 40.223 | 0.344 | 26.657 | 13.566 | 9476.594 | Metal Loss | External | 16 | 0.055 | 31 | AXGR | 20 |  |  |  | 5.2 | 1.1 | 2:20 | EXT ML | 21 | N | N | 5.97 | 13.284 | 07:40 | 33.51 | CMFL | 1025 | 65000 | E.R. WELD | 24 | 1341.6 | 1447.6 | 2010.6 | 1342.8 | 1865 | 1480 | 2055.6 | 0.708 | 1.081 | 1 | 1.2
2640 | 40.223 | 0.344 | 27.425 | 12.799 | 9477.362 | Metal Loss | External | 18 | 0.062 | 33 | GENE | 20 |  |  |  | 1.5 | 1.3 | 2:22 | EXT ML | 21 | N | N | 5.97 | 13.516 | 07:40 | 33.301 | CMFL | 1025 | 65000 | E.R. WELD | 24 | 1341.6 | 1527 | 2120.8 | 1503.8 | 2088.6 | 1522.5 | 2114.6 | 0.671 | 1.138 | 1 | 1.2
2640 | 40.223 | 0.344 | 27.526 | 12.697 | 9477.464 | Metal Loss | External | 23 | 0.079 | 38 | GENE | 20 |  |  |  | 6.6 | 2.4 | 1:16 | EXT ML | 21 | N | N | 5.97 | 13.546 | 07:40 | 35.395 | CMFL | 1025 | 65000 | E.R. WELD | 24 | 1341.6 | 1377.3 | 1912.9 | 1244.3 | 1728.1 | 1346 | 1869.4 | 0.744 | 1.026 | 1 | 1.2
2640 | 40.223 | 0.344 | 28.061 | 12.162 | 9477.999 | Metal Loss | External | 19 | 0.065 | 34 | GENE | 20 |  |  |  | 3.6 | 3.3 | 9:03 | EXT ML | 21 | N | N | 5.97 | 13.708 | 07:40 | 8.796 | CMFL | 1025 | 65000 | E.R. WELD | 24 | 1341.6 | 1466.9 | 2037.3 | 1386.3 | 1925.3 | 1450.3 | 2014.3 | 0.699 | 1.093 | 1 | 1.2
2640 | 40.223 | 0.344 | 28.117 | 12.106 | 9478.054 | Metal Loss | External | 14 | 0.048 | 29 | AXGR | 20 |  |  |  | 4.1 | 1.1 | 2:20 | EXT ML | 21 | N | N | 5.97 | 13.725 | 07:40 | 33.51 | CMFL | 1025 | 65000 | E.R. WELD | 24 | 1341.6 | 1482.4 | 2058.8 | 1395.2 | 1937.7 | 1469.6 | 2041.1 | 0.692 | 1.104 | 1 | 1.2
2640 | 40.223 | 0.344 | 28.586 | 11.637 | 9478.524 | Metal Loss | External | 19 | 0.065 | 34 | GENE | 20 |  |  |  | 4.9 | 2.1 | 1:13 | EXT ML | 21 | N | N | 5.97 | 13.866 | 07:40 | 34.976 | CMFL | 1025 | 65000 | E.R. WELD | 24 | 1341.6 | 1440.3 | 2000.4 | 1331.2 | 1848.9 | 1425.4 | 1979.8 | 0.712 | 1.071 | 1 | 1.2
2640 | 40.223 | 0.344 | 28.602 | 11.621 | 9478.54 | Metal Loss | External | 19 | 0.065 | 34 | GENE | 20 |  |  |  | 6.1 | 3.1 | 7:38 | EXT ML ( ON SW ) | 21 | N | N | 5.97 | 13.871 | 07:40 | 0.628 | CMFL | 1025 | 65000 | E.R. WELD | 24 | 1341.6 | 1418.7 | 1970.4 | 1293.3 | 1796.3 | 1399 | 1943 | 0.723 | 1.055 | 1 | 1.2
2640 | 40.223 | 0.344 | 28.74 | 11.483 | 9478.678 | Metal Loss | External | 20 | 0.069 | 35 | GENE | 20 |  |  |  | 4.1 | 2.2 | 2:20 | EXT ML | 21 | N | N | 5.97 | 13.913 | 07:40 | 33.51 | CMFL | 1025 | 65000 | E.R. WELD | 24 | 1341.6 | 1447 | 2009.7 | 1355.7 | 1883 | 1426.4 | 1981.1 | 0.708 | 1.08 | 1 | 1.2
2640 | 40.223 | 0.344 | 29.636 | 10.587 | 9479.573 | Metal Loss | External | 21 | 0.072 | 36 | GENE | 20 |  |  |  | 5.7 | 3 | 7:46 | EXT ML ( ON SW ) | 21 | N | N | 5.97 | 14.184 | 07:40 | 1.466 | CMFL | 1025 | 65000 | E.R. WELD | 24 | 1341.6 | 1405.9 | 1952.6 | 1288.4 | 1789.4 | 1390.9 | 1931.8 | 0.729 | 1.05 | 1 | 1.2
2640 | 40.223 | 0.344 | 30.318 | 9.905 | 9480.256 | Metal Loss | External | 26 | 0.089 | 41 | GENE | 20 |  |  |  | 4.9 | 4.1 | 7:38 | EXT ML ( ON SW ) | 21 | N | N | 5.97 | 14.391 | 07:40 | 0.419 | CMFL | 1025 | 65000 | E.R. WELD | 24 | 1341.6 | 1386.8 | 1926.1 | 1273.1 | 1768.2 | 1362.2 | 1891.9 | 0.739 | 1.035 | 1 | 1.2
2640 | 40.223 | 0.344 | 31.001 | 9.222 | 9480.938 | Metal Loss | External | 21 | 0.072 | 36 | GENE | 20 |  |  |  | 1.3 | 1.4 | 7:34 | EXT ML ( ON SW ) | 21 | N | N | 5.97 | 14.596 | 07:40 | 0.628 | CMFL | 1025 | 65000 | E.R. WELD | 24 | 1341.6 | 1529.1 | 2123.7 | 1509.1 | 2095.9 | 1524.9 | 2117.9 | 0.67 | 1.139 | 1 | 1.2
2640 | 40.223 | 0.344 | 31.371 | 8.852 | 9481.309 | Metal Loss | External | 23 | 0.079 | 38 | GENE | 20 |  |  |  | 2.3 | 1.4 | 7:45 | EXT ML ( ON SW ) | 21 | N | N | 5.97 | 14.709 | 07:40 | 0.628 | CMFL | 1025 | 65000 | E.R. WELD | 24 | 1341.6 | 1491.1 | 2070.9 | 1439.8 | 1999.8 | 1478.6 | 2053.6 | 0.688 | 1.111 | 1 | 1.2
2640 | 40.223 | 0.344 |  |  | 9481.375 | Field Bend | [12 empty] | BEND-COLD OVER | 21 |  |  | 5.97 | 14.728 | 07:40 |  | CMFL | 1025 | 65000 | E.R. WELD | 24 | 1341.6
2640 | 40.223 | 0.344 | 31.847 | 8.373 | 9481.788 | Metal Loss | External | 18 | 0.062 | 33 | GENE | 20 |  |  |  | 1.7 | 1.3 | 7:30 | EXT ML ( NEAR SW ) | 21 | N | N | 5.97 | 14.853 | 07:40 | 1.047 | CMFL | 1025 | 65000 | E.R. WELD | 24 | 1341.6 | 1524 | 2116.6 | 1495.6 | 2077.2 | 1518.9 | 2109.6 | 0.673 | 1.135 | 1 | 1.2
2640 | 40.223 | 0.344 | 32.323 | 7.9 | 9482.26 | Metal Loss | External | 25 | 0.086 | 40 | GENE | 20 |  |  |  | 4.8 | 1.8 | 7:44 | EXT ML ( ON SW ) | 21 | N | N | 5.97 | 14.996 | 07:40 | 0.628 | CMFL | 1025 | 65000 | E.R. WELD | 24 | 1341.6 | 1401 | 1945.9 | 1288.3 | 1789.3 | 1380 | 1916.6 | 0.732 | 1.044 | 1 | 1.2
2640 | 40.223 | 0.344 | 33.228 | 6.995 | 9483.166 | Metal Loss | External | 25 | 0.086 | 40 | GENE | 20 |  |  |  | 4.5 | 2.2 | 7:55 | EXT ML ( NEAR SW ) | 21 | N | N | 5.97 | 15.27 | 07:40 | 1.676 | CMFL | 1025 | 65000 | E.R. WELD | 24 | 1341.6 | 1408.8 | 1956.7 | 1300.8 | 1806.6 | 1379.7 | 1916.2 | 0.728 | 1.049 | 1 | 1.2
2640 | 40.223 | 0.344 | 33.901 | 6.319 | 9483.842 | Metal Loss | External | 29 | 0.1 | 44 | GENE | 20 |  |  |  | 2.8 | 2 | 7:47 | EXT ML ( ON SW ) | 21 | N | N | 5.97 | 15.474 | 07:40 | 0.838 | CMFL | 1025 | 65000 | E.R. WELD | 24 | 1341.6 | 1449.8 | 2013.7 | 1380.5 | 1917.4 | 1427.2 | 1982.2 | 0.707 | 1.082 | 1 | 1.2
2640 | 40.223 | 0.344 | 34.514 | 5.709 | 9484.452 | Metal Loss | External | 28 | 0.096 | 43 | GENE | 20 |  |  |  | 1.4 | 1.6 | 7:45 | EXT ML ( ON SW ) | 21 | N | N | 5.97 | 15.659 | 07:40 | 0.628 | CMFL | 1025 | 65000 | E.R. WELD | 24 | 1341.6 | 1515.9 | 2105.4 | 1489.2 | 2068.4 | 1508.3 | 2094.8 | 0.676 | 1.13 | 1 | 1.2
2640 | 40.223 | 0.344 | 35.23 | 4.993 | 9485.167 | Metal Loss | External | 29 | 0.1 | 44 | GENE | 20 |  |  |  | 2.2 | 1.9 | 7:35 | EXT ML ( ON SW ) | 21 | N | N | 5.97 | 15.875 | 07:40 | 0.419 | CMFL | 1025 | 65000 | E.R. WELD | 24 | 1341.6 | 1480 | 2055.5 | 1427.7 | 1982.9 | 1464 | 2033.4 | 0.693 | 1.103 | 1 | 1.2
2640 | 40.223 | 0.344 | 35.623 | 4.6 | 9485.561 | Metal Loss | External | 50 | 0.172 | 65 | GENE | 15 |  |  |  | 1.4 | 1.6 | 4:48 | *EXT ML | 21 | Y | Y | 5.97 | 15.994 | 07:40 | 18.012 | CMFL | 1025 | 65000 | E.R. WELD | 24 | 1341.6 | 1476.9 | 2051.3 | 1432.8 | 1990 | 1453.4 | 2018.6 | 0.694 | 1.101 | 0.8 | 1
2640 | 40.223 | 0.344 | 35.774 | 4.446 | 9485.715 | Metal Loss | External | 36 | 0.124 | 51 | GENE | 15 |  |  |  | 2.2 | 3.1 | 5:32 | *EXT ML | 21 | Y | Y | 5.97 | 16.04 | 07:40 | 13.404 | CMFL | 1025 | 65000 | E.R. WELD | 24 | 1341.6 | 1458.8 | 2026.1 | 1397.2 | 1940.6 | 1436.1 | 1994.6 | 0.703 | 1.086 | 0.8 | 1
2650 | 17.113 | 0.344 |  |  | 9490.161 | Girth Weld | [12 empty] | GIRTH WELD | 0 |  |  | 5.97 | 17.385 | 09:32 |  | CMFL | 1025 | 65000 | E.R. WELD | 24 | 1341.6
2660 | 20.561 | 0.344 |  |  | 9507.274 | Girth Weld | [12 empty] | GIRTH WELD | 0 |  |  | 5.97 | 20.233 | 09:36 |  | CMFL | 1025 | 65000 | E.R. WELD | 24 | 1341.6
2660 | 20.561 | 0.344 |  |  | 9517.267 | Field Bend | [12 empty] | BEND-COLD UNDER | 0 |  |  | 5.97 | 21.783 | 09:36 |  | CMFL | 1025 | 65000 | E.R. WELD | 24 | 1341.6
2670 | 40.279 | 0.344 |  |  | 9527.835 | Girth Weld | [12 empty] | GIRTH WELD | 0 |  |  | 5.97 | 23.464 | 10:40 |  | CMFL | 1025 | 65000 | E.R. WELD | 24 | 1341.6
2670 | 40.279 | 0.344 |  |  | 9534.974 | Field Bend | [12 empty] | BEND-COLD UNDER | 0 |  |  | 5.97 | 25.269 | 10:40 |  | CMFL | 1025 | 65000 | E.R. WELD | 24 | 1341.6
2680 | 40.135 | 0.344 |  |  | 9568.114 | Girth Weld | [12 empty] | GIRTH WELD | 2 |  |  | 5.97 | 35.313 | 07:48 |  | CMFL | 1025 | 65000 | E.R. WELD | 24 | 1341.6
2680 | 40.135 | 0.344 | 6.709 | 33.422 | 9574.826 | Seam Weld Manufacturing Anomaly | N/A | [8 empty] | 12.3 |  | 7:37 | SWA | 2 | N | N | 5.97 | 37.851 | 07:48 |  | CMFL | 1025 | 65000 | E.R. WELD | 24 | 1341.6
2680 | 40.135 | 0.344 | 9.222 | 30.912 | 9577.336 | Seam Weld Manufacturing Anomaly | N/A | [8 empty] | 14 |  | 7:42 | SWA | 2 | N | N | 5.97 | 38.912 | 07:48 |  | CMFL | 1025 | 65000 | E.R. WELD | 24 | 1341.6
2690 | 40.302 | 0.344 |  |  | 9608.248 | Girth Weld | [12 empty] | GIRTH WELD | 1 |  |  | 5.97 | 51.978 | 10:00 |  | CMFL | 1025 | 65000 | E.R. WELD | 24 | 1341.6
2690 | 40.302 | 0.344 |  |  | 9616.522 | Field Bend | [12 empty] | BEND-COLD UNDER | 1 |  |  | 5.97 | 56.181 | 10:00 |  | CMFL | 1025 | 65000 | E.R. WELD | 24 | 1341.6
2690 | 40.302 | 0.344 | 25.364 | 14.938 | 9633.612 | Seam Weld Manufacturing Anomaly | N/A | [8 empty] | 12.2 |  | 9:59 | SWA | 1 | N | N | 5.97 | 65.491 | 10:00 |  | CMFL | 1025 | 65000 | E.R. WELD | 24 | 1341.6
2700 | 40.135 | 0.344 |  |  | 9648.55 | Girth Weld | [12 empty] | GIRTH WELD | 1 |  |  | 5.97 | 73.628 | 02:24 |  | CMFL | 1025 | 65000 | E.R. WELD | 24 | 1341.6
2700 | 40.135 | 0.344 | 14.951 | 25.184 | 9663.501 | Seam Weld Manufacturing Anomaly | N/A | [8 empty] | 5.1 |  | 2:24 | SWA | 1 | N | N | 5.97 | 82.07 | 02:24 |  | CMFL | 1025 | 65000 | E.R. WELD | 24 | 1341.6
2700 | 40.135 | 0.344 |  |  | 9675.184 | Field Bend | [12 empty] | BEND-COLD UNDER | 1 |  |  | 5.97 | 88.713 | 02:24 |  | CMFL | 1025 | 65000 | E.R. WELD | 24 | 1341.6
2710 | 36.67 | 0.344 |  |  | 9688.684 | Girth Weld | [12 empty] | GIRTH WELD | 0 |  |  | 5.97 | 96.39 | 03:00 |  | CMFL | 1025 | 65000 | E.R. WELD | 24 | 1341.6
2720 | 40.069 | 0.344 |  |  | 9725.354 | Girth Weld | [12 empty] | GIRTH WELD | 0 |  |  | 5.97 | 118.209 | 09:52 |  | CMFL | 1025 | 65000 | E.R. WELD | 24 | 1341.6
2720 | 40.069 | 0.344 |  |  | 9758.376 | Field Bend | [12 empty] | BEND-COLD OVER | 0 |  |  | 5.97 | 137.684 | 09:52 |  | CMFL | 1025 | 65000 | E.R. WELD | 24 | 1341.6
2730 | 40.19 | 0.344 |  |  | 9765.423 | Girth Weld | [12 empty] | GIRTH WELD | 0 |  |  | 5.97 | 141.838 | 08:08 |  | CMFL | 1025 | 65000 | E.R. WELD | 24 | 1341.6
2740 | 8.52 | 0.5 |  |  | 9805.614 | Girth Weld | [12 empty] | GIRTH WELD NWT 0.344/0.500IN | 0 |  |  | 4.14 | 164.299 | UNKN |  | CMFL | 1025 | 60000 | E.R. WELD | 24 | 1800
2740 | 8.52 | 0.5 |  |  | 9809.777 | Bend | [12 empty] | BEND-HOT PULLED - 5.2D - 20° OVER | 0 |  |  | 4.14 | 166.24 | UNKN |  | CMFL | 1025 | 60000 | E.R. WELD | 24 | 1800
2750 | 15.092 | 0.344 |  |  | 9814.134 | Girth Weld | [12 empty] | GIRTH WELD NWT 0.500/0.344IN | 0 |  |  | 5.97 | 167.683 | 12:12 |  | CMFL | 1025 | 65000 | E.R. WELD | 24 | 1341.6
2760 | 40.135 | 0.344 |  |  | 9829.226 | Girth Weld | [12 empty] | GIRTH WELD | 0 |  |  | 5.97 | 170.412 | 06:36 |  | CMFL | 1025 | 65000 | E.R. WELD | 24 | 1341.6
2760 | 40.135 | 0.344 |  |  | 9867.221 | Stopple Tee | [11 empty] | 12:00 | 8 IN OFFTAKE-STOPPLE | 0 |  |  | 5.97 | 175.301 | 06:36 |  | CMFL | 1025 | 65000 | E.R. WELD | 24 | 1341.6
2770 | 37.959 | 0.344 |  |  | 9869.36 | Girth Weld | [12 empty] | GIRTH WELD | 3 |  |  | 5.97 | 175.572 | 08:16 |  | CMFL | 1025 | 65000 | E.R. WELD | 24 | 1341.6
2770 | 37.959 | 0.344 | 0.6 | 37.359 | 9869.961 | Seam Weld Manufacturing Anomaly | N/A | [8 empty] | 8.8 |  | 8:14 | SWA | 3 | N | N | 5.97 | 175.649 | 08:16 |  | CMFL | 1025 | 65000 | E.R. WELD | 24 | 1341.6
2770 | 37.959 | 0.344 | 1.499 | 36.46 | 9870.86 | Seam Weld Manufacturing Anomaly | N/A | [8 empty] | 5.4 |  | 8:10 | SWA | 3 | N | N | 5.97 | 175.763 | 08:16 |  | CMFL | 1025 | 65000 | E.R. WELD | 24 | 1341.6
2770 | 37.959 | 0.344 | 1.982 | 35.978 | 9871.342 | Seam Weld Manufacturing Anomaly | N/A | [8 empty] | 5.8 |  | 8:15 | SWA | 3 | N | N | 5.97 | 175.824 | 08:16 |  | CMFL | 1025 | 65000 | E.R. WELD | 24 | 1341.6
2770 | 37.959 | 0.344 |  |  | 9882.743 | Field Bend | [12 empty] | BEND-COLD OVER | 3 |  |  | 5.97 | 176.644 | 08:16 |  | CMFL | 1025 | 65000 | E.R. WELD | 24 | 1341.6
2780 | 40.026 | 0.344 |  |  | 9907.32 | Girth Weld | [12 empty] | GIRTH WELD | 0 |  |  | 5.97 | 178.347 | 08:44 |  | CMFL | 1025 | 65000 | E.R. WELD | 24 | 1341.6
2790 | 40.246 | 0.344 |  |  | 9947.346 | Girth Weld | [12 empty] | GIRTH WELD | 0 |  |  | 5.97 | 180.208 | 07:36 |  | CMFL | 1025 | 65000 | E.R. WELD | 24 | 1341.6
2790 | 40.246 | 0.344 |  |  | 9953.409 | Field Bend | [12 empty] | BEND-COLD OVER | 0 |  |  | 5.97 | 180.348 | 07:36 |  | CMFL | 1025 | 65000 | E.R. WELD | 24 | 1341.6
2800 | 39.984 | 0.344 |  |  | 9987.592 | Girth Weld | [12 empty] | GIRTH WELD | 0 |  |  | 5.97 | 180.611 | 11:28 |  | CMFL | 1025 | 65000 | E.R. WELD | 24 | 1341.6
2810 | 40.213 | 0.344 |  |  | 10027.575 | Girth Weld | [12 empty] | GIRTH WELD | 0 |  |  | 5.97 | 181.127 | 01:00 |  | CMFL | 1025 | 65000 | E.R. WELD | 24 | 1341.6
2820 | 40.233 | 0.344 |  |  | 10067.785 | Girth Weld | [12 empty] | GIRTH WELD | 0 |  |  | 5.97 | 182.098 | 01:12 |  | CMFL | 1025 | 65000 | E.R. WELD | 24 | 1341.6
2820 | 40.233 | 0.344 |  |  | 10101.378 | Field Bend | [12 empty] | BEND-COLD LEFT | 0 |  |  | 5.97 | 182.423 | 01:12 |  | CMFL | 1025 | 65000 | E.R. WELD | 24 | 1341.6
2830 | 40.486 | 0.344 |  |  | 10108.022 | Girth Weld | [12 empty] | GIRTH WELD | 2 |  |  | 5.97 | 182.479 | 11:32 |  | CMFL | 1025 | 65000 | E.R. WELD | 24 | 1341.6
2830 | 40.486 | 0.344 | 39.308 | 1.175 | 10147.329 | Metal Loss | External | 22 | 0.076 | 37 | GENE | 20 |  |  |  | 3.5 | 5 | 6:13 | EXT ML | 2 | N | N | 5.97 | 180.59 | 11:32 | 35.186 | CMFL | 1025 | 65000 | E.R. WELD | 24 | 1341.6 | 1453 | 2018.1 | 1372.1 | 1905.7 | 1448.6 | 2012 | 0.706 | 1.084 | 1 | 1.2
2830 | 40.486 | 0.344 | 39.436 | 1.047 | 10147.457 | Metal Loss | External | 24 | 0.082 | 39 | GENE | 20 |  |  |  | 3.9 | 5 | 4:55 | EXT ML | 2 | N | N | 5.97 | 180.584 | 11:32 | 32.463 | CMFL | 1025 | 65000 | E.R. WELD | 24 | 1341.6 | 1428.3 | 1983.7 | 1335.7 | 1855.1 | 1430.3 | 1986.6 | 0.718 | 1.066 | 1 | 1.2
2840 | 13.461 | 0.344 |  |  | 10148.504 | Girth Weld | [12 empty] | GIRTH WELD | 2 |  |  | 5.97 | 180.529 | 11:56 |  | CMFL | 1025 | 65000 | E.R. WELD | 24 | 1341.6
2840 | 13.461 | 0.344 | 5.013 | 8.451 | 10153.517 | Metal Loss | External | 14 | 0.048 | 29 | GENE | 20 |  |  |  | 4.3 | 1.7 | 11:57 | EXT ML ( ON SW ) | 2 | N | N | 5.97 | 180.177 | 11:56 | 0.209 | CMFL | 1025 | 65000 | E.R. WELD | 24 | 1341.6 | 1479.9 | 2055.4 | 1389.5 | 1929.8 | 1466.7 | 2037.1 | 0.693 | 1.102 | 1 | 1.2
2840 | 13.461 | 0.344 | 11.906 | 1.558 | 10160.41 | Metal Loss | External | 13 | 0.044 | 28 | GENE | 20 |  |  |  | 14.6 | 3 | 11:42 | EXT ML ( ON SW ) | 2 | N | N | 5.97 | 179.568 | 11:56 | 1.466 | CMFL | 1025 | 65000 | E.R. WELD | 24 | 1341.6 | 1416.5 | 1967.4 | 1256.7 | 1745.5 | 1392.5 | 1934 | 0.724 | 1.056 | 1 | 1.2
2850 | 40.049 | 0.344 |  |  | 10161.969 | Girth Weld | [12 empty] | GIRTH WELD | 4 |  |  | 5.97 | 179.431 | 12:20 |  | CMFL | 1025 | 65000 | E.R. WELD | 24 | 1341.6
2850 | 40.049 | 0.344 | 15.587 | 24.459 | 10177.556 | Metal Loss | External | 17 | 0.058 | 32 | CIGR | 25 |  |  |  | 0.6 | 1.3 | 11:51 | EXT ML | 4 | N | N | 5.97 | 177.955 | 12:20 | 2.932 | CMFL | 1025 | 65000 | E.R. WELD | 24 | 1341.6 | 1544.6 | 2145.3 | 1540.5 | 2139.6 | 1543.9 | 2144.3 | 0.664 | 1.151 | 1 | 1.2
2850 | 40.049 | 0.344 | 16.089 | 23.96 | 10178.054 | Metal Loss | External | 16 | 0.055 | 31 | PITT | 20 |  |  |  | 0.6 | 1 | 11:20 | EXT ML | 4 | N | N | 5.97 | 177.907 | 12:20 | 6.283 | CMFL | 1025 | 65000 | E.R. WELD | 24 | 1341.6 | 1544.4 | 2145 | 1539.9 | 2138.7 | 1543.6 | 2143.9 | 0.664 | 1.151 | 0.6 | 1.2
2850 | 40.049 | 0.344 | 19.147 | 20.899 | 10181.115 | Metal Loss | External | 13 | 0.044 | 28 | GENE | 20 |  |  |  | 6 | 1.3 | 12:25 | EXT ML ( ON SW ) | 4 | N | N | 5.97 | 177.613 | 12:20 | 0.628 | CMFL | 1025 | 65000 | E.R. WELD | 24 | 1341.6 | 1463.5 | 2032.6 | 1347.2 | 1871.1 | 1447.5 | 2010.4 | 0.7 | 1.089 | 1 | 1.2
2850 | 40.049 | 0.344 | 20.554 | 19.495 | 10182.52 | Metal Loss | External | 17 | 0.058 | 32 | AXGR | 20 |  |  |  | 3.7 | 0.9 | 12:24 | EXT ML ( ON SW ) | 4 | N | N | 5.97 | 177.478 | 12:20 | 0.419 | CMFL | 1025 | 65000 | E.R. WELD | 24 | 1341.6 | 1474.1 | 2047.3 | 1392.7 | 1934.3 | 1459.2 | 2026.7 | 0.695 | 1.098 | 1 | 1.2
2850 | 40.049 | 0.344 |  |  | 10194.99 | Field Bend | [12 empty] | BEND-COLD RIGHT | 4 |  |  | 5.97 | 176.282 | 12:20 |  | CMFL | 1025 | 65000 | E.R. WELD | 24 | 1341.6
2860 | 40.486 | 0.344 |  |  | 10202.014 | Girth Weld | [12 empty] | GIRTH WELD | 4 |  |  | 5.97 | 175.609 | 11:00 |  | CMFL | 1025 | 65000 | E.R. WELD | 24 | 1341.6
2860 | 40.486 | 0.344 | 39.472 | 1.014 | 10241.49 | Metal Loss | External | 23 | 0.079 | 38 | GENE | 20 |  |  |  | 1.6 | 2 | 4:18 | EXT ML | 4 | N | N | 5.97 | 173.014 | 11:00 | 33.301 | CMFL | 1025 | 65000 | E.R. WELD | 24 | 1341.6 | 1515.4 | 2104.8 | 1486.8 | 2065 | 1508.1 | 2094.6 | 0.676 | 1.13 | 1 | 1.2
2860 | 40.486 | 0.344 | 39.596 | 0.892 | 10241.611 | Metal Loss | External | 17 | 0.058 | 32 | GENE | 20 |  |  |  | 3.4 | 2.1 | 5:25 | EXT ML | 4 | N | N | 5.97 | 173.006 | 11:00 | 34.976 | CMFL | 1025 | 65000 | E.R. WELD | 24 | 1341.6 | 1479.1 | 2054.3 | 1407.2 | 1954.5 | 1465.1 | 2034.9 | 0.693 | 1.104 | 1 | 1.2
2860 | 40.486 | 0.344 | 40.069 | 0.42 | 10242.083 | Metal Loss | External | 18 | 0.062 | 33 | GENE | 20 |  |  |  | 2.3 | 3.4 | 5:29 | EXT ML | 4 | N | N | 5.97 | 172.976 | 11:00 | 34.558 | CMFL | 1025 | 65000 | E.R. WELD | 24 | 1341.6 | 1507.1 | 2093.2 | 1460.7 | 2028.7 | 1498.6 | 2081.4 | 0.68 | 1.123 | 1 | 1.2
2860 | 40.486 | 0.344 | 40.469 | 0.016 | 10242.487 | Metal Loss | External | 14 | 0.048 | 29 | GENE | 20 |  |  |  | 5.2 | 1.7 | 5:18 | EXT ML ( ON GW ) | 4 | N | N | 5.97 | 172.95 | 11:00 | 35.814 | CMFL | 1025 | 65000 | E.R. WELD | 24 | 1341.6 | 1461.8 | 2030.2 | 1358.2 | 1886.4 | 1445.2 | 2007.2 | 0.701 | 1.091 | 1 | 1.2
2870 | 40.243 | 0.344 |  |  | 10242.503 | Girth Weld | [12 empty] | GIRTH WELD | 0 |  |  | 5.97 | 172.949 | 11:52 |  | CMFL | 1025 | 65000 | E.R. WELD | 24 | 1341.6
2880 | 40.43 | 0.344 |  |  | 10282.746 | Girth Weld | [12 empty] | GIRTH WELD | 0 |  |  | 5.97 | 171.74 | 10:28 |  | CMFL | 1025 | 65000 | E.R. WELD | 24 | 1341.6
2890 | 40.059 | 0.344 |  |  | 10323.176 | Girth Weld | [12 empty] | GIRTH WELD | 0 |  |  | 5.97 | 171.426 | 12:00 |  | CMFL | 1025 | 65000 | E.R. WELD | 24 | 1341.6
2900 | 40.21 | 0.344 |  |  | 10363.238 | Girth Weld | [12 empty] | GIRTH WELD | 0 |  |  | 5.97 | 171.269 | 10:36 |  | CMFL | 1025 | 65000 | E.R. WELD | 24 | 1341.6
2910 | 20.44 | 0.344 |  |  | 10403.448 | Girth Weld | [12 empty] | GIRTH WELD | 0 |  |  | 5.97 | 170.594 | 10:04 |  | CMFL | 1025 | 65000 | E.R. WELD | 24 | 1341.6
2920 | 40.213 | 0.344 |  |  | 10423.888 | Girth Weld | [12 empty] | GIRTH WELD | 8 |  |  | 5.97 | 170.181 | 08:08 |  | CMFL | 1025 | 65000 | E.R. WELD | 24 | 1341.6
2920 | 40.213 | 0.344 | 2.195 | 38.018 | 10426.083 | Metal Loss | External | 15 | 0.052 | 30 | GENE | 15 |  |  |  | 5.2 | 1.8 | 7:55 | *EXT ML ( NEAR SW ) | 8 | Y | Y | 5.97 | 170.136 | 08:08 | 1.257 | CMFL | 1025 | 65000 | E.R. WELD | 24 | 1341.6 | 1458.6 | 2025.8 | 1350.6 | 1875.8 | 1441.3 | 2001.8 | 0.703 | 1.086 | 0.8 | 1
2920 | 40.213 | 0.344 | 3.832 | 36.381 | 10427.72 | Metal Loss | External | 16 | 0.055 | 31 | GENE | 20 |  |  |  | 2.9 | 1.2 | 7:52 | EXT ML | 8 | N | N | 5.97 | 170.091 | 08:08 | 1.676 | CMFL | 1025 | 65000 | E.R. WELD | 24 | 1341.6 | 1497.2 | 2079.5 | 1435.3 | 1993.5 | 1487 | 2065.3 | 0.685 | 1.115 | 1 | 1.2
2920 | 40.213 | 0.344 | 4.99 | 35.22 | 10428.881 | Metal Loss | External | 11 | 0.038 | 26 | GENE | 20 |  |  |  | 7.1 | 2.2 | 7:42 | EXT ML | 8 | N | N | 5.97 | 170.057 | 08:08 | 2.723 | CMFL | 1025 | 65000 | E.R. WELD | 24 | 1341.6 | 1464.9 | 2034.5 | 1342.9 | 1865.1 | 1449.4 | 2013 | 0.7 | 1.093 | 1 | 1.2
2920 | 40.213 | 0.344 | 20.84 | 19.373 | 10444.728 | Metal Loss | External | 13 | 0.044 | 28 | GENE | 20 |  |  |  | 5 | 1.7 | 8:04 | EXT ML ( ON SW ) | 8 | N | N | 5.97 | 169.596 | 08:08 | 0.419 | CMFL | 1025 | 65000 | E.R. WELD | 24 | 1341.6 | 1471.2 | 2043.4 | 1372.4 | 1906.1 | 1456.6 | 2023 | 0.697 | 1.098 | 1 | 1.2
2920 | 40.213 | 0.344 | 36.952 | 3.258 | 10460.843 | Metal Loss | External | 11 | 0.038 | 26 | GENE | 20 |  |  |  | 10.1 | 3.5 | 7:56 | EXT ML ( ON SW ) | 8 | N | N | 5.97 | 169.127 | 08:08 | 1.257 | CMFL | 1025 | 65000 | E.R. WELD | 24 | 1341.6 | 1449 | 2012.6 | 1306.7 | 1814.8 | 1430.9 | 1987.3 | 0.707 | 1.081 | 1 | 1.2
2920 | 40.213 | 0.344 | 38.57 | 1.644 | 10462.457 | Metal Loss | External | 14 | 0.048 | 29 | GENE | 20 |  |  |  | 3.3 | 1.3 | 8:17 | EXT ML ( NEAR SW ) | 8 | N | N | 5.97 | 169.08 | 08:08 | 1.047 | CMFL | 1025 | 65000 | E.R. WELD | 24 | 1341.6 | 1495 | 2076.4 | 1425 | 1979.2 | 1484.6 | 2061.9 | 0.686 | 1.114 | 1 | 1.2
2920 | 40.213 | 0.344 | 39.265 | 0.948 | 10463.153 | Metal Loss | External | 13 | 0.044 | 28 | GENE | 20 |  |  |  | 3.7 | 2.9 | 6:53 | EXT ML | 8 | N | N | 5.97 | 169.06 | 08:08 | 7.54 | CMFL | 1025 | 65000 | E.R. WELD | 24 | 1341.6 | 1493 | 2073.6 | 1417.5 | 1968.8 | 1483.1 | 2059.9 | 0.687 | 1.113 | 1 | 1.2
2920 | 40.213 | 0.344 | 39.514 | 0.699 | 10463.402 | Metal Loss | External | 12 | 0.041 | 27 | GENE | 20 |  |  |  | 5.3 | 3.7 | 4:48 | EXT ML | 8 | N | N | 5.97 | 169.053 | 08:08 | 20.944 | CMFL | 1025 | 65000 | E.R. WELD | 24 | 1341.6 | 1474.6 | 2048 | 1371.3 | 1904.5 | 1460.7 | 2028.7 | 0.695 | 1.1 | 1 | 1.2
2930 | 40.013 | 0.344 |  |  | 10464.101 | Girth Weld | [12 empty] | GIRTH WELD | 0 |  |  | 5.97 | 169.033 | 04:44 |  | CMFL | 1025 | 65000 | E.R. WELD | 24 | 1341.6
2930 | 40.013 | 0.344 |  |  | 10482.379 | AGM | [12 empty] | AGM 5 - AT LINE MARKER 4' SOUTH OF AERIAL MARKER LF2 | 0 |  |  | 5.97 | 167.978 | 04:44 |  | CMFL | 1025 | 65000 | E.R. WELD | 24 | 1341.6
2940 | 40.256 | 0.344 |  |  | 10504.114 | Girth Weld | [12 empty] | GIRTH WELD | 1 |  |  | 5.97 | 166.625 | 03:16 |  | CMFL | 1025 | 65000 | E.R. WELD | 24 | 1341.6
2940 | 40.256 | 0.344 |  |  | 10516.775 | Field Bend | [12 empty] | BEND-COLD OVER | 1 |  |  | 5.97 | 165.444 | 03:16 |  | CMFL | 1025 | 65000 | E.R. WELD | 24 | 1341.6
2940 | 40.256 | 0.344 | 39.19 | 1.066 | 10543.307 | Metal Loss | External | 18 | 0.062 | 33 | GENE | 20 |  |  |  | 6.4 | 3.8 | 4:23 | EXT ML | 1 | N | N | 5.97 | 162.769 | 03:16 | 7.749 | CMFL | 1025 | 65000 | E.R. WELD | 24 | 1341.6 | 1416.4 | 1967.2 | 1295.2 | 1798.9 | 1449.4 | 2013.1 | 0.724 | 1.058 | 1 | 1.2
2950 | 40.026 | 0.344 |  |  | 10544.373 | Girth Weld | [12 empty] | GIRTH WELD | 5 |  |  | 5.97 | 162.662 | 09:48 |  | CMFL | 1025 | 65000 | E.R. WELD | 24 | 1341.6
2950 | 40.026 | 0.344 | 0.705 | 39.321 | 10545.079 | Metal Loss | External | 15 | 0.052 | 30 | GENE | 20 |  |  |  | 2.6 | 1.6 | 6:14 | EXT ML | 5 | N | N | 5.97 | 162.591 | 09:48 | 22.41 | CMFL | 1025 | 65000 | E.R. WELD | 24 | 1341.6 | 1506.1 | 2091.8 | 1455.1 | 2021 | 1497.6 | 2080.1 | 0.681 | 1.123 | 1 | 1.2
2950 | 40.026 | 0.344 | 17.411 | 22.618 | 10561.781 | Seam Weld Manufacturing Anomaly | N/A | [8 empty] | 7.2 |  | 10:07 | SWA | 5 | N | N | 5.97 | 160.089 | 09:48 |  | CMFL | 1025 | 65000 | E.R. WELD | 24 | 1341.6
2950 | 40.026 | 0.344 | 19.718 | 20.308 | 10564.091 | Seam Weld Manufacturing Anomaly | N/A | [8 empty] | 5.6 |  | 10:04 | SWA | 5 | N | N | 5.97 | 159.73 | 09:48 |  | CMFL | 1025 | 65000 | E.R. WELD | 24 | 1341.6
2950 | 40.026 | 0.344 | 22.106 | 17.92 | 10566.48 | Seam Weld Manufacturing Anomaly | N/A | [8 empty] | 6.3 |  | 10:03 | SWA | 5 | N | N | 5.97 | 159.358 | 09:48 |  | CMFL | 1025 | 65000 | E.R. WELD | 24 | 1341.6
2950 | 40.026 | 0.344 | 31.214 | 8.812 | 10575.587 | Seam Weld Manufacturing Anomaly | N/A | [8 empty] | 5.8 |  | 10:06 | SWA | 5 | N | N | 5.97 | 157.94 | 09:48 |  | CMFL | 1025 | 65000 | E.R. WELD | 24 | 1341.6
2960 | 40.397 | 0.344 |  |  | 10584.4 | Girth Weld | [12 empty] | GIRTH WELD | 3 |  |  | 5.97 | 156.569 | 08:28 |  | CMFL | 1025 | 65000 | E.R. WELD | 24 | 1341.6
2960 | 40.397 | 0.344 |  |  | 10611.558 | Start Sleeve | [12 empty] | SLEEVE START | 3 |  |  | 5.97 | 154.477 | 08:28 |  | CMFL | 1025 | 65000 | E.R. WELD | 24 | 1341.6
2960 | 40.397 | 0.344 |  |  | 10618.95 | End Sleeve | [12 empty] | SLEEVE END | 3 |  |  | 5.97 | 153.966 | 08:28 |  | CMFL | 1025 | 65000 | E.R. WELD | 24 | 1341.6
2960 | 40.397 | 0.344 |  |  | 10621.85 | Start Repair Marker | [12 empty] | REPAIR MARKER 2012 DIG 8 RECOAT START | 3 |  |  | 5.97 | 153.766 | 08:28 |  | CMFL | 1025 | 65000 | E.R. WELD | 24 | 1341.6
2960 | 40.397 | 0.344 | 37.956 | 2.441 | 10622.356 | Metal Loss | External | 24 | 0.082 | 39 | PITT | 20 |  |  |  | 1.5 | 1.1 | 6:22 | EXT ML | 3 | N | N | 5.97 | 153.731 | 08:28 | 13.195 | CMFL | 1025 | 65000 | E.R. WELD | 24 | 1341.6 | 1518.5 | 2109 | 1492.2 | 2072.5 | 1511.8 | 2099.7 | 0.675 | 1.132 | 0.6 | 1.2
2960 | 40.397 | 0.344 | 39.396 | 1.001 | 10623.796 | Metal Loss | External | 23 | 0.079 | 38 | GENE | 20 |  |  |  | 5 | 4.4 | 6:39 | EXT ML | 3 | N | N | 5.97 | 153.632 | 08:28 | 11.31 | CMFL | 1025 | 65000 | E.R. WELD | 24 | 1341.6 | 1407.9 | 1955.4 | 1296.5 | 1800.7 | 1379.2 | 1915.6 | 0.728 | 1.05 | 1 | 1.2
2960 | 40.397 | 0.344 | 39.567 | 0.833 | 10623.963 | Metal Loss | External | 27 | 0.093 | 42 | GENE | 20 |  |  |  | 2.2 | 2.9 | 3:59 | EXT ML | 3 | N | N | 5.97 | 153.62 | 08:28 | 28.693 | CMFL | 1025 | 65000 | E.R. WELD | 24 | 1341.6 | 1482.6 | 2059.2 | 1429.6 | 1985.5 | 1467.7 | 2038.5 | 0.691 | 1.105 | 1 | 1.2
2970 | 39.938 | 0.344 |  |  | 10624.797 | Girth Weld | [12 empty] | GIRTH WELD | 1 |  |  | 5.97 | 153.563 | 11:04 |  | CMFL | 1025 | 65000 | E.R. WELD | 24 | 1341.6
2970 | 39.938 | 0.344 |  |  | 10625.755 | End Repair Marker | [12 empty] | REPAIR MARKER 2012 DIG 8 RECOAT END | 1 |  |  | 5.97 | 153.496 | 11:04 |  | CMFL | 1025 | 65000 | E.R. WELD | 24 | 1341.6
2970 | 39.938 | 0.344 | 30.174 | 9.764 | 10654.97 | Seam Weld Manufacturing Anomaly | N/A | [8 empty] | 7 |  | 10:57 | SWA | 1 | N | N | 5.97 | 153.251 | 11:04 |  | CMFL | 1025 | 65000 | E.R. WELD | 24 | 1341.6
2970 | 39.938 | 0.344 |  |  | 10658.901 | Tap | [11 empty] | 12:00 | 2 IN OFFTAKE-WELDOLET | 1 |  |  | 5.97 | 153.232 | 11:04 |  | CMFL | 1025 | 65000 | E.R. WELD | 24 | 1341.6
2970 | 39.938 | 0.344 |  |  | 10660.823 | Tap | [11 empty] | 12:00 | 2 IN OFFTAKE-WELDOLET | 1 |  |  | 5.97 | 153.222 | 11:04 |  | CMFL | 1025 | 65000 | E.R. WELD | 24 | 1341.6
2980 | 40.266 | 0.344 |  |  | 10664.734 | Girth Weld | [12 empty] | GIRTH WELD | 1 |  |  | 5.97 | 153.203 | 11:16 |  | CMFL | 1025 | 65000 | E.R. WELD | 24 | 1341.6
2980 | 40.266 | 0.344 | 4.094 | 36.171 | 10668.829 | Metal Loss | External | 11 | 0.038 | 26 | GENE | 20 |  |  |  | 9 | 3.2 | 11:34 | EXT ML ( NEAR SW ) | 1 | N | N | 5.97 | 153.194 | 11:16 | 1.885 | CMFL | 1025 | 65000 | E.R. WELD | 24 | 1341.6 | 1456.2 | 2022.5 | 1317.5 | 1829.9 | 1439.6 | 1999.5 | 0.704 | 1.085 | 1 | 1.2
2990 | 39.993 | 0.344 |  |  | 10705 | Girth Weld | [12 empty] | GIRTH WELD | 0 |  |  | 5.97 | 153.284 | 11:16 |  | CMFL | 1025 | 65000 | E.R. WELD | 24 | 1341.6
3000 | 38.999 | 0.344 |  |  | 10744.993 | Girth Weld | [12 empty] | GIRTH WELD | 0 |  |  | 5.97 | 153.449 | 09:00 |  | CMFL | 1025 | 65000 | E.R. WELD | 24 | 1341.6
3010 | 19.708 | 0.344 |  |  | 10783.993 | Girth Weld | [12 empty] | GIRTH WELD | 2 |  |  | 5.97 | 153.207 | 04:48 |  | CMFL | 1025 | 65000 | E.R. WELD | 24 | 1341.6
3010 | 19.708 | 0.344 | 0.623 | 19.085 | 10784.616 | Metal Loss | External | 25 | 0.086 | 40 | GENE | 20 |  |  |  | 1.7 | 1.7 | 5:14 | EXT ML | 2 | N | N | 5.97 | 153.203 | 04:48 | 2.723 | CMFL | 1025 | 65000 | E.R. WELD | 24 | 1341.6 | 1507.8 | 2094.1 | 1474 | 2047.2 | 1498.5 | 2081.3 | 0.68 | 1.124 | 1 | 1.2
3010 | 19.708 | 0.344 | 0.833 | 18.871 | 10784.829 | Metal Loss | External | 15 | 0.052 | 30 | GENE | 20 |  |  |  | 4.1 | 2.3 | 3:51 | EXT ML | 2 | N | N | 5.97 | 153.201 | 04:48 | 5.655 | CMFL | 1025 | 65000 | E.R. WELD | 24 | 1341.6 | 1475.7 | 2049.6 | 1388.8 | 1928.9 | 1462.2 | 2030.8 | 0.695 | 1.1 | 1 | 1.2
3020 | 40.476 | 0.344 |  |  | 10803.701 | Girth Weld | [12 empty] | GIRTH WELD | 2 |  |  | 5.97 | 152.762 | 02:56 |  | CMFL | 1025 | 65000 | E.R. WELD | 24 | 1341.6
3020 | 40.476 | 0.344 | 9.885 | 30.587 | 10813.586 | Metal Loss | External | 10 | 0.034 | 25 | GENE | 20 |  |  |  | 13 | 3.6 | 4:08 | EXT ML | 2 | N | N | 5.97 | 153.514 | 02:56 | 7.54 | CMFL | 1025 | 65000 | E.R. WELD | 24 | 1341.6 | 1448.3 | 2011.5 | 1297.3 | 1801.8 | 1436.9 | 1995.8 | 0.708 | 1.082 | 1 | 1.2
3020 | 40.476 | 0.344 | 14.843 | 25.633 | 10818.54 | Metal Loss | External | 10 | 0.034 | 25 | GENE | 20 |  |  |  | 4.6 | 1.5 | 4:31 | EXT ML | 2 | N | N | 5.97 | 154.06 | 02:56 | 10.472 | CMFL | 1025 | 65000 | E.R. WELD | 24 | 1341.6 | 1494.7 | 2075.9 | 1405.6 | 1952.2 | 1484.9 | 2062.3 | 0.686 | 1.115 | 1 | 1.2
3030 | 40.059 | 0.344 |  |  | 10844.173 | Girth Weld | [12 empty] | GIRTH WELD | 2 |  |  | 5.97 | 156.885 | 08:52 |  | CMFL | 1025 | 65000 | E.R. WELD | 24 | 1341.6
3030 | 40.059 | 0.344 | 14.022 | 26.037 | 10858.196 | Metal Loss | External | 12 | 0.041 | 27 | GENE | 20 |  |  |  | 3.3 | 1.5 | 8:41 | EXT ML ( NEAR SW ) | 2 | N | N | 5.97 | 159.427 | 08:52 | 1.047 | CMFL | 1025 | 65000 | E.R. WELD | 24 | 1341.6 | 1502.5 | 2086.9 | 1438.4 | 1997.7 | 1493.7 | 2074.6 | 0.682 | 1.121 | 1 | 1.2
3030 | 40.059 | 0.344 | 15.249 | 24.806 | 10859.426 | Metal Loss | External | 12 | 0.041 | 27 | GENE | 20 |  |  |  | 5.3 | 1.2 | 8:49 | EXT ML ( ON SW ) | 2 | N | N | 5.97 | 159.669 | 08:52 | 0.209 | CMFL | 1025 | 65000 | E.R. WELD | 24 | 1341.6 | 1474.3 | 2047.7 | 1372.3 | 1905.9 | 1460.3 | 2028.3 | 0.695 | 1.1 | 1 | 1.2
3030 | 40.059 | 0.344 |  |  | 10873.589 | Field Bend | [12 empty] | BEND-COLD OVER | 2 |  |  | 5.97 | 162.456 | 08:52 |  | CMFL | 1025 | 65000 | E.R. WELD | 24 | 1341.6
3040 | 40.279 | 0.344 |  |  | 10884.232 | Girth Weld | [12 empty] | GIRTH WELD | 0 |  |  | 5.97 | 164.55 | 07:12 |  | CMFL | 1025 | 65000 | E.R. WELD | 24 | 1341.6
3050 | 39.993 | 0.344 |  |  | 10924.511 | Girth Weld | [12 empty] | GIRTH WELD | 0 |  |  | 5.97 | 168.614 | 04:00 |  | CMFL | 1025 | 65000 | E.R. WELD | 24 | 1341.6
3060 | 40.2 | 0.344 |  |  | 10964.505 | Girth Weld | [12 empty] | GIRTH WELD | 0 |  |  | 5.97 | 170.725 | 05:48 |  | CMFL | 1025 | 65000 | E.R. WELD | 24 | 1341.6
3070 | 39.97 | 0.344 |  |  | 11004.708 | Girth Weld | [12 empty] | GIRTH WELD | 0 |  |  | 5.97 | 172.05 | 10:16 |  | CMFL | 1025 | 65000 | E.R. WELD | 24 | 1341.6
3080 | 40.21 | 0.344 |  |  | 11044.678 | Girth Weld | [12 empty] | GIRTH WELD | 0 |  |  | 5.97 | 173.255 | 09:12 |  | CMFL | 1025 | 65000 | E.R. WELD | 24 | 1341.6
3080 | 40.21 | 0.344 |  |  | 11049.724 | Field Bend | [12 empty] | BEND-COLD UNDER | 0 |  |  | 5.97 | 173.483 | 09:12 |  | CMFL | 1025 | 65000 | E.R. WELD | 24 | 1341.6
3090 | 39.984 | 0.344 |  |  | 11084.888 | Girth Weld | [12 empty] | GIRTH WELD | 1 |  |  | 5.97 | 175.6 | 12:20 |  | CMFL | 1025 | 65000 | E.R. WELD | 24 | 1341.6
3090 | 39.984 | 0.344 | 14.173 | 25.807 | 11099.065 | Seam Weld Manufacturing Anomaly | N/A | [8 empty] | 3.5 |  | 12:23 | *SWA | 1 | Y | Y | 5.97 | 176.405 | 12:20 |  | CMFL | 1025 | 65000 | E.R. WELD | 24 | 1341.6
3100 | 40.167 | 0.344 |  |  | 11124.872 | Girth Weld | [12 empty] | GIRTH WELD | 0 |  |  | 5.97 | 177.85 | 11:16 |  | CMFL | 1025 | 65000 | E.R. WELD | 24 | 1341.6
3110 | 39.918 | 0.344 |  |  | 11165.039 | Girth Weld | [12 empty] | GIRTH WELD | 0 |  |  | 5.97 | 180.251 | 12:04 |  | CMFL | 1025 | 65000 | E.R. WELD | 24 | 1341.6
3120 | 40.19 | 0.344 |  |  | 11204.957 | Girth Weld | [12 empty] | GIRTH WELD | 0 |  |  | 5.97 | 182.94 | 10:32 |  | CMFL | 1025 | 65000 | E.R. WELD | 24 | 1341.6
3130 | 40.003 | 0.344 |  |  | 11245.148 | Girth Weld | [12 empty] | GIRTH WELD | 0 |  |  | 5.97 | 185.68 | 04:04 |  | CMFL | 1025 | 65000 | E.R. WELD | 24 | 1341.6
3140 | 40.18 | 0.344 |  |  | 11285.151 | Girth Weld | [12 empty] | GIRTH WELD | 1 |  |  | 5.97 | 188.626 | 02:36 |  | CMFL | 1025 | 65000 | E.R. WELD | 24 | 1341.6
3140 | 40.18 | 0.344 | 39.38 | 0.801 | 11324.531 | Metal Loss | External | 14 | 0.048 | 29 | GENE | 20 |  |  |  | 5.6 | 3.8 | 5:51 | EXT ML | 1 | N | N | 5.97 | 193.373 | 02:36 | 19.687 | CMFL | 1025 | 65000 | E.R. WELD | 24 | 1341.6 | 1457.2 | 2023.9 | 1348.7 | 1873.2 | 1457.8 | 2024.8 | 0.704 | 1.087 | 1 | 1.2
3150 | 40.013 | 0.344 |  |  | 11325.331 | Girth Weld | [12 empty] | GIRTH WELD | 1 |  |  | 5.97 | 193.472 | 10:56 |  | CMFL | 1025 | 65000 | E.R. WELD | 24 | 1341.6
3150 | 40.013 | 0.344 | 11.752 | 28.261 | 11337.087 | Metal Loss | External | 11 | 0.038 | 26 | GENE | 20 |  |  |  | 14.1 | 5.2 | 11:14 | EXT ML ( ON SW ) | 1 | N | N | 5.97 | 194.965 | 10:56 | 2.932 | CMFL | 1025 | 65000 | E.R. WELD | 24 | 1341.6 | 1443.5 | 2004.8 | 1281.4 | 1779.7 | 1434.3 | 1992.1 | 0.71 | 1.073 | 1 | 1.2
3160 | 40.19 | 0.344 |  |  | 11365.348 | Girth Weld | [12 empty] | GIRTH WELD | 0 |  |  | 5.97 | 198.58 | 12:08 |  | CMFL | 1025 | 65000 | E.R. WELD | 24 | 1341.6
3170 | 40.079 | 0.344 |  |  | 11405.538 | Girth Weld | [12 empty] | GIRTH WELD | 0 |  |  | 5.97 | 203.223 | 10:20 |  | CMFL | 1025 | 65000 | E.R. WELD | 24 | 1341.6
3170 | 40.079 | 0.344 |  |  | 11432.228 | Field Bend | [12 empty] | BEND-COLD OVER | 0 |  |  | 5.97 | 205.72 | 10:20 |  | CMFL | 1025 | 65000 | E.R. WELD | 24 | 1341.6
3180 | 40.289 | 0.344 |  |  | 11445.617 | Girth Weld | [12 empty] | GIRTH WELD | 0 |  |  | 5.97 | 206.943 | 11:36 |  | CMFL | 1025 | 65000 | E.R. WELD | 24 | 1341.6
3190 | 40.069 | 0.344 |  |  | 11485.909 | Girth Weld | [12 empty] | GIRTH WELD | 5 |  |  | 5.97 | 208.849 | 07:56 |  | CMFL | 1025 | 65000 | E.R. WELD | 24 | 1341.6
3190 | 40.069 | 0.344 | 0.571 | 39.501 | 11486.476 | Metal Loss | External | 13 | 0.044 | 28 | GENE | 20 |  |  |  | 10.1 | 2.7 | 8:03 | EXT ML ( ON SW ) | 5 | N | N | 5.97 | 208.874 | 07:56 | 0.838 | CMFL | 1025 | 65000 | E.R. WELD | 24 | 1341.6 | 1429.9 | 1985.9 | 1286.4 | 1786.7 | 1408 | 1955.6 | 0.717 | 1.068 | 1 | 1.2
3190 | 40.069 | 0.344 | 14.485 | 25.587 | 11500.39 | Metal Loss | External | 18 | 0.062 | 33 | GENE | 20 |  |  |  | 2.4 | 1.8 | 7:48 | EXT ML ( ON SW ) | 5 | N | N | 5.97 | 209.262 | 07:56 | 0.838 | CMFL | 1025 | 65000 | E.R. WELD | 24 | 1341.6 | 1503.3 | 2087.9 | 1454.1 | 2019.5 | 1494 | 2075 | 0.682 | 1.12 | 1 | 1.2
3190 | 40.069 | 0.344 | 19.741 | 20.328 | 11505.65 | Metal Loss | External | 11 | 0.038 | 26 | GENE | 20 |  |  |  | 6.1 | 1.9 | 8:05 | EXT ML ( ON SW ) | 5 | N | N | 5.97 | 209.395 | 07:56 | 1.047 | CMFL | 1025 | 65000 | E.R. WELD | 24 | 1341.6 | 1476.3 | 2050.4 | 1361 | 1890.2 | 1462.9 | 2031.8 | 0.694 | 1.099 | 1 | 1.2
3190 | 40.069 | 0.344 | 26.991 | 13.077 | 11512.9 | Metal Loss | External | 13 | 0.044 | 28 | AXGR | 20 |  |  |  | 2.5 | 0.7 | 8:40 | EXT ML | 5 | N | N | 5.97 | 209.577 | 07:56 | 4.608 | CMFL | 1025 | 65000 | E.R. WELD | 24 | 1341.6 | 1515.9 | 2105.5 | 1468.2 | 2039.2 | 1509.6 | 2096.7 | 0.676 | 1.129 | 1 | 1.2
3190 | 40.069 | 0.344 | 28.727 | 11.345 | 11514.633 | Metal Loss | External | 13 | 0.044 | 28 | GENE | 20 |  |  |  | 3.6 | 1.9 | 8:47 | EXT ML | 5 | N | N | 5.97 | 209.621 | 07:56 | 5.445 | CMFL | 1025 | 65000 | E.R. WELD | 24 | 1341.6 | 1493.8 | 2074.7 | 1419.1 | 1970.9 | 1483.2 | 2060.1 | 0.686 | 1.114 | 1 | 1.2
3200 | 40.233 | 0.344 |  |  | 11525.978 | Girth Weld | [12 empty] | GIRTH WELD | 0 |  |  | 5.97 | 209.907 | 09:24 |  | CMFL | 1025 | 65000 | E.R. WELD | 24 | 1341.6
3210 | 40.135 | 0.344 |  |  | 11566.211 | Girth Weld | [12 empty] | GIRTH WELD | 0 |  |  | 5.97 | 210.655 | 04:48 |  | CMFL | 1025 | 65000 | E.R. WELD | 24 | 1341.6
3220 | 39.524 | 0.344 |  |  | 11606.348 | Girth Weld | [12 empty] | GIRTH WELD | 0 |  |  | 5.97 | 214.92 | 03:04 |  | CMFL | 1025 | 65000 | E.R. WELD | 24 | 1341.6
3230 | 39.839 | 0.344 |  |  | 11645.869 | Girth Weld | [12 empty] | GIRTH WELD | 0 |  |  | 5.97 | 220.474 | 09:56 |  | CMFL | 1025 | 65000 | E.R. WELD | 24 | 1341.6
3230 | 39.839 | 0.344 |  |  | 11668.72 | Field Bend | [12 empty] | BEND-COLD OVER | 0 |  |  | 5.97 | 221.882 | 09:56 |  | CMFL | 1025 | 65000 | E.R. WELD | 24 | 1341.6
3240 | 40.21 | 0.344 |  |  | 11685.709 | Girth Weld | [12 empty] | GIRTH WELD | 0 |  |  | 5.97 | 222.761 | 08:00 |  | CMFL | 1025 | 65000 | E.R. WELD | 24 | 1341.6
3250 | 39.993 | 0.344 |  |  | 11725.919 | Girth Weld | [12 empty] | GIRTH WELD | 3 |  |  | 5.97 | 222.618 | 03:40 |  | CMFL | 1025 | 65000 | E.R. WELD | 24 | 1341.6
3250 | 39.993 | 0.344 | 0.394 | 39.6 | 11726.316 | Metal Loss | External | 12 | 0.041 | 27 | GENE | 20 |  |  |  | 12.5 | 2.4 | 3:40 | EXT ML ( ON SW ) | 3 | N | N | 5.97 | 222.615 | 03:40 | 0 | CMFL | 1025 | 65000 | E.R. WELD | 24 | 1341.6 | 1430.6 | 1986.9 | 1278.5 | 1775.7 | 1409.1 | 1957 | 0.717 | 1.068 | 1 | 1.2
3250 | 39.993 | 0.344 | 2.182 | 37.812 | 11728.104 | Metal Loss | External | 11 | 0.038 | 26 | GENE | 20 |  |  |  | 20.1 | 2 | 3:36 | EXT ML ( ON SW ) | 3 | N | N | 5.97 | 222.602 | 03:40 | 0.209 | CMFL | 1025 | 65000 | E.R. WELD | 24 | 1341.6 | 1427.3 | 1982.3 | 1263.3 | 1754.6 | 1421.7 | 1974.6 | 0.718 | 1.066 | 1 | 1.2
3250 | 39.993 | 0.344 |  |  | 11739.281 | Field Bend | [12 empty] | BEND-COLD OVER | 3 |  |  | 5.97 | 222.103 | 03:40 |  | CMFL | 1025 | 65000 | E.R. WELD | 24 | 1341.6
3250 | 39.993 | 0.344 | 17.884 | 22.11 | 11743.806 | Metal Loss | External | 13 | 0.044 | 28 | GENE | 20 |  |  |  | 9.8 | 3.4 | 3:20 | EXT ML ( NEAR SW ) | 3 | N | N | 5.97 | 221.896 | 03:40 | 2.094 | CMFL | 1025 | 65000 | E.R. WELD | 24 | 1341.6 | 1432.5 | 1989.6 | 1289.1 | 1790.4 | 1411.1 | 1959.9 | 0.716 | 1.068 | 1 | 1.2
3260 | 40.236 | 0.344 |  |  | 11765.915 | Girth Weld | [12 empty] | GIRTH WELD | 1 |  |  | 5.97 | 220.884 | 02:00 |  | CMFL | 1025 | 65000 | E.R. WELD | 24 | 1341.6
3260 | 40.236 | 0.344 | 14.131 | 26.106 | 11780.043 | Metal Loss | External | 12 | 0.041 | 27 | GENE | 20 |  |  |  | 4.1 | 4.4 | 6:06 | EXT ML | 1 | N | N | 5.97 | 220.012 | 02:00 | 25.761 | CMFL | 1025 | 65000 | E.R. WELD | 24 | 1341.6 | 1492.5 | 2072.9 | 1407.6 | 1955 | 1481.9 | 2058.2 | 0.687 | 1.112 | 1 | 1.2
3270 | 40.125 | 0.344 |  |  | 11806.148 | Girth Weld | [12 empty] | GIRTH WELD | 0 |  |  | 5.97 | 218.312 | 07:52 |  | CMFL | 1025 | 65000 | E.R. WELD | 24 | 1341.6
3280 | 40.243 | 0.344 |  |  | 11846.276 | Girth Weld | [12 empty] | GIRTH WELD | 0 |  |  | 5.97 | 219.566 | 08:56 |  | CMFL | 1025 | 65000 | E.R. WELD | 24 | 1341.6
3290 | 40.069 | 0.344 |  |  | 11886.519 | Girth Weld | [12 empty] | GIRTH WELD | 0 |  |  | 5.97 | 226.507 | 03:28 |  | CMFL | 1025 | 65000 | E.R. WELD | 24 | 1341.6
3290 | 40.069 | 0.344 |  |  | 11901.342 | Field Bend | [12 empty] | BEND-COLD OVER | 0 |  |  | 5.97 | 228.803 | 03:28 |  | CMFL | 1025 | 65000 | E.R. WELD | 24 | 1341.6
3300 | 40.223 | 0.344 |  |  | 11926.588 | Girth Weld | [12 empty] | GIRTH WELD | 1 |  |  | 5.97 | 232.578 | 02:24 |  | CMFL | 1025 | 65000 | E.R. WELD | 24 | 1341.6
3300 | 40.223 | 0.344 | 19.281 | 20.945 | 11945.869 | Metal Loss | External | 13 | 0.044 | 28 | GENE | 20 |  |  |  | 10.4 | 3 | 2:18 | EXT ML ( ON SW ) | 1 | N | N | 5.97 | 234.594 | 02:24 | 0 | CMFL | 1025 | 65000 | E.R. WELD | 24 | 1341.6 | 1426.6 | 1981.4 | 1283.9 | 1783.2 | 1425.4 | 1979.7 | 0.719 | 1.067 | 1 | 1.2
3310 | 39.993 | 0.344 |  |  | 11966.814 | Girth Weld | [12 empty] | GIRTH WELD | 0 |  |  | 5.97 | 236.645 | 08:56 |  | CMFL | 1025 | 65000 | E.R. WELD | 24 | 1341.6
3310 | 39.993 | 0.344 |  |  | 11984.806 | Field Bend | [12 empty] | BEND-COLD OVER | 0 |  |  | 5.97 | 238.014 | 08:56 |  | CMFL | 1025 | 65000 | E.R. WELD | 24 | 1341.6
3320 | 40.236 | 0.344 |  |  | 12006.808 | Girth Weld | [12 empty] | GIRTH WELD | 4 |  |  | 5.97 | 239.609 | 09:56 |  | CMFL | 1025 | 65000 | E.R. WELD | 24 | 1341.6
3320 | 40.236 | 0.344 | 9.931 | 30.302 | 12016.739 | Seam Weld Manufacturing Anomaly | N/A | [8 empty] | 4.5 |  | 9:53 | SWA | 4 | N | N | 5.97 | 240.185 | 09:56 |  | CMFL | 1025 | 65000 | E.R. WELD | 24 | 1341.6
3320 | 40.236 | 0.344 | 12.795 | 27.441 | 12019.6 | Seam Weld Manufacturing Anomaly | N/A | [8 empty] | 9.3 |  | 10:01 | SWA | 4 | N | N | 5.97 | 240.338 | 09:56 |  | CMFL | 1025 | 65000 | E.R. WELD | 24 | 1341.6
3320 | 40.236 | 0.344 | 16.381 | 23.855 | 12023.186 | Seam Weld Manufacturing Anomaly | N/A | [8 empty] | 6.2 |  | 9:58 | SWA | 4 | N | N | 5.97 | 240.528 | 09:56 |  | CMFL | 1025 | 65000 | E.R. WELD | 24 | 1341.6
3320 | 40.236 | 0.344 | 23.412 | 16.821 | 12030.22 | Seam Weld Manufacturing Anomaly | N/A | [8 empty] | 4.6 |  | 9:59 | SWA | 4 | N | N | 5.97 | 240.902 | 09:56 |  | CMFL | 1025 | 65000 | E.R. WELD | 24 | 1341.6
3330 | 39.957 | 0.344 |  |  | 12047.041 | Girth Weld | [12 empty] | GIRTH WELD | 0 |  |  | 5.97 | 241.797 | 10:12 |  | CMFL | 1025 | 65000 | E.R. WELD | 24 | 1341.6
3340 | 40.213 | 0.344 |  |  | 12087.001 | Girth Weld | [12 empty] | GIRTH WELD | 0 |  |  | 5.97 | 244.133 | 12:16 |  | CMFL | 1025 | 65000 | E.R. WELD | 24 | 1341.6
3350 | 39.97 | 0.344 |  |  | 12127.215 | Girth Weld | [12 empty] | GIRTH WELD | 4 |  |  | 5.97 | 246.475 | 06:48 |  | CMFL | 1025 | 65000 | E.R. WELD | 24 | 1341.6
3350 | 39.97 | 0.344 | 14.114 | 25.86 | 12141.325 | Metal Loss | External | 11 | 0.038 | 26 | GENE | 20 |  |  |  | 4.8 | 1.6 | 6:33 | EXT ML ( NEAR SW ) | 4 | N | N | 5.97 | 247.181 | 06:48 | 1.466 | CMFL | 1025 | 65000 | E.R. WELD | 24 | 1341.6 | 1485.1 | 2062.6 | 1393.3 | 1935.2 | 1473.2 | 2046.1 | 0.69 | 1.109 | 1 | 1.2
3350 | 39.97 | 0.344 | 15.102 | 24.872 | 12142.313 | Metal Loss | External | 11 | 0.038 | 26 | GENE | 20 |  |  |  | 2.8 | 3.6 | 6:37 | EXT ML ( ON SW ) | 4 | N | N | 5.97 | 247.228 | 06:48 | 1.047 | CMFL | 1025 | 65000 | E.R. WELD | 24 | 1341.6 | 1515 | 2104.1 | 1462.1 | 2030.7 | 1508.6 | 2095.2 | 0.677 | 1.13 | 1 | 1.2
3350 | 39.97 | 0.344 | 19.193 | 20.778 | 12146.407 | Metal Loss | External | 10 | 0.034 | 25 | GENE | 20 |  |  |  | 5.1 | 1.6 | 6:48 | EXT ML ( ON SW ) | 4 | N | N | 5.97 | 247.426 | 06:48 | 0 | CMFL | 1025 | 65000 | E.R. WELD | 24 | 1341.6 | 1488.2 | 2067 | 1390.9 | 1931.9 | 1477 | 2051.4 | 0.689 | 1.111 | 1 | 1.2
3350 | 39.97 | 0.344 | 35.459 | 4.511 | 12162.674 | Metal Loss | External | 16 | 0.055 | 31 | GENE | 20 |  |  |  | 5.5 | 3.4 | 6:53 | EXT ML ( ON SW ) | 4 | N | N | 5.97 | 248.212 | 06:48 | 0.628 | CMFL | 1025 | 65000 | E.R. WELD | 24 | 1341.6 | 1446.8 | 2009.4 | 1334.8 | 1853.9 | 1427.2 | 1982.2 | 0.709 | 1.078 | 1 | 1.2
3360 | 40.213 | 0.344 |  |  | 12167.185 | Girth Weld | [12 empty] | GIRTH WELD | 0 |  |  | 5.97 | 248.429 | 08:12 |  | CMFL | 1025 | 65000 | E.R. WELD | 24 | 1341.6
3370 | 40.013 | 0.344 |  |  | 12207.398 | Girth Weld | [12 empty] | GIRTH WELD | 2 |  |  | 5.97 | 251.411 | 10:16 |  | CMFL | 1025 | 65000 | E.R. WELD | 24 | 1341.6
3370 | 40.013 | 0.344 | 19.075 | 20.938 | 12226.473 | Seam Weld Manufacturing Anomaly | N/A | [8 empty] | 0.6 |  | 10:10 | *SWA | 2 | Y | Y | 5.97 | 253.124 | 10:16 |  | CMFL | 1025 | 65000 | E.R. WELD | 24 | 1341.6
3370 | 40.013 | 0.344 | 19.902 | 20.112 | 12227.3 | Seam Weld Manufacturing Anomaly | N/A | [8 empty] | 2.2 |  | 10:10 | *SWA | 2 | Y | Y | 5.97 | 253.201 | 10:16 |  | CMFL | 1025 | 65000 | E.R. WELD | 24 | 1341.6
3370 | 40.013 | 0.344 |  |  | 12238.701 | Field Bend | [12 empty] | BEND-COLD OVER | 2 |  |  | 5.97 | 254.249 | 10:16 |  | CMFL | 1025 | 65000 | E.R. WELD | 24 | 1341.6
3380 | 40.322 | 0.344 |  |  | 12247.411 | Girth Weld | [12 empty] | GIRTH WELD | 2 |  |  | 5.97 | 255.05 | 11:20 |  | CMFL | 1025 | 65000 | E.R. WELD | 24 | 1341.6
3380 | 40.322 | 0.344 | 16.768 | 23.553 | 12264.18 | Metal Loss | External | 15 | 0.052 | 30 | GENE | 20 |  |  |  | 2.2 | 1.7 | 6:42 | EXT ML | 2 | N | N | 5.97 | 255.977 | 11:20 | 29.112 | CMFL | 1025 | 65000 | E.R. WELD | 24 | 1341.6 | 1517.1 | 2107 | 1476.7 | 2051 | 1510.8 | 2098.3 | 0.676 | 1.131 | 1 | 1.2
3380 | 40.322 | 0.344 | 39.455 | 0.866 | 12286.867 | Metal Loss | External | 12 | 0.041 | 27 | GENE | 20 |  |  |  | 10.5 | 3.4 | 2:02 | EXT ML ( ON GW ) | 2 | N | N | 5.97 | 257.086 | 11:20 | 17.174 | CMFL | 1025 | 65000 | E.R. WELD | 24 | 1341.6 | 1440.8 | 2001.1 | 1293.1 | 1796 | 1423.3 | 1976.8 | 0.712 | 1.073 | 1 | 1.2
3390 | 40.266 | 0.344 |  |  | 12287.733 | Girth Weld | [12 empty] | GIRTH WELD | 0 |  |  | 5.97 | 257.128 | 09:00 |  | CMFL | 1025 | 65000 | E.R. WELD | 24 | 1341.6
3400 | 40.299 | 0.344 |  |  | 12327.999 | Girth Weld | [12 empty] | GIRTH WELD | 0 |  |  | 5.97 | 260.731 | 10:48 |  | CMFL | 1025 | 65000 | E.R. WELD | 24 | 1341.6
3410 | 40.036 | 0.344 |  |  | 12368.301 | Girth Weld | [12 empty] | GIRTH WELD | 0 |  |  | 5.97 | 266.616 | 02:16 |  | CMFL | 1025 | 65000 | E.R. WELD | 24 | 1341.6
3410 | 40.036 | 0.344 |  |  | 12387.126 | Field Bend | [12 empty] | BEND-COLD UNDER | 0 |  |  | 5.97 | 270.147 | 02:16 |  | CMFL | 1025 | 65000 | E.R. WELD | 24 | 1341.6
3410 | 40.036 | 0.344 |  |  | 12389.38 | AGM | [12 empty] | AGM 6 - 1' DOWNSTREAM OF TEST POST | 0 |  |  | 5.97 | 270.582 | 02:16 |  | CMFL | 1025 | 65000 | E.R. WELD | 24 | 1341.6
3420 | 33.694 | 0.344 |  |  | 12408.337 | Girth Weld | [12 empty] | GIRTH WELD | 8 |  |  | 5.97 | 274.247 | 04:08 |  | CMFL | 1025 | 65000 | E.R. WELD | 24 | 1341.6
3420 | 33.694 | 0.344 | 4.154 | 29.541 | 12412.49 | Metal Loss | External | 12 | 0.041 | 27 | GENE | 20 |  |  |  | 17 | 2.3 | 4:25 | EXT ML ( NEAR SW ) | 8 | N | N | 5.97 | 275.077 | 04:08 | 1.885 | CMFL | 1025 | 65000 | E.R. WELD | 24 | 1341.6 | 1421 | 1973.6 | 1259.4 | 1749.2 | 1397.9 | 1941.5 | 0.721 | 1.061 | 1 | 1.2
3420 | 33.694 | 0.344 | 8.058 | 25.636 | 12416.394 | Metal Loss | External | 12 | 0.041 | 27 | GENE | 20 |  |  |  | 9.7 | 3.7 | 4:16 | EXT ML ( ON SW ) | 8 | N | N | 5.97 | 275.896 | 04:08 | 1.676 | CMFL | 1025 | 65000 | E.R. WELD | 24 | 1341.6 | 1445.6 | 2007.8 | 1300.3 | 1806 | 1427.8 | 1983.1 | 0.709 | 1.076 | 1 | 1.2
3420 | 33.694 | 0.344 | 9.308 | 24.386 | 12417.644 | Metal Loss | External | 13 | 0.044 | 28 | GENE | 20 |  |  |  | 10.2 | 4.2 | 4:15 | EXT ML ( ON SW ) | 8 | N | N | 5.97 | 276.159 | 04:08 | 1.885 | CMFL | 1025 | 65000 | E.R. WELD | 24 | 1341.6 | 1429.5 | 1985.4 | 1285.7 | 1785.7 | 1409.1 | 1957.1 | 0.717 | 1.067 | 1 | 1.2
3420 | 33.694 | 0.344 | 12.923 | 20.771 | 12421.26 | Metal Loss | External | 13 | 0.044 | 28 | GENE | 20 |  |  |  | 8.9 | 2.8 | 4:17 | EXT ML ( ON SW ) | 8 | N | N | 5.97 | 276.917 | 04:08 | 1.047 | CMFL | 1025 | 65000 | E.R. WELD | 24 | 1341.6 | 1441.4 | 2002 | 1299.4 | 1804.8 | 1421.7 | 1974.5 | 0.711 | 1.072 | 1 | 1.2
3420 | 33.694 | 0.344 | 18.445 | 15.253 | 12426.778 | Metal Loss | External | 13 | 0.044 | 28 | GENE | 20 |  |  |  | 9.5 | 4.5 | 3:56 | EXT ML ( ON SW ) | 8 | N | N | 5.97 | 278.075 | 04:08 | 1.257 | CMFL | 1025 | 65000 | E.R. WELD | 24 | 1341.6 | 1434.6 | 1992.5 | 1292.3 | 1794.9 | 1413.6 | 1963.4 | 0.715 | 1.07 | 1 | 1.2
3420 | 33.694 | 0.344 | 20.738 | 12.956 | 12429.075 | Metal Loss | External | 16 | 0.055 | 31 | GENE | 20 |  |  |  | 12.4 | 5.9 | 4:18 | EXT ML ( ON SW ) | 8 | N | N | 5.97 | 278.557 | 04:08 | 2.932 | CMFL | 1025 | 65000 | E.R. WELD | 24 | 1341.6 | 1392.8 | 1934.4 | 1235.8 | 1716.4 | 1398 | 1941.6 | 0.736 | 1.038 | 1 | 1.2
3420 | 33.694 | 0.344 | 23.35 | 10.344 | 12431.686 | Metal Loss | External | 12 | 0.041 | 27 | GENE | 20 |  |  |  | 10.1 | 6.5 | 4:09 | EXT ML ( ON SW ) | 8 | N | N | 5.97 | 279.105 | 04:08 | 1.885 | CMFL | 1025 | 65000 | E.R. WELD | 24 | 1341.6 | 1439.4 | 1999.2 | 1296.2 | 1800.3 | 1435.6 | 1993.9 | 0.712 | 1.074 | 1 | 1.2
3420 | 33.694 | 0.344 | 26.063 | 7.631 | 12434.4 | Metal Loss | External | 13 | 0.044 | 28 | GENE | 20 |  |  |  | 5.4 | 3.2 | 4:30 | EXT ML ( NEAR SW ) | 8 | N | N | 5.97 | 279.674 | 04:08 | 2.304 | CMFL | 1025 | 65000 | E.R. WELD | 24 | 1341.6 | 1470.8 | 2042.7 | 1362.6 | 1892.6 | 1456.1 | 2022.3 | 0.697 | 1.095 | 1 | 1.2
3430 | 40.046 | 0.344 |  |  | 12442.031 | Girth Weld | [12 empty] | GIRTH WELD | 11 |  |  | 5.97 | 281.276 | 07:00 |  | CMFL | 1025 | 65000 | E.R. WELD | 24 | 1341.6
3430 | 40.046 | 0.344 | 5.833 | 34.213 | 12447.864 | Metal Loss | External | 12 | 0.041 | 27 | GENE | 20 |  |  |  | 12.8 | 2.4 | 6:59 | EXT ML ( ON SW ) | 11 | N | N | 5.97 | 282.579 | 07:00 | 0.209 | CMFL | 1025 | 65000 | E.R. WELD | 24 | 1341.6 | 1432.8 | 1989.9 | 1276.7 | 1773.2 | 1437.5 | 1996.5 | 0.716 | 1.067 | 1 | 1.2
3430 | 40.046 | 0.344 | 7.999 | 32.047 | 12450.03 | Metal Loss | External | 12 | 0.041 | 27 | GENE | 20 |  |  |  | 9.3 | 2.2 | 6:57 | EXT ML ( ON SW ) | 11 | N | N | 5.97 | 283.086 | 07:00 | 0.628 | CMFL | 1025 | 65000 | E.R. WELD | 24 | 1341.6 | 1446.4 | 2008.9 | 1304.8 | 1812.2 | 1438.4 | 1997.8 | 0.709 | 1.077 | 1 | 1.2
3430 | 40.046 | 0.344 | 9.19 | 30.856 | 12451.22 | Metal Loss | External | 10 | 0.034 | 25 | GENE | 20 |  |  |  | 4.3 | 3.1 | 7:03 | EXT ML ( ON SW ) | 11 | N | N | 5.97 | 283.364 | 07:00 | 0.419 | CMFL | 1025 | 65000 | E.R. WELD | 24 | 1341.6 | 1497.5 | 2079.8 | 1414.8 | 1965.1 | 1487.9 | 2066.5 | 0.685 | 1.118 | 1 | 1.2
3430 | 40.046 | 0.344 | 13.274 | 26.768 | 12455.308 | Metal Loss | External | 17 | 0.058 | 32 | GENE | 20 |  |  |  | 17.2 | 6.7 | 7:10 | EXT ML ( ON SW ) | 11 | N | N | 5.97 | 284.319 | 07:00 | 0.419 | CMFL | 1025 | 65000 | E.R. WELD | 24 | 1341.6 | 1367.2 | 1898.8 | 1201.5 | 1668.7 | 1393.6 | 1935.5 | 0.75 | 1.021 | 1 | 1.2
3430 | 40.046 | 0.344 | 14.852 | 25.194 | 12456.883 | Metal Loss | External | 13 | 0.044 | 38 | AXSL | 25 |  |  |  | 1.4 | 0.3 | 6:53 | EXT ML ( NEAR SW ) | 11 | N | N | 5.97 | 284.688 | 07:00 | 0.628 | CMFL | 1025 | 65000 | E.R. WELD | 24 | 1341.6 | 1535.5 | 2132.6 | 1515.6 | 2105 | 1533 | 2129.2 | 0.668 | 1.144 | 1 | 1.2
3430 | 40.046 | 0.344 | 15.558 | 24.488 | 12457.589 | Metal Loss | External | 15 | 0.052 | 30 | GENE | 20 |  |  |  | 15 | 7.6 | 7:08 | EXT ML ( ON SW ) | 11 | N | N | 5.97 | 284.853 | 07:00 | 0.838 | CMFL | 1025 | 65000 | E.R. WELD | 24 | 1341.6 | 1393.3 | 1935.1 | 1233 | 1712.6 | 1397.6 | 1941.2 | 0.736 | 1.04 | 1 | 1.2
3430 | 40.046 | 0.344 | 17.06 | 22.982 | 12459.094 | Metal Loss | External | 16 | 0.055 | 31 | GENE | 20 |  |  |  | 3 | 3.5 | 6:54 | EXT ML ( ON SW ) | 11 | N | N | 5.97 | 285.204 | 07:00 | 0.628 | CMFL | 1025 | 65000 | E.R. WELD | 24 | 1341.6 | 1495.3 | 2076.9 | 1431.4 | 1988.1 | 1484.8 | 2062.2 | 0.686 | 1.114 | 1 | 1.2
3430 | 40.046 | 0.344 | 17.884 | 22.162 | 12459.915 | Metal Loss | External | 17 | 0.058 | 32 | GENE | 20 |  |  |  | 3.5 | 1.9 | 7:03 | EXT ML ( ON SW ) | 11 | N | N | 5.97 | 285.396 | 07:00 | 0.419 | CMFL | 1025 | 65000 | E.R. WELD | 24 | 1341.6 | 1480.7 | 2056.6 | 1403.5 | 1949.3 | 1467.2 | 2037.8 | 0.692 | 1.103 | 1 | 1.2
3430 | 40.046 | 0.344 | 20.965 | 19.081 | 12462.995 | Metal Loss | External | 13 | 0.044 | 28 | GENE | 20 |  |  |  | 9.6 | 3.4 | 7:23 | EXT ML ( NEAR SW ) | 11 | N | N | 5.97 | 286.117 | 07:00 | 2.513 | CMFL | 1025 | 65000 | E.R. WELD | 24 | 1341.6 | 1431.7 | 1988.4 | 1291.1 | 1793.2 | 1410.1 | 1958.4 | 0.716 | 1.069 | 1 | 1.2
3430 | 40.046 | 0.344 | 26.604 | 13.442 | 12468.635 | Metal Loss | External | 13 | 0.044 | 28 | GENE | 20 |  |  |  | 23.5 | 5.8 | 7:12 | EXT ML ( ON SW ) | 11 | N | N | 5.97 | 287.435 | 07:00 | 0.209 | CMFL | 1025 | 65000 | E.R. WELD | 24 | 1341.6 | 1409.1 | 1957 | 1233.5 | 1713.2 | 1407.6 | 1955 | 0.728 | 1.048 | 1 | 1.2
3430 | 40.046 | 0.344 | 31.69 | 8.356 | 12473.72 | Metal Loss | External | 11 | 0.038 | 26 | GENE | 20 |  |  |  | 11.6 | 3.5 | 7:09 | EXT ML ( ON SW ) | 11 | N | N | 5.97 | 288.624 | 07:00 | 0.838 | CMFL | 1025 | 65000 | E.R. WELD | 24 | 1341.6 | 1442.2 | 2003 | 1294.8 | 1798.4 | 1443.9 | 2005.4 | 0.711 | 1.077 | 1 | 1.2
3440 | 40.095 | 0.344 |  |  | 12482.077 | Girth Weld | [12 empty] | GIRTH WELD | 3 |  |  | 5.97 | 290.578 | 08:52 |  | CMFL | 1025 | 65000 | E.R. WELD | 24 | 1341.6
3440 | 40.095 | 0.344 | 29.259 | 10.837 | 12511.335 | Metal Loss | External | 13 | 0.044 | 28 | GENE | 20 |  |  |  | 29.2 | 3.5 | 9:05 | EXT ML ( ON SW ) | 3 | N | N | 5.97 | 298.663 | 08:52 | 1.885 | CMFL | 1025 | 65000 | E.R. WELD | 24 | 1341.6 | 1400.6 | 1945.3 | 1223.7 | 1699.5 | 1386.2 | 1925.3 | 0.732 | 1.044 | 1 | 1.2
3440 | 40.095 | 0.344 | 33.415 | 6.68 | 12515.492 | Metal Loss | External | 16 | 0.055 | 31 | GENE | 20 |  |  |  | 4.8 | 2.5 | 9:03 | EXT ML ( ON SW ) | 3 | N | N | 5.97 | 299.828 | 08:52 | 1.257 | CMFL | 1025 | 65000 | E.R. WELD | 24 | 1341.6 | 1458.6 | 2025.8 | 1357.9 | 1885.9 | 1441.1 | 2001.6 | 0.703 | 1.087 | 1 | 1.2
3440 | 40.095 | 0.344 | 36.348 | 3.743 | 12518.428 | Metal Loss | External | 12 | 0.041 | 27 | GENE | 20 |  |  |  | 7.3 | 2.4 | 9:10 | EXT ML ( NEAR SW ) | 3 | N | N | 5.97 | 300.65 | 08:52 | 1.885 | CMFL | 1025 | 65000 | E.R. WELD | 24 | 1341.6 | 1456.2 | 2022.5 | 1330.2 | 1847.5 | 1439.1 | 1998.7 | 0.704 | 1.086 | 1 | 1.2
3450 | 40.013 | 0.344 |  |  | 12522.172 | Girth Weld | [12 empty] | GIRTH WELD | 0 |  |  | 5.97 | 301.7 | 02:56 |  | CMFL | 1025 | 65000 | E.R. WELD | 24 | 1341.6
3450 | 40.013 | 0.344 |  |  | 12547.582 | Field Bend | [12 empty] | BEND-COLD OVER | 0 |  |  | 5.97 | 308.603 | 02:56 |  | CMFL | 1025 | 65000 | E.R. WELD | 24 | 1341.6
3460 | 40.223 | 0.344 |  |  | 12562.185 | Girth Weld | [12 empty] | GIRTH WELD | 4 |  |  | 5.97 | 312.556 | 04:00 |  | CMFL | 1025 | 65000 | E.R. WELD | 24 | 1341.6
3460 | 40.223 | 0.344 | 17.884 | 22.339 | 12580.072 | Seam Weld Manufacturing Anomaly | N/A | [8 empty] | 14.4 |  | 4:10 | *SWA | 4 | Y | Y | 5.97 | 316.276 | 04:00 |  | CMFL | 1025 | 65000 | E.R. WELD | 24 | 1341.6
3460 | 40.223 | 0.344 | 22.759 | 17.464 | 12584.948 | Seam Weld Manufacturing Anomaly | N/A | [8 empty] | 8.2 |  | 4:11 | SWA | 4 | N | N | 5.97 | 317.241 | 04:00 |  | CMFL | 1025 | 65000 | E.R. WELD | 24 | 1341.6
3460 | 40.223 | 0.344 | 24.426 | 15.801 | 12586.611 | Seam Weld Manufacturing Anomaly | N/A | [8 empty] | 6.3 |  | 4:10 | SWA | 4 | N | N | 5.97 | 317.57 | 04:00 |  | CMFL | 1025 | 65000 | E.R. WELD | 24 | 1341.6
3460 | 40.223 | 0.344 | 25.545 | 14.682 | 12587.73 | Seam Weld Manufacturing Anomaly | N/A | [8 empty] | 6 |  | 4:09 | SWA | 4 | N | N | 5.97 | 317.791 | 04:00 |  | CMFL | 1025 | 65000 | E.R. WELD | 24 | 1341.6
3470 | 27.723 | 0.344 |  |  | 12602.411 | Girth Weld | [12 empty] | GIRTH WELD | 0 |  |  | 5.97 | 320.696 | 08:04 |  | CMFL | 1025 | 65000 | E.R. WELD | 24 | 1341.6
3480 | 40.2 | 0.344 |  |  | 12630.131 | Girth Weld | [12 empty] | GIRTH WELD | 0 |  |  | 5.97 | 324.913 | 09:36 |  | CMFL | 1025 | 65000 | E.R. WELD | 24 | 1341.6
3480 | 40.2 | 0.344 |  |  | 12641.119 | Field Bend | [12 empty] | BEND-COLD OVER | 0 |  |  | 5.97 | 326.174 | 09:36 |  | CMFL | 1025 | 65000 | E.R. WELD | 24 | 1341.6
3490 | 13.212 | 0.5 |  |  | 12670.335 | Girth Weld | [12 empty] | GIRTH WELD NWT 0.344/0.500IN | 0 |  |  | 4.14 | 329.247 | UNKN |  | CMFL | 1025 | 60000 | E.R. WELD | 24 | 1800
3490 | 13.212 | 0.5 |  |  | 12676.824 | Bend | [12 empty] | BEND-HOT PULLED - 5.7D - 38° LEFT | 0 |  |  | 4.14 | 329.67 | UNKN |  | CMFL | 1025 | 60000 | E.R. WELD | 24 | 1800
3500 | 28.74 | 0.344 |  |  | 12683.547 | Girth Weld | [12 empty] | GIRTH WELD NWT 0.500/0.344IN | 4 |  |  | 5.97 | 329.94 | 10:56 |  | CMFL | 1025 | 65000 | E.R. WELD | 24 | 1341.6
3500 | 28.74 | 0.344 | 4.462 | 24.281 | 12688.005 | Seam Weld Manufacturing Anomaly | N/A | [8 empty] | 6.2 |  | 10:52 | SWA | 4 | N | N | 5.97 | 330.068 | 10:56 |  | CMFL | 1025 | 65000 | E.R. WELD | 24 | 1341.6
3500 | 28.74 | 0.344 | 7.434 | 21.309 | 12690.978 | Seam Weld Manufacturing Anomaly | N/A | [8 empty] | 6 |  | 10:54 | SWA | 4 | N | N | 5.97 | 330.11 | 10:56 |  | CMFL | 1025 | 65000 | E.R. WELD | 24 | 1341.6
3500 | 28.74 | 0.344 | 12.858 | 15.883 | 12696.404 | Seam Weld Manufacturing Anomaly | N/A | [8 empty] | 6.5 |  | 10:53 | SWA | 4 | N | N | 5.97 | 330.188 | 10:56 |  | CMFL | 1025 | 65000 | E.R. WELD | 24 | 1341.6
3500 | 28.74 | 0.344 | 15.587 | 13.153 | 12699.134 | Seam Weld Manufacturing Anomaly | N/A | [8 empty] | 7.1 |  | 10:54 | SWA | 4 | N | N | 5.97 | 330.227 | 10:56 |  | CMFL | 1025 | 65000 | E.R. WELD | 24 | 1341.6
3510 | 40.016 | 0.344 |  |  | 12712.287 | Girth Weld | [12 empty] | GIRTH WELD | 2 |  |  | 5.97 | 330.414 | 03:36 |  | CMFL | 1025 | 65000 | E.R. WELD | 24 | 1341.6
3510 | 40.016 | 0.344 |  |  | 12724.767 | Field Bend | [12 empty] | BEND-COLD OVER | 2 |  |  | 5.97 | 330.111 | 03:36 |  | CMFL | 1025 | 65000 | E.R. WELD | 24 | 1341.6
3510 | 40.016 | 0.344 | 20.367 | 19.649 | 12732.651 | Seam Weld Manufacturing Anomaly | N/A | [8 empty] | 8.1 |  | 3:37 | SWA | 2 | N | N | 5.97 | 329.843 | 03:36 |  | CMFL | 1025 | 65000 | E.R. WELD | 24 | 1341.6
3510 | 40.016 | 0.344 | 25.384 | 14.629 | 12737.671 | Seam Weld Manufacturing Anomaly | N/A | [8 empty] | 9.8 |  | 3:40 | SWA | 2 | N | N | 5.97 | 329.672 | 03:36 |  | CMFL | 1025 | 65000 | E.R. WELD | 24 | 1341.6
3510 | 40.016 | 0.344 |  |  | 12745.351 | Field Bend | [12 empty] | BEND-COLD OVER | 2 |  |  | 5.97 | 329.411 | 03:36 |  | CMFL | 1025 | 65000 | E.R. WELD | 24 | 1341.6
3520 | 40.223 | 0.344 |  |  | 12752.3 | Girth Weld | [12 empty] | GIRTH WELD | 0 |  |  | 5.97 | 329.175 | 01:28 |  | CMFL | 1025 | 65000 | E.R. WELD | 24 | 1341.6
3520 | 40.223 | 0.344 |  |  | 12758.179 | Field Bend | [12 empty] | BEND-COLD OVER | 0 |  |  | 5.97 | 328.683 | 01:28 |  | CMFL | 1025 | 65000 | E.R. WELD | 24 | 1341.6
3530 | 40.036 | 0.344 |  |  | 12792.523 | Girth Weld | [12 empty] | GIRTH WELD | 0 |  |  | 5.97 | 324.551 | 09:24 |  | CMFL | 1025 | 65000 | E.R. WELD | 24 | 1341.6
3540 | 40.18 | 0.344 |  |  | 12832.559 | Girth Weld | [12 empty] | GIRTH WELD | 0 |  |  | 5.97 | 321.934 | 10:20 |  | CMFL | 1025 | 65000 | E.R. WELD | 24 | 1341.6
3550 | 40.135 | 0.344 |  |  | 12872.74 | Girth Weld | [12 empty] | GIRTH WELD | 0 |  |  | 5.97 | 318.742 | 02:44 |  | CMFL | 1025 | 65000 | E.R. WELD | 24 | 1341.6
3550 | 40.135 | 0.344 |  |  | 12904.636 | Field Bend | [12 empty] | BEND-COLD OVER | 0 |  |  | 5.97 | 315.734 | 02:44 |  | CMFL | 1025 | 65000 | E.R. WELD | 24 | 1341.6
3560 | 40.069 | 0.344 |  |  | 12912.874 | Girth Weld | [12 empty] | GIRTH WELD | 0 |  |  | 5.97 | 314.948 | 01:40 |  | CMFL | 1025 | 65000 | E.R. WELD | 24 | 1341.6
3570 | 40.039 | 0.344 |  |  | 12952.946 | Girth Weld | [12 empty] | GIRTH WELD | 4 |  |  | 5.97 | 309.215 | 10:52 |  | CMFL | 1025 | 65000 | E.R. WELD | 24 | 1341.6
3570 | 40.039 | 0.344 | 20.233 | 19.803 | 12973.179 | Metal Loss | External | 17 | 0.058 | 32 | GENE | 20 |  |  |  | 20.1 | 3.1 | 4:43 | EXT ML | 4 | N | N | 5.97 | 305.763 | 10:52 | 36.861 | CMFL | 1025 | 65000 | E.R. WELD | 24 | 1341.6 | 1367.7 | 1899.6 | 1193.8 | 1658 | 1358.6 | 1887 | 0.75 | 1.017 | 1 | 1.2
3570 | 40.039 | 0.344 | 36.588 | 3.448 | 12989.534 | Seam Weld Manufacturing Anomaly | N/A | [8 empty] | 8.9 |  | 10:39 | SWA | 4 | N | N | 5.97 | 302.915 | 10:52 |  | CMFL | 1025 | 65000 | E.R. WELD | 24 | 1341.6
3570 | 40.039 | 0.344 | 38.31 | 1.726 | 12991.257 | Seam Weld Manufacturing Anomaly | N/A | [8 empty] | 6.9 |  | 10:36 | SWA | 4 | N | N | 5.97 | 302.616 | 10:52 |  | CMFL | 1025 | 65000 | E.R. WELD | 24 | 1341.6
3570 | 40.039 | 0.344 | 39.147 | 0.889 | 12992.093 | Seam Weld Manufacturing Anomaly | N/A | [8 empty] | 11.8 |  | 10:46 | SWA | 4 | N | N | 5.97 | 302.47 | 10:52 |  | CMFL | 1025 | 65000 | E.R. WELD | 24 | 1341.6
3580 | 40.148 | 0.344 |  |  | 12992.982 | Girth Weld | [12 empty] | GIRTH WELD | 0 |  |  | 5.97 | 302.315 | 09:24 |  | CMFL | 1025 | 65000 | E.R. WELD | 24 | 1341.6
3590 | 35.738 | 0.344 |  |  | 13033.13 | Girth Weld | [12 empty] | GIRTH WELD | 3 |  |  | 5.97 | 293.834 | 11:32 |  | CMFL | 1025 | 65000 | E.R. WELD | 24 | 1341.6
3590 | 35.738 | 0.344 | 1.87 | 33.868 | 13035 | Metal Loss | External | 12 | 0.041 | 27 | GENE | 20 |  |  |  | 2.7 | 1.8 | 8:12 | EXT ML | 3 | N | N | 5.97 | 293.434 | 11:32 | 20.944 | CMFL | 1025 | 65000 | E.R. WELD | 24 | 1341.6 | 1514.8 | 2103.9 | 1461.4 | 2029.8 | 1508.3 | 2094.9 | 0.677 | 1.128 | 1 | 1.2
3590 | 35.738 | 0.344 | 21.608 | 14.131 | 13054.738 | Metal Loss | External | 10 | 0.034 | 25 | GENE | 20 |  |  |  | 11.5 | 2 | 8:09 | EXT ML | 3 | N | N | 5.97 | 288.969 | 11:32 | 20.944 | CMFL | 1025 | 65000 | E.R. WELD | 24 | 1341.6 | 1451.4 | 2015.8 | 1306 | 1813.9 | 1441.6 | 2002.2 | 0.706 | 1.085 | 1 | 1.2
3590 | 35.738 | 0.344 | 34.774 | 0.965 | 13067.904 | Seam Weld Manufacturing Anomaly | N/A | [8 empty] | 12 |  | 11:24 | SWA | 3 | N | N | 5.97 | 285.985 | 11:32 |  | CMFL | 1025 | 65000 | E.R. WELD | 24 | 1341.6
3600 | 40.236 | 0.344 |  |  | 13068.868 | Girth Weld | [12 empty] | GIRTH WELD | 0 |  |  | 5.97 | 285.767 | 12:20 |  | CMFL | 1025 | 65000 | E.R. WELD | 24 | 1341.6
3610 | 40.003 | 0.344 |  |  | 13109.101 | Girth Weld | [12 empty] | GIRTH WELD | 0 |  |  | 5.97 | 276.635 | 01:28 |  | CMFL | 1025 | 65000 | E.R. WELD | 24 | 1341.6
3620 | 40.279 | 0.344 |  |  | 13149.108 | Girth Weld | [12 empty] | GIRTH WELD | 0 |  |  | 5.97 | 267.613 | 02:04 |  | CMFL | 1025 | 65000 | E.R. WELD | 24 | 1341.6
3630 | 40.049 | 0.344 |  |  | 13189.386 | Girth Weld | [12 empty] | GIRTH WELD | 2 |  |  | 5.97 | 258.852 | 03:20 |  | CMFL | 1025 | 65000 | E.R. WELD | 24 | 1341.6
3630 | 40.049 | 0.344 | 0.279 | 39.767 | 13189.665 | Metal Loss | External | 22 | 0.076 | 37 | GENE | 20 |  |  |  | 12.8 | 19.6 | 6:24 | EXT ML | 2 | N | N | 5.97 | 258.791 | 03:20 | 27.646 | CMFL | 1025 | 65000 | E.R. WELD | 24 | 1341.6 | 1331.1 | 1848.8 | 1166.8 | 1620.6 | 1367.2 | 1898.9 | 0.77 | 0.991 | 1 | 1.2
3630 | 40.049 | 0.344 | 0.853 | 39.196 | 13190.236 | Metal Loss | External | 21 | 0.072 | 36 | GENE | 20 |  |  |  | 5.3 | 3 | 3:33 | EXT ML ( ON SW ) | 2 | N | N | 5.97 | 258.667 | 03:20 | 1.047 | CMFL | 1025 | 65000 | E.R. WELD | 24 | 1341.6 | 1418.1 | 1969.5 | 1300 | 1805.5 | 1392.4 | 1933.9 | 0.723 | 1.055 | 1 | 1.2
3640 | 40.19 | 0.344 |  |  | 13229.432 | Girth Weld | [12 empty] | GIRTH WELD | 0 |  |  | 5.97 | 249.487 | 02:20 |  | CMFL | 1025 | 65000 | E.R. WELD | 24 | 1341.6
3650 | 40.082 | 0.344 |  |  | 13269.623 | Girth Weld | [12 empty] | GIRTH WELD | 0 |  |  | 5.97 | 237.627 | 10:56 |  | CMFL | 1025 | 65000 | E.R. WELD | 24 | 1341.6
3660 | 40.19 | 0.344 |  |  | 13309.705 | Girth Weld | [12 empty] | GIRTH WELD | 0 |  |  | 5.97 | 222.852 | 08:56 |  | CMFL | 1025 | 65000 | E.R. WELD | 24 | 1341.6
3670 | 40.007 | 0.344 |  |  | 13349.895 | Girth Weld | [12 empty] | GIRTH WELD | 0 |  |  | 5.97 | 204.083 | 11:32 |  | CMFL | 1025 | 65000 | E.R. WELD | 24 | 1341.6
3680 | 40.21 | 0.344 |  |  | 13389.898 | Girth Weld | [12 empty] | GIRTH WELD | 6 |  |  | 5.97 | 184.918 | 10:12 |  | CMFL | 1025 | 65000 | E.R. WELD | 24 | 1341.6
3680 | 40.21 | 0.344 | 12.635 | 27.575 | 13402.536 | Seam Weld Manufacturing Anomaly | N/A | [8 empty] | 8.4 |  | 10:13 | SWA | 6 | N | N | 5.97 | 178.857 | 10:12 |  | CMFL | 1025 | 65000 | E.R. WELD | 24 | 1341.6
3680 | 40.21 | 0.344 | 13.094 | 27.119 | 13402.992 | Seam Weld Manufacturing Anomaly | N/A | [8 empty] | 7.6 |  | 10:17 | SWA | 6 | N | N | 5.97 | 178.637 | 10:12 |  | CMFL | 1025 | 65000 | E.R. WELD | 24 | 1341.6
3680 | 40.21 | 0.344 | 14.698 | 25.512 | 13404.6 | Seam Weld Manufacturing Anomaly | N/A | [8 empty] | 4 |  | 10:11 | SWA | 6 | N | N | 5.97 | 177.867 | 10:12 |  | CMFL | 1025 | 65000 | E.R. WELD | 24 | 1341.6
3680 | 40.21 | 0.344 | 19.16 | 21.053 | 13409.058 | Seam Weld Manufacturing Anomaly | N/A | [8 empty] | 3.8 |  | 10:10 | SWA | 6 | N | N | 5.97 | 175.727 | 10:12 |  | CMFL | 1025 | 65000 | E.R. WELD | 24 | 1341.6
3680 | 40.21 | 0.344 | 19.534 | 20.679 | 13409.432 | Seam Weld Manufacturing Anomaly | N/A | [8 empty] | 7.4 |  | 10:16 | SWA | 6 | N | N | 5.97 | 175.549 | 10:12 |  | CMFL | 1025 | 65000 | E.R. WELD | 24 | 1341.6
3680 | 40.21 | 0.344 | 24.298 | 15.912 | 13414.199 | Seam Weld Manufacturing Anomaly | N/A | [8 empty] | 6.7 |  | 10:17 | SWA | 6 | N | N | 5.97 | 173.262 | 10:12 |  | CMFL | 1025 | 65000 | E.R. WELD | 24 | 1341.6
3690 | 15.18 | 0.5 |  |  | 13430.112 | Girth Weld | [12 empty] | GIRTH WELD NWT 0.344/0.500IN | 0 |  |  | 4.14 | 165.629 | UNKN |  | CMFL | 1025 | 60000 | E.R. WELD | 24 | 1800
3690 | 15.18 | 0.5 |  |  | 13437.651 | Bend | [12 empty] | BEND-HOT PULLED - 6.4D - 37° UNDER | 0 |  |  | 4.14 | 164.427 | UNKN |  | CMFL | 1025 | 60000 | E.R. WELD | 24 | 1800
3700 | 40.157 | 0.344 |  |  | 13445.292 | Girth Weld | [12 empty] | GIRTH WELD NWT 0.500/0.344IN | 0 |  |  | 5.97 | 164.422 | UNKN |  | CMFL | 1025 | 65000 | E.R. WELD | 24 | 1341.6
3700 | 40.157 | 0.344 |  |  | 13462.037 | Field Bend | [12 empty] | BEND-COLD OVER | 0 |  |  | 5.97 | 170.992 | UNKN |  | CMFL | 1025 | 65000 | E.R. WELD | 24 | 1341.6
3710 | 40.213 | 0.344 |  |  | 13485.449 | Girth Weld | [12 empty] | GIRTH WELD | 0 |  |  | 5.97 | 181.787 | 06:00 |  | CMFL | 1025 | 65000 | E.R. WELD | 24 | 1341.6
3720 | 40.059 | 0.344 |  |  | 13525.659 | Girth Weld | [12 empty] | GIRTH WELD | 0 |  |  | 5.97 | 199.381 | 02:52 |  | CMFL | 1025 | 65000 | E.R. WELD | 24 | 1341.6
3730 | 40.322 | 0.344 |  |  | 13565.719 | Girth Weld | [12 empty] | GIRTH WELD | 0 |  |  | 5.97 | 215.466 | 12:40 |  | CMFL | 1025 | 65000 | E.R. WELD | 24 | 1341.6
3740 | 40.089 | 0.344 |  |  | 13606.043 | Girth Weld | [12 empty] | GIRTH WELD | 0 |  |  | 5.97 | 227.876 | 09:44 |  | CMFL | 1025 | 65000 | E.R. WELD | 24 | 1341.6
3750 | 37.917 | 0.344 |  |  | 13646.132 | Girth Weld | [12 empty] | GIRTH WELD | 3 |  |  | 5.97 | 237.959 | 08:52 |  | CMFL | 1025 | 65000 | E.R. WELD | 24 | 1341.6
3750 | 37.917 | 0.344 | 35.41 | 2.507 | 13681.542 | Metal Loss | External | 18 | 0.062 | 33 | GENE | 20 |  |  |  | 4.1 | 7.5 | 3:40 | EXT ML | 3 | N | N | 5.97 | 243.293 | 08:52 | 35.395 | CMFL | 1025 | 65000 | E.R. WELD | 24 | 1341.6 | 1459.6 | 2027.2 | 1370.9 | 1904.1 | 1443.1 | 2004.3 | 0.702 | 1.089 | 1 | 1.2
3750 | 37.917 | 0.344 | 35.535 | 2.382 | 13681.667 | Metal Loss | External | 17 | 0.058 | 32 | GENE | 20 |  |  |  | 1.4 | 2.7 | 6:53 | EXT ML | 3 | N | N | 5.97 | 243.311 | 08:52 | 11.519 | CMFL | 1025 | 65000 | E.R. WELD | 24 | 1341.6 | 1530.6 | 2125.9 | 1509.4 | 2096.3 | 1528.8 | 2123.3 | 0.67 | 1.141 | 0.6 | 1.2
3750 | 37.917 | 0.344 | 35.771 | 2.146 | 13681.903 | Metal Loss | External | 21 | 0.072 | 36 | GENE | 20 |  |  |  | 1.7 | 1.6 | 4:49 | EXT ML | 3 | N | N | 5.97 | 243.345 | 08:52 | 25.342 | CMFL | 1025 | 65000 | E.R. WELD | 24 | 1341.6 | 1516.5 | 2106.3 | 1484.2 | 2061.4 | 1509.7 | 2096.8 | 0.676 | 1.13 | 1 | 1.2
3760 | 38.996 | 0.344 |  |  | 13684.049 | Girth Weld | [12 empty] | GIRTH WELD | 0 |  |  | 5.97 | 243.652 | 01:52 |  | CMFL | 1025 | 65000 | E.R. WELD | 24 | 1341.6
3770 | 40.213 | 0.344 |  |  | 13723.045 | Girth Weld | [12 empty] | GIRTH WELD | 0 |  |  | 5.97 | 245.293 | 07:36 |  | CMFL | 1025 | 65000 | E.R. WELD | 24 | 1341.6
3780 | 24.265 | 0.344 |  |  | 13763.258 | Girth Weld | [12 empty] | GIRTH WELD | 0 |  |  | 5.97 | 243.804 | 07:24 |  | CMFL | 1025 | 65000 | E.R. WELD | 24 | 1341.6
3790 | 40.213 | 0.344 |  |  | 13787.523 | Girth Weld | [12 empty] | GIRTH WELD | 0 |  |  | 5.97 | 239.994 | 08:40 |  | CMFL | 1025 | 65000 | E.R. WELD | 24 | 1341.6
3800 | 40.046 | 0.344 |  |  | 13827.74 | Girth Weld | [12 empty] | GIRTH WELD | 0 |  |  | 5.97 | 230.21 | 08:20 |  | CMFL | 1025 | 65000 | E.R. WELD | 24 | 1341.6
3810 | 40.203 | 0.344 |  |  | 13867.785 | Girth Weld | [12 empty] | GIRTH WELD | 8 |  |  | 5.97 | 220.027 | 07:04 |  | CMFL | 1025 | 65000 | E.R. WELD | 24 | 1341.6
3810 | 40.203 | 0.344 | 7.661 | 32.543 | 13875.446 | Seam Weld Manufacturing Anomaly | N/A | [8 empty] | 7.1 |  | 7:01 | SWA | 8 | N | N | 5.97 | 218.29 | 07:04 |  | CMFL | 1025 | 65000 | E.R. WELD | 24 | 1341.6
3810 | 40.203 | 0.344 | 8.159 | 32.041 | 13875.948 | Seam Weld Manufacturing Anomaly | N/A | [8 empty] | 8.7 |  | 7:01 | SWA | 8 | N | N | 5.97 | 218.183 | 07:04 |  | CMFL | 1025 | 65000 | E.R. WELD | 24 | 1341.6
3810 | 40.203 | 0.344 | 19.281 | 20.922 | 13887.067 | Seam Weld Manufacturing Anomaly | N/A | [8 empty] | 7.8 |  | 7:05 | SWA | 8 | N | N | 5.97 | 215.813 | 07:04 |  | CMFL | 1025 | 65000 | E.R. WELD | 24 | 1341.6
3810 | 40.203 | 0.344 | 21.391 | 18.812 | 13889.177 | Metal Loss | Internal | 26 | 0.089 | 46 | AXSL | 20 |  |  |  | 0.4 | 0.2 | 12:53 | INT ML | 8 | N | N | 5.97 | 215.363 | 07:04 | 36.652 | CMFL | 1025 | 65000 | E.R. WELD | 24 | 1341.6 | 1545.4 | 2146.4 | 1543.2 | 2143.3 | 1544.8 | 2145.6 | 0.663 | 1.152 | 1 | 1.2
3810 | 40.203 | 0.344 | 21.952 | 18.248 | 13889.741 | Metal Loss | Internal | 17 | 0.058 | 32 | AXGR | 20 |  |  |  | 1.3 | 0.5 | 9:31 | INT ML | 8 | N | N | 5.97 | 215.243 | 07:04 | 15.499 | CMFL | 1025 | 65000 | E.R. WELD | 24 | 1341.6 | 1532.9 | 2129.1 | 1514.9 | 2104 | 1534.8 | 2131.7 | 0.669 | 1.143 | 1 | 1.2
3810 | 40.203 | 0.344 | 22.644 | 17.559 | 13890.43 | Metal Loss | Internal | 35 | 0.12 | 50 | GENE | 20 |  |  |  | 1.3 | 1.4 | 12:50 | INT ML | 8 | N | N | 5.97 | 215.095 | 07:04 | 36.233 | CMFL | 1025 | 65000 | E.R. WELD | 24 | 1341.6 | 1512.2 | 2100.3 | 1487.2 | 2065.6 | 1502.8 | 2087.2 | 0.678 | 1.127 | 1 | 1.2
3810 | 40.203 | 0.344 | 22.736 | 17.467 | 13890.522 | Metal Loss | Internal | 13 | 0.044 | 28 | PITT | 20 |  |  |  | 0.6 | 0.5 | 7:34 | INT ML | 8 | N | N | 5.97 | 215.076 | 07:04 | 3.142 | CMFL | 1025 | 65000 | E.R. WELD | 24 | 1341.6 | 1545.3 | 2146.2 | 1540.9 | 2140.1 | 1544.7 | 2145.5 | 0.663 | 1.152 | 0.6 | 1.2
3810 | 40.203 | 0.344 | 22.766 | 17.438 | 13890.551 | Metal Loss | Internal | 21 | 0.072 | 36 | PITT | 20 |  |  |  | 0.7 | 1.3 | 9:53 | INT ML | 8 | N | N | 5.97 | 215.07 | 07:04 | 17.802 | CMFL | 1025 | 65000 | E.R. WELD | 24 | 1341.6 | 1541.7 | 2141.2 | 1535.4 | 2132.6 | 1540.2 | 2139.2 | 0.665 | 1.149 | 0.6 | 1.2
3820 | 40.059 | 0.344 |  |  | 13907.989 | Girth Weld | [12 empty] | GIRTH WELD | 0 |  |  | 5.97 | 211.353 | 06:56 |  | CMFL | 1025 | 65000 | E.R. WELD | 24 | 1341.6
3830 | 40.194 | 0.344 |  |  | 13948.045 | Girth Weld | [12 empty] | GIRTH WELD | 0 |  |  | 5.97 | 204.949 | 08:28 |  | CMFL | 1025 | 65000 | E.R. WELD | 24 | 1341.6
3840 | 11.175 | 0.344 |  |  | 13988.238 | Girth Weld | [12 empty] | GIRTH WELD | 0 |  |  | 5.97 | 201.296 | 09:16 |  | CMFL | 1025 | 65000 | E.R. WELD | 24 | 1341.6
3850 | 40.243 | 0.344 |  |  | 13999.413 | Girth Weld | [12 empty] | GIRTH WELD | 2 |  |  | 5.97 | 200.42 | 11:00 |  | CMFL | 1025 | 65000 | E.R. WELD | 24 | 1341.6
3850 | 40.243 | 0.344 | 39.249 | 0.997 | 14038.661 | Metal Loss | External | 16 | 0.055 | 31 | GENE | 20 |  |  |  | 1.7 | 1.3 | 6:04 | EXT ML | 2 | N | N | 5.97 | 197.545 | 11:00 | 30.997 | CMFL | 1025 | 65000 | E.R. WELD | 24 | 1341.6 | 1525.2 | 2118.3 | 1495.8 | 2077.6 | 1520.5 | 2111.8 | 0.672 | 1.136 | 1 | 1.2
3850 | 40.243 | 0.344 | 39.829 | 0.417 | 14039.242 | Metal Loss | External | 16 | 0.055 | 31 | GENE | 20 |  |  |  | 7.1 | 5.3 | 5:29 | EXT ML ( ON GW ) | 2 | N | N | 5.97 | 197.503 | 11:00 | 36.024 | CMFL | 1025 | 65000 | E.R. WELD | 24 | 1341.6 | 1425.5 | 1979.9 | 1298 | 1802.8 | 1436.8 | 1995.5 | 0.719 | 1.064 | 1 | 1.2
3860 | 27.123 | 0.344 |  |  | 14039.659 | Girth Weld | [12 empty] | GIRTH WELD | 0 |  |  | 5.97 | 197.473 | 12:24 |  | CMFL | 1025 | 65000 | E.R. WELD | 24 | 1341.6
3870 | 14.505 | 0.5 |  |  | 14066.778 | Girth Weld | [12 empty] | GIRTH WELD NWT 0.344/0.500IN | 0 |  |  | 4.14 | 195.038 | UNKN |  | CMFL | 1025 | 60000 | E.R. WELD | 24 | 1800
3870 | 14.505 | 0.5 |  |  | 14073.839 | Bend | [12 empty] | BEND-HOT PULLED - 5.8D - 46° LEFT | 0 |  |  | 4.14 | 194.209 | UNKN |  | CMFL | 1025 | 60000 | E.R. WELD | 24 | 1800
3880 | 12.818 | 0.344 |  |  | 14081.283 | Girth Weld | [12 empty] | GIRTH WELD NWT 0.500/0.344IN | 0 |  |  | 5.97 | 193.229 | 07:12 |  | CMFL | 1025 | 65000 | E.R. WELD | 24 | 1341.6
3890 | 40.289 | 0.344 |  |  | 14094.098 | Girth Weld | [12 empty] | GIRTH WELD | 6 |  |  | 5.97 | 191.216 | 08:48 |  | CMFL | 1025 | 65000 | E.R. WELD | 24 | 1341.6
3890 | 40.289 | 0.344 | 13.474 | 26.814 | 14107.572 | Metal Loss | External | 12 | 0.041 | 27 | GENE | 20 |  |  |  | 3.3 | 2.2 | 8:43 | EXT ML ( ON SW ) | 6 | N | N | 5.97 | 189.472 | 08:48 | 0.419 | CMFL | 1025 | 65000 | E.R. WELD | 24 | 1341.6 | 1504.7 | 2089.8 | 1438.4 | 1997.7 | 1496.3 | 2078.2 | 0.681 | 1.121 | 1 | 1.2
3890 | 40.289 | 0.344 | 15.528 | 24.76 | 14109.626 | Metal Loss | External | 13 | 0.044 | 28 | GENE | 20 |  |  |  | 1.8 | 3.4 | 8:46 | EXT ML ( ON SW ) | 6 | N | N | 5.97 | 189.221 | 08:48 | 0.209 | CMFL | 1025 | 65000 | E.R. WELD | 24 | 1341.6 | 1529.1 | 2123.8 | 1500.5 | 2084.1 | 1525.4 | 2118.6 | 0.67 | 1.14 | 1 | 1.2
3890 | 40.289 | 0.344 | 19.564 | 20.725 | 14113.661 | Metal Loss | External | 14 | 0.048 | 29 | GENE | 20 |  |  |  | 3.9 | 2 | 8:53 | EXT ML ( ON SW ) | 6 | N | N | 5.97 | 188.73 | 08:48 | 0.628 | CMFL | 1025 | 65000 | E.R. WELD | 24 | 1341.6 | 1486.7 | 2064.8 | 1404.1 | 1950.1 | 1474.7 | 2048.2 | 0.69 | 1.107 | 1 | 1.2
3890 | 40.289 | 0.344 | 20.092 | 20.197 | 14114.19 | Metal Loss | External | 27 | 0.093 | 42 | PITT | 20 |  |  |  | 0.6 | 1.1 | 12:00 | EXT ML | 6 | N | N | 5.97 | 188.665 | 08:48 | 20.106 | CMFL | 1025 | 65000 | E.R. WELD | 24 | 1341.6 | 1542 | 2141.6 | 1536.9 | 2134.6 | 1540.5 | 2139.6 | 0.665 | 1.149 | 0.6 | 1.2
3890 | 40.289 | 0.344 | 20.463 | 19.826 | 14114.56 | Metal Loss | External | 26 | 0.089 | 41 | CIGR | 25 |  |  |  | 0.7 | 1.3 | 12:00 | EXT ML | 6 | N | N | 5.97 | 188.62 | 08:48 | 20.106 | CMFL | 1025 | 65000 | E.R. WELD | 24 | 1341.6 | 1540.8 | 2140 | 1534.4 | 2131.1 | 1539.1 | 2137.6 | 0.665 | 1.148 | 1 | 1.2
3890 | 40.289 | 0.344 | 21.946 | 18.34 | 14116.047 | Metal Loss | External | 12 | 0.041 | 27 | GENE | 20 |  |  |  | 5.8 | 3 | 8:39 | EXT ML ( ON SW ) | 6 | N | N | 5.97 | 188.439 | 08:48 | 0.209 | CMFL | 1025 | 65000 | E.R. WELD | 24 | 1341.6 | 1472.5 | 2045.1 | 1358.9 | 1887.3 | 1466.2 | 2036.3 | 0.696 | 1.096 | 1 | 1.2
3900 | 40 | 0.344 |  |  | 14134.386 | Girth Weld | [12 empty] | GIRTH WELD | 0 |  |  | 5.97 | 186.204 | 01:40 |  | CMFL | 1025 | 65000 | E.R. WELD | 24 | 1341.6
3910 | 40.194 | 0.344 |  |  | 14174.39 | Girth Weld | [12 empty] | GIRTH WELD | 1 |  |  | 5.97 | 183.556 | 11:44 |  | CMFL | 1025 | 65000 | E.R. WELD | 24 | 1341.6
3910 | 40.194 | 0.344 | 16.503 | 23.694 | 14190.889 | Seam Weld Manufacturing Anomaly | N/A | [8 empty] | 0.5 |  | 11:51 | SWA | 1 | N | N | 5.97 | 182.703 | 11:44 |  | CMFL | 1025 | 65000 | E.R. WELD | 24 | 1341.6
3920 | 15.528 | 0.5 |  |  | 14214.583 | Girth Weld | [12 empty] | GIRTH WELD NWT 0.344/0.500IN | 0 |  |  | 4.14 | 181.524 | UNKN |  | CMFL | 1025 | 60000 | E.R. WELD | 24 | 1800
3920 | 15.528 | 0.5 |  |  | 14222.254 | Bend | [12 empty] | BEND-HOT PULLED - 6.2D - 45° RIGHT | 0 |  |  | 4.14 | 181.353 | UNKN |  | CMFL | 1025 | 60000 | E.R. WELD | 24 | 1800
3930 | 22.615 | 0.344 |  |  | 14230.112 | Girth Weld | [12 empty] | GIRTH WELD NWT 0.500/0.344IN | 0 |  |  | 5.97 | 181.283 | 10:12 |  | CMFL | 1025 | 65000 | E.R. WELD | 24 | 1341.6
3940 | 40.148 | 0.344 |  |  | 14252.726 | Girth Weld | [12 empty] | GIRTH WELD | 0 |  |  | 5.97 | 181.794 | 10:52 |  | CMFL | 1025 | 65000 | E.R. WELD | 24 | 1341.6
3950 | 40.407 | 0.344 |  |  | 14292.874 | Girth Weld | [12 empty] | GIRTH WELD | 9 |  |  | 5.97 | 181.325 | 10:40 |  | CMFL | 1025 | 65000 | E.R. WELD | 24 | 1341.6
3950 | 40.407 | 0.344 | 4.721 | 35.686 | 14297.595 | Metal Loss | External | 11 | 0.038 | 26 | GENE | 20 |  |  |  | 11.7 | 4.3 | 10:19 | EXT ML ( NEAR SW ) | 9 | N | N | 5.97 | 180.905 | 10:40 | 1.885 | CMFL | 1025 | 65000 | E.R. WELD | 24 | 1341.6 | 1446.4 | 2008.9 | 1294.3 | 1797.7 | 1428.7 | 1984.4 | 0.709 | 1.077 | 1 | 1.2
3950 | 40.407 | 0.344 | 5.886 | 34.521 | 14298.76 | Metal Loss | External | 11 | 0.038 | 26 | GENE | 20 |  |  |  | 22.8 | 2.6 | 10:31 | EXT ML ( ON SW ) | 9 | N | N | 5.97 | 180.704 | 10:40 | 1.676 | CMFL | 1025 | 65000 | E.R. WELD | 24 | 1341.6 | 1424.5 | 1978.4 | 1258.1 | 1747.4 | 1411.3 | 1960.1 | 0.72 | 1.065 | 1 | 1.2
3950 | 40.407 | 0.344 | 9.839 | 30.568 | 14302.713 | Metal Loss | External | 12 | 0.041 | 27 | GENE | 20 |  |  |  | 6.5 | 1.6 | 10:48 | EXT ML ( NEAR SW ) | 9 | N | N | 5.97 | 180.02 | 10:40 | 0.838 | CMFL | 1025 | 65000 | E.R. WELD | 24 | 1341.6 | 1465.6 | 2035.6 | 1344 | 1866.7 | 1450.2 | 2014.2 | 0.699 | 1.091 | 1 | 1.2
3950 | 40.407 | 0.344 | 11.486 | 28.921 | 14304.36 | Metal Loss | External | 10 | 0.034 | 25 | GENE | 20 |  |  |  | 3.5 | 2.3 | 11:19 | EXT ML | 9 | N | N | 5.97 | 179.735 | 10:40 | 4.189 | CMFL | 1025 | 65000 | E.R. WELD | 24 | 1341.6 | 1507.9 | 2094.3 | 1440.9 | 2001.2 | 1500.3 | 2083.7 | 0.68 | 1.125 | 1 | 1.2
3950 | 40.407 | 0.344 | 11.949 | 28.458 | 14304.823 | Metal Loss | External | 11 | 0.038 | 26 | GENE | 20 |  |  |  | 21.8 | 3.5 | 10:24 | EXT ML ( ON SW ) | 9 | N | N | 5.97 | 179.655 | 10:40 | 2.304 | CMFL | 1025 | 65000 | E.R. WELD | 24 | 1341.6 | 1426.6 | 1981.4 | 1260.1 | 1750.1 | 1420.7 | 1973.2 | 0.719 | 1.065 | 1 | 1.2
3950 | 40.407 | 0.344 | 15.65 | 24.757 | 14308.524 | Metal Loss | External | 15 | 0.052 | 30 | PITT | 20 |  |  |  | 1.9 | 1.1 | 10:22 | EXT ML | 9 | N | N | 5.97 | 179.014 | 10:40 | 1.885 | CMFL | 1025 | 65000 | E.R. WELD | 24 | 1341.6 | 1522.3 | 2114.3 | 1488.5 | 2067.3 | 1517.1 | 2107.1 | 0.673 | 1.134 | 0.6 | 1.2
3950 | 40.407 | 0.344 | 19.035 | 21.371 | 14311.909 | Metal Loss | External | 15 | 0.052 | 30 | GENE | 20 |  |  |  | 27.7 | 7.2 | 10:42 | EXT ML ( ON SW ) | 9 | N | N | 5.97 | 178.429 | 10:40 | 2.094 | CMFL | 1025 | 65000 | E.R. WELD | 24 | 1341.6 | 1378.3 | 1914.3 | 1202.1 | 1669.6 | 1380.4 | 1917.2 | 0.744 | 1.028 | 1 | 1.2
3950 | 40.407 | 0.344 | 23.028 | 17.379 | 14315.902 | Metal Loss | External | 10 | 0.034 | 25 | GENE | 20 |  |  |  | 6.5 | 1.9 | 11:16 | EXT ML | 9 | N | N | 5.97 | 177.738 | 10:40 | 3.77 | CMFL | 1025 | 65000 | E.R. WELD | 24 | 1341.6 | 1478.3 | 2053.1 | 1361.6 | 1891.1 | 1465.3 | 2035.2 | 0.693 | 1.102 | 1 | 1.2
3950 | 40.407 | 0.344 | 35.692 | 4.715 | 14328.566 | Metal Loss | External | 12 | 0.041 | 27 | GENE | 20 |  |  |  | 53.8 | 5 | 10:34 | EXT ML ( ON SW ) | 9 | N | N | 5.97 | 175.546 | 10:40 | 0.628 | CMFL | 1025 | 65000 | E.R. WELD | 24 | 1341.6 | 1394.7 | 1937.1 | 1211.9 | 1683.2 | 1374.8 | 1909.5 | 0.735 | 1.043 | 1 | 1.2
3960 | 40.049 | 0.344 |  |  | 14333.281 | Girth Weld | [12 empty] | GIRTH WELD | 1 |  |  | 5.97 | 174.731 | 01:32 |  | CMFL | 1025 | 65000 | E.R. WELD | 24 | 1341.6
3960 | 40.049 | 0.344 | 16.306 | 23.743 | 14349.587 | Metal Loss | External | 16 | 0.055 | 31 | GENE | 20 |  |  |  | 2.5 | 3.7 | 7:40 | EXT ML | 1 | N | N | 5.97 | 170.055 | 01:32 | 36.861 | CMFL | 1025 | 65000 | E.R. WELD | 24 | 1341.6 | 1504.8 | 2090 | 1455.2 | 2021.2 | 1496 | 2077.7 | 0.681 | 1.122 | 1 | 1.2
3970 | 40.246 | 0.344 |  |  | 14373.33 | Girth Weld | [12 empty] | GIRTH WELD | 1 |  |  | 5.97 | 162.758 | 02:32 |  | CMFL | 1025 | 65000 | E.R. WELD | 24 | 1341.6
3970 | 40.246 | 0.344 | 8.56 | 31.686 | 14381.89 | Metal Loss | External | 11 | 0.038 | 26 | GENE | 20 |  |  |  | 3.4 | 1.6 | 6:34 | EXT ML | 1 | N | N | 5.97 | 159.55 | 02:32 | 25.342 | CMFL | 1025 | 65000 | E.R. WELD | 24 | 1341.6 | 1508.1 | 2094.6 | 1438.7 | 1998.2 | 1500.5 | 2084 | 0.68 | 1.123 | 1 | 1.2
3980 | 40.026 | 0.344 |  |  | 14413.576 | Girth Weld | [12 empty] | GIRTH WELD | 0 |  |  | 5.97 | 146.797 | 08:00 |  | CMFL | 1025 | 65000 | E.R. WELD | 24 | 1341.6
3990 | 40.289 | 0.344 |  |  | 14453.602 | Girth Weld | [12 empty] | GIRTH WELD | 0 |  |  | 5.97 | 129.757 | 08:48 |  | CMFL | 1025 | 65000 | E.R. WELD | 24 | 1341.6
4000 | 40.092 | 0.344 |  |  | 14493.891 | Girth Weld | [12 empty] | GIRTH WELD | 0 |  |  | 5.97 | 115.756 | 03:00 |  | CMFL | 1025 | 65000 | E.R. WELD | 24 | 1341.6
4010 | 40.233 | 0.344 |  |  | 14533.983 | Girth Weld | [12 empty] | GIRTH WELD | 0 |  |  | 5.97 | 107.127 | 04:52 |  | CMFL | 1025 | 65000 | E.R. WELD | 24 | 1341.6
4020 | 40.115 | 0.344 |  |  | 14574.216 | Girth Weld | [12 empty] | GIRTH WELD | 2 |  |  | 5.97 | 100.542 | 09:52 |  | CMFL | 1025 | 65000 | E.R. WELD | 24 | 1341.6
4020 | 40.115 | 0.344 |  |  | 14597.7 | Field Bend | [12 empty] | BEND-COLD OVER | 2 |  |  | 5.97 | 95.812 | 09:52 |  | CMFL | 1025 | 65000 | E.R. WELD | 24 | 1341.6
4020 | 40.115 | 0.344 | 23.527 | 16.585 | 14597.743 | Metal Loss | External | 12 | 0.041 | 27 | AXGR | 20 |  |  |  | 3.5 | 0.9 | 7:45 | EXT ML | 2 | N | N | 5.97 | 95.804 | 09:52 | 13.195 | CMFL | 1025 | 65000 | E.R. WELD | 24 | 1341.6 | 1502.5 | 2086.8 | 1429.1 | 1984.8 | 1493.7 | 2074.6 | 0.682 | 1.118 | 1 | 1.2
4020 | 40.115 | 0.344 | 23.638 | 16.473 | 14597.854 | Metal Loss | External | 16 | 0.055 | 31 | AXGR | 20 |  |  |  | 2.4 | 0.8 | 6:15 | EXT ML | 2 | N | N | 5.97 | 95.781 | 09:52 | 22.619 | CMFL | 1025 | 65000 | E.R. WELD | 24 | 1341.6 | 1509.2 | 2096.1 | 1461.4 | 2029.7 | 1501.3 | 2085.1 | 0.679 | 1.125 | 1 | 1.2
4030 | 40.325 | 0.344 |  |  | 14614.327 | Girth Weld | [12 empty] | GIRTH WELD | 0 |  |  | 5.97 | 92.383 | 08:36 |  | CMFL | 1025 | 65000 | E.R. WELD | 24 | 1341.6
4040 | 40.036 | 0.344 |  |  | 14654.652 | Girth Weld | [12 empty] | GIRTH WELD | 2 |  |  | 5.97 | 80.398 | 11:52 |  | CMFL | 1025 | 65000 | E.R. WELD | 24 | 1341.6
4040 | 40.036 | 0.344 | 15.722 | 24.314 | 14670.374 | Dent | [6 empty] | 1.2 | 0.288 | N | 27.54 | 8.38 | 5:45 | DENT-1.2%OD (0.288IN) | 2 | N | N | 5.97 | 74.404 | 11:52 | 37.071 | CMFL | 1025 | 65000 | E.R. WELD | 24 | 1341.6
4040 | 40.036 | 0.344 | 33.76 | 6.28 | 14688.409 | Seam Weld Manufacturing Anomaly | N/A | [8 empty] | 5.9 |  | 11:48 | SWA | 2 | N | N | 5.97 | 67.262 | 11:52 |  | CMFL | 1025 | 65000 | E.R. WELD | 24 | 1341.6
4040 | 40.036 | 0.344 | 34.918 | 5.118 | 14689.57 | Seam Weld Manufacturing Anomaly | N/A | [8 empty] | 5.4 |  | 11:57 | SWA | 2 | N | N | 5.97 | 66.803 | 11:52 |  | CMFL | 1025 | 65000 | E.R. WELD | 24 | 1341.6
4050 | 40.256 | 0.344 |  |  | 14694.688 | Girth Weld | [12 empty] | GIRTH WELD | 2 |  |  | 5.97 | 64.776 | 01:00 |  | CMFL | 1025 | 65000 | E.R. WELD | 24 | 1341.6
4050 | 40.256 | 0.344 | 13.937 | 26.319 | 14708.625 | Seam Weld Manufacturing Anomaly | N/A | [8 empty] | 13.2 |  | 1:02 | SWA | 2 | N | N | 5.97 | 60.018 | 01:00 |  | CMFL | 1025 | 65000 | E.R. WELD | 24 | 1341.6
4050 | 40.256 | 0.344 | 23.688 | 16.568 | 14718.376 | Metal Loss | External | 15 | 0.052 | 30 | GENE | 20 |  |  |  | 5.4 | 3.8 | 12:26 | EXT ML | 2 | N | N | 5.97 | 56.804 | 01:00 | 3.56 | CMFL | 1025 | 65000 | E.R. WELD | 24 | 1341.6 | 1454.9 | 2020.7 | 1346.1 | 1869.5 | 1436.9 | 1995.8 | 0.705 | 1.084 | 1 | 1.2
4060 | 6.9 | 0.344 |  |  | 14734.944 | Girth Weld | [12 empty] | GIRTH WELD | 0 |  |  | 5.97 | 51.344 | 11:16 |  | CMFL | 1025 | 65000 | E.R. WELD | 24 | 1341.6
4070 | 37.982 | 0.344 |  |  | 14741.844 | Girth Weld | [12 empty] | GIRTH WELD | 1 |  |  | 5.97 | 49.549 | 10:04 |  | CMFL | 1025 | 65000 | E.R. WELD | 24 | 1341.6
4070 | 37.982 | 0.344 | 36.296 | 1.686 | 14778.14 | Metal Loss | External | 10 | 0.034 | 25 | GENE | 20 |  |  |  | 8.7 | 3.5 | 10:22 | EXT ML ( NEAR SW ) | 1 | N | N | 5.97 | 43.49 | 10:04 | 1.257 | CMFL | 1025 | 65000 | E.R. WELD | 24 | 1341.6 | 1462 | 2030.6 | 1330.2 | 1847.5 | 1459 | 2026.4 | 0.701 | 1.092 | 1 | 1.2
4080 | 29.869 | 0.344 |  |  | 14779.826 | Girth Weld | [12 empty] | GIRTH WELD | 24 |  |  | 5.97 | 43.216 | 09:16 |  | CMFL | 1025 | 65000 | E.R. WELD | 24 | 1341.6
4080 | 29.869 | 0.344 | 3.077 | 26.791 | 14782.904 | Metal Loss | External | 10 | 0.034 | 25 | AXGR | 20 |  |  |  | 2.4 | 0.7 | 4:08 | EXT ML | 24 | N | N | 5.97 | 42.768 | 09:16 | 32.254 | CMFL | 1025 | 65000 | E.R. WELD | 24 | 1341.6 | 1523.5 | 2115.9 | 1480.2 | 2055.8 | 1518.7 | 2109.3 | 0.673 | 1.136 | 1 | 1.2
4080 | 29.869 | 0.344 | 3.652 | 26.217 | 14783.478 | Metal Loss | External | 25 | 0.086 | 40 | GENE | 20 |  |  |  | 2.3 | 2.8 | 4:02 | EXT ML | 24 | N | N | 5.97 | 42.726 | 09:16 | 32.882 | CMFL | 1025 | 65000 | E.R. WELD | 24 | 1341.6 | 1487.1 | 2065.4 | 1434.7 | 1992.6 | 1473.5 | 2046.6 | 0.689 | 1.108 | 1 | 1.2
4080 | 29.869 | 0.344 | 4.098 | 25.771 | 14783.924 | Metal Loss | External | 21 | 0.072 | 36 | GENE | 20 |  |  |  | 10.4 | 5.7 | 6:44 | EXT ML | 24 | N | N | 5.97 | 42.694 | 09:16 | 15.08 | CMFL | 1025 | 65000 | E.R. WELD | 24 | 1341.6 | 1356.8 | 1884.4 | 1199.6 | 1666.2 | 1392 | 1933.4 | 0.756 | 1.009 | 1 | 1.2
4080 | 29.869 | 0.344 | 5.062 | 24.806 | 14784.888 | Metal Loss | External | 13 | 0.044 | 28 | PITT | 20 |  |  |  | 1.5 | 1 | 4:01 | EXT ML | 24 | N | N | 5.97 | 42.624 | 09:16 | 32.882 | CMFL | 1025 | 65000 | E.R. WELD | 24 | 1341.6 | 1534.2 | 2130.9 | 1514 | 2102.7 | 1531.5 | 2127 | 0.668 | 1.144 | 0.6 | 1.2
4080 | 29.869 | 0.344 | 5.246 | 24.623 | 14785.072 | Metal Loss | External | 14 | 0.048 | 29 | GENE | 20 |  |  |  | 7.9 | 5.2 | 7:05 | EXT ML | 24 | N | N | 5.97 | 42.611 | 09:16 | 12.566 | CMFL | 1025 | 65000 | E.R. WELD | 24 | 1341.6 | 1433.8 | 1991.5 | 1303.1 | 1809.9 | 1441.9 | 2002.6 | 0.715 | 1.071 | 1 | 1.2
4080 | 29.869 | 0.344 | 5.4 | 24.469 | 14785.226 | Metal Loss | External | 14 | 0.048 | 29 | PITT | 20 |  |  |  | 1 | 1 | 4:07 | EXT ML | 24 | N | N | 5.97 | 42.6 | 09:16 | 32.254 | CMFL | 1025 | 65000 | E.R. WELD | 24 | 1341.6 | 1540.3 | 2139.3 | 1529.2 | 2123.9 | 1538.8 | 2137.2 | 0.666 | 1.148 | 0.6 | 1.2
4080 | 29.869 | 0.344 | 5.758 | 24.111 | 14785.584 | Metal Loss | External | 17 | 0.058 | 32 | GENE | 20 |  |  |  | 2.2 | 2 | 4:04 | EXT ML | 24 | N | N | 5.97 | 42.574 | 09:16 | 32.673 | CMFL | 1025 | 65000 | E.R. WELD | 24 | 1341.6 | 1511.9 | 2099.9 | 1470.5 | 2042.4 | 1504.5 | 2089.6 | 0.678 | 1.127 | 1 | 1.2
4080 | 29.869 | 0.344 | 6.188 | 23.681 | 14786.014 | Metal Loss | External | 12 | 0.041 | 27 | GENE | 20 |  |  |  | 3.6 | 4.2 | 7:17 | EXT ML | 24 | N | N | 5.97 | 42.543 | 09:16 | 11.938 | CMFL | 1025 | 65000 | E.R. WELD | 24 | 1341.6 | 1500.3 | 2083.8 | 1426.1 | 1980.6 | 1492.2 | 2072.5 | 0.683 | 1.117 | 1 | 1.2
4080 | 29.869 | 0.344 | 6.243 | 23.625 | 14786.07 | Metal Loss | External | 18 | 0.062 | 33 | PITT | 20 |  |  |  | 0.7 | 0.7 | 4:04 | EXT ML | 24 | N | N | 5.97 | 42.539 | 09:16 | 32.673 | CMFL | 1025 | 65000 | E.R. WELD | 24 | 1341.6 | 1542.8 | 2142.8 | 1536.9 | 2134.6 | 1541.7 | 2141.3 | 0.664 | 1.15 | 0.6 | 1.2
4080 | 29.869 | 0.344 | 6.663 | 23.205 | 14786.49 | Metal Loss | External | 13 | 0.044 | 28 | GENE | 20 |  |  |  | 5.6 | 3.9 | 7:15 | EXT ML | 24 | N | N | 5.97 | 42.508 | 09:16 | 12.566 | CMFL | 1025 | 65000 | E.R. WELD | 24 | 1341.6 | 1464.4 | 2033.9 | 1357.6 | 1885.5 | 1453.8 | 2019.2 | 0.7 | 1.093 | 1 | 1.2
4080 | 29.869 | 0.344 | 10.801 | 19.068 | 14790.627 | Metal Loss | External | 44 | 0.151 | 59 | GENE | 20 |  |  |  | 5 | 1.5 | 9:26 | EXT ML ( NEAR SW ) | 24 | N | N | 5.97 | 42.209 | 09:16 | 1.257 | CMFL | 1025 | 65000 | E.R. WELD | 24 | 1341.6 | 1245.3 | 1729.6 | 1098.6 | 1525.8 | 1222.6 | 1698 | 0.823 | 0.928 | 1 | 1.2
4080 | 29.869 | 0.344 | 11.647 | 18.222 | 14791.473 | Metal Loss | External | 23 | 0.079 | 38 | GENE | 20 |  |  |  | 3.4 | 1.6 | 9:30 | EXT ML ( NEAR SW ) | 24 | N | N | 5.97 | 42.148 | 09:16 | 1.466 | CMFL | 1025 | 65000 | E.R. WELD | 24 | 1341.6 | 1453.4 | 2018.6 | 1372.7 | 1906.5 | 1435.3 | 1993.5 | 0.705 | 1.083 | 1 | 1.2
4080 | 29.869 | 0.344 | 12.467 | 17.402 | 14792.293 | Metal Loss | External | 32 | 0.11 | 47 | GENE | 20 |  |  |  | 18.8 | 8.5 | 2:03 | EXT ML | 24 | N | N | 5.97 | 42.089 | 09:16 | 31.416 | CMFL | 1025 | 65000 | E.R. WELD | 24 | 1341.6 | 1194.2 | 1658.7 | 1016.8 | 1412.2 | 1222.9 | 1698.4 | 0.858 | 0.892 | 1 | 1.2
4080 | 29.869 | 0.344 | 13.688 | 16.181 | 14793.514 | Metal Loss | External | 18 | 0.062 | 33 | GENE | 20 |  |  |  | 73.1 | 8.8 | 9:42 | EXT ML ( ON SW ) | 24 | N | N | 5.97 | 42 | 09:16 | 1.257 | CMFL | 1025 | 65000 | E.R. WELD | 24 | 1341.6 | 1317.3 | 1829.5 | 1127 | 1565.2 | 1380.7 | 1917.6 | 0.778 | 0.984 | 1 | 1.2
4080 | 29.869 | 0.344 | 14.272 | 15.597 | 14794.098 | Metal Loss | External | 14 | 0.048 | 29 | GENE | 20 |  |  |  | 3.5 | 1.4 | 2:07 | EXT ML | 24 | N | N | 5.97 | 41.958 | 09:16 | 30.578 | CMFL | 1025 | 65000 | E.R. WELD | 24 | 1341.6 | 1491.1 | 2071 | 1416.7 | 1967.7 | 1480 | 2055.5 | 0.687 | 1.111 | 1 | 1.2
4080 | 29.869 | 0.344 | 15.322 | 14.551 | 14795.144 | Metal Loss | External | 18 | 0.062 | 33 | PITT | 20 |  |  |  | 1.8 | 1.1 | 2:11 | EXT ML | 24 | N | N | 5.97 | 41.882 | 09:16 | 30.997 | CMFL | 1025 | 65000 | E.R. WELD | 24 | 1341.6 | 1519.9 | 2111 | 1489.2 | 2068.3 | 1514 | 2102.8 | 0.674 | 1.133 | 0.6 | 1.2
4080 | 29.869 | 0.344 | 15.673 | 14.196 | 14795.499 | Metal Loss | External | 14 | 0.048 | 29 | GENE | 20 |  |  |  | 2.5 | 1.9 | 2:11 | EXT ML | 24 | N | N | 5.97 | 41.857 | 09:16 | 30.997 | CMFL | 1025 | 65000 | E.R. WELD | 24 | 1341.6 | 1511.5 | 2099.3 | 1462.7 | 2031.6 | 1504.3 | 2089.2 | 0.678 | 1.127 | 1 | 1.2
4080 | 29.869 | 0.344 | 16.949 | 12.92 | 14796.775 | Metal Loss | External | 17 | 0.058 | 32 | GENE | 20 |  |  |  | 19.4 | 3.3 | 8:10 | EXT ML | 24 | N | N | 5.97 | 41.765 | 09:16 | 6.912 | CMFL | 1025 | 65000 | E.R. WELD | 24 | 1341.6 | 1363.7 | 1894.1 | 1195.3 | 1660.2 | 1353.8 | 1880.3 | 0.752 | 1.018 | 1 | 1.2
4080 | 29.869 | 0.344 | 17.359 | 12.513 | 14797.182 | Metal Loss | External | 15 | 0.052 | 30 | AXGR | 20 |  |  |  | 1.9 | 0.9 | 2:15 | EXT ML | 24 | N | N | 5.97 | 41.735 | 09:16 | 31.416 | CMFL | 1025 | 65000 | E.R. WELD | 24 | 1341.6 | 1521.1 | 2112.6 | 1488.5 | 2067.3 | 1515.6 | 2105 | 0.674 | 1.134 | 1 | 1.2
4080 | 29.869 | 0.344 | 22.057 | 7.812 | 14801.883 | Metal Loss | External | 12 | 0.041 | 27 | GENE | 20 |  |  |  | 4.7 | 2 | 9:29 | EXT ML ( NEAR SW ) | 24 | N | N | 5.97 | 41.395 | 09:16 | 1.466 | CMFL | 1025 | 65000 | E.R. WELD | 24 | 1341.6 | 1484.1 | 2061.2 | 1388.7 | 1928.8 | 1471.9 | 2044.3 | 0.691 | 1.105 | 1 | 1.2
4080 | 29.869 | 0.344 | 22.759 | 7.11 | 14802.585 | Metal Loss | External | 14 | 0.048 | 29 | GENE | 20 |  |  |  | 2.2 | 1.7 | 9:30 | EXT ML ( NEAR SW ) | 24 | N | N | 5.97 | 41.345 | 09:16 | 1.466 | CMFL | 1025 | 65000 | E.R. WELD | 24 | 1341.6 | 1516.5 | 2106.2 | 1476 | 2049.9 | 1510.2 | 2097.4 | 0.676 | 1.131 | 1 | 1.2
4080 | 29.869 | 0.344 | 23.376 | 6.493 | 14803.202 | Metal Loss | External | 13 | 0.044 | 28 | PITT | 20 |  |  |  | 1.8 | 0.9 | 9:30 | EXT ML | 24 | N | N | 5.97 | 41.3 | 09:16 | 1.466 | CMFL | 1025 | 65000 | E.R. WELD | 24 | 1341.6 | 1527.7 | 2121.8 | 1498.8 | 2081.7 | 1523.6 | 2116.1 | 0.671 | 1.139 | 0.6 | 1.2
4080 | 29.869 | 0.344 | 23.839 | 6.03 | 14803.665 | Metal Loss | External | 12 | 0.041 | 27 | GENE | 20 |  |  |  | 2.3 | 1.3 | 9:30 | EXT ML ( NEAR SW ) | 24 | N | N | 5.97 | 41.266 | 09:16 | 1.466 | CMFL | 1025 | 65000 | E.R. WELD | 24 | 1341.6 | 1521.3 | 2113 | 1480.4 | 2056.1 | 1516.1 | 2105.7 | 0.674 | 1.134 | 1 | 1.2
4080 | 29.869 | 0.344 | 23.888 | 5.981 | 14803.714 | Metal Loss | External | 10 | 0.034 | 25 | GENE | 20 |  |  |  | 5.3 | 1.6 | 2:10 | EXT ML | 24 | N | N | 5.97 | 41.263 | 09:16 | 30.788 | CMFL | 1025 | 65000 | E.R. WELD | 24 | 1341.6 | 1486.1 | 2064 | 1386.1 | 1925.2 | 1474.5 | 2047.9 | 0.69 | 1.109 | 1 | 1.2
4090 | 6.056 | 0.344 |  |  | 14809.695 | Girth Weld | [12 empty] | GIRTH WELD | 3 |  |  | 5.97 | 40.831 | 11:48 |  | CMFL | 1025 | 65000 | E.R. WELD | 24 | 1341.6
4090 | 6.056 | 0.344 | 0.774 | 5.285 | 14810.466 | Metal Loss | External | 12 | 0.041 | 27 | GENE | 20 |  |  |  | 3.1 | 3.7 | 2:33 | EXT ML | 3 | N | N | 5.97 | 40.775 | 11:48 | 17.383 | CMFL | 1025 | 65000 | E.R. WELD | 24 | 1341.6 | 1509.3 | 2096.2 | 1446.4 | 2008.9 | 1501.8 | 2085.8 | 0.679 | 1.124 | 1 | 1.2
4090 | 6.056 | 0.344 | 0.823 | 5.233 | 14810.518 | Metal Loss | External | 12 | 0.041 | 27 | GENE | 20 |  |  |  | 2.1 | 2 | 9:01 | EXT ML | 3 | N | N | 5.97 | 40.771 | 11:48 | 17.383 | CMFL | 1025 | 65000 | E.R. WELD | 24 | 1341.6 | 1525.9 | 2119.3 | 1489.1 | 2068.1 | 1521.6 | 2113.3 | 0.672 | 1.137 | 1 | 1.2
4090 | 6.056 | 0.344 | 0.873 | 5.184 | 14810.568 | Metal Loss | External | 13 | 0.044 | 28 | PITT | 20 |  |  |  | 1.4 | 1 | 11:08 | EXT ML | 3 | N | N | 5.97 | 40.767 | 11:48 | 4.189 | CMFL | 1025 | 65000 | E.R. WELD | 24 | 1341.6 | 1534.8 | 2131.7 | 1515.6 | 2105 | 1532.2 | 2128 | 0.668 | 1.144 | 0.6 | 1.2
4100 | 39.577 | 0.5 |  |  | 14815.751 | Girth Weld | [12 empty] | GIRTH WELD NWT 0.344/0.500IN | 0 |  |  | 4.14 | 40.685 | 12:04 |  | CMFL | 1025 | 60000 | E.R. WELD | 24 | 1800
4110 | 40.18 | 0.5 |  |  | 14855.331 | Girth Weld | [12 empty] | GIRTH WELD | 0 |  |  | 4.14 | 40.916 | UNKN |  | CMFL | 1025 | 60000 | E.R. WELD | 24 | 1800
4120 | 40.112 | 0.5 |  |  | 14895.509 | Girth Weld | [12 empty] | GIRTH WELD | 0 |  |  | 4.14 | 41.024 | 11:40 |  | CMFL | 1025 | 60000 | E.R. WELD | 24 | 1800
4130 | 6.056 | 0.344 |  |  | 14935.623 | Girth Weld | [12 empty] | GIRTH WELD NWT 0.500/0.344IN | 4 |  |  | 5.97 | 40.467 | 11:32 |  | CMFL | 1025 | 65000 | E.R. WELD | 24 | 1341.6
4130 | 6.056 | 0.344 | 0.719 | 5.341 | 14936.339 | Seam Weld Manufacturing Anomaly | N/A | [8 empty] | 11.5 |  | 11:27 | SWA | 4 | N | N | 5.97 | 40.457 | 11:32 |  | CMFL | 1025 | 65000 | E.R. WELD | 24 | 1341.6
4130 | 6.056 | 0.344 | 2.402 | 3.655 | 14938.025 | Metal Loss | External | 31 | 0.106 | 46 | PITT | 20 |  |  |  | 1.9 | 0.9 | 6:08 | EXT ML | 4 | N | N | 5.97 | 40.431 | 11:32 | 33.929 | CMFL | 1025 | 65000 | E.R. WELD | 24 | 1341.6 | 1490.5 | 2070.1 | 1446.7 | 2009.4 | 1476.5 | 2050.7 | 0.688 | 1.111 | 0.6 | 1.2
4130 | 6.056 | 0.344 | 2.933 | 3.127 | 14938.553 | Metal Loss | External | 20 | 0.069 | 35 | GENE | 20 |  |  |  | 1.7 | 2 | 1:07 | EXT ML | 4 | N | N | 5.97 | 40.424 | 11:32 | 10.053 | CMFL | 1025 | 65000 | E.R. WELD | 24 | 1341.6 | 1519.9 | 2111 | 1491.2 | 2071.1 | 1513.8 | 2102.6 | 0.674 | 1.133 | 1 | 1.2
4130 | 6.056 | 0.344 | 3.442 | 2.615 | 14939.065 | Seam Weld Manufacturing Anomaly | N/A | [8 empty] | 10.4 |  | 11:32 | SWA | 4 | N | N | 5.97 | 40.416 | 11:32 |  | CMFL | 1025 | 65000 | E.R. WELD | 24 | 1341.6
4140 | 19.196 | 0.344 |  |  | 14941.68 | Girth Weld | [12 empty] | GIRTH WELD | 16 |  |  | 5.97 | 40.377 | 04:12 |  | CMFL | 1025 | 65000 | E.R. WELD | 24 | 1341.6
4140 | 19.196 | 0.344 | 5.604 | 13.593 | 14947.283 | Metal Loss | External | 15 | 0.052 | 30 | GENE | 20 |  |  |  | 1.4 | 1.9 | 11:07 | EXT ML | 16 | N | N | 5.97 | 40.415 | 04:12 | 31.835 | CMFL | 1025 | 65000 | E.R. WELD | 24 | 1341.6 | 1532.9 | 2129.1 | 1512.5 | 2100.7 | 1529.8 | 2124.8 | 0.669 | 1.142 | 1 | 1.2
4140 | 19.196 | 0.344 | 5.804 | 13.392 | 14947.484 | Metal Loss | External | 13 | 0.044 | 28 | PITT | 20 |  |  |  | 1 | 0.7 | 10:07 | EXT ML | 16 | N | N | 5.97 | 40.419 | 04:12 | 37.28 | CMFL | 1025 | 65000 | E.R. WELD | 24 | 1341.6 | 1540.5 | 2139.6 | 1530 | 2125.1 | 1539 | 2137.5 | 0.665 | 1.148 | 0.6 | 1.2
4140 | 19.196 | 0.344 | 6.043 | 13.153 | 14947.723 | Metal Loss | External | 12 | 0.041 | 27 | GENE | 20 |  |  |  | 3.5 | 1.8 | 9:00 | EXT ML | 16 | N | N | 5.97 | 40.425 | 04:12 | 30.159 | CMFL | 1025 | 65000 | E.R. WELD | 24 | 1341.6 | 1499.7 | 2083 | 1430.6 | 1986.9 | 1490.4 | 2070 | 0.684 | 1.119 | 1 | 1.2
4140 | 19.196 | 0.344 | 6.211 | 12.986 | 14947.89 | Metal Loss | External | 11 | 0.038 | 26 | PITT | 20 |  |  |  | 1.8 | 1 | 9:48 | EXT ML | 16 | N | N | 5.97 | 40.429 | 04:12 | 35.186 | CMFL | 1025 | 65000 | E.R. WELD | 24 | 1341.6 | 1531.6 | 2127.3 | 1504.8 | 2090 | 1528.4 | 2122.8 | 0.669 | 1.142 | 0.6 | 1.2
4140 | 19.196 | 0.344 | 6.335 | 12.861 | 14948.015 | Metal Loss | External | 14 | 0.048 | 34 | AXSL | 20 |  |  |  | 0.9 | 0.3 | 2:13 | EXT ML | 16 | N | N | 5.97 | 40.432 | 04:12 | 12.357 | CMFL | 1025 | 65000 | E.R. WELD | 24 | 1341.6 | 1542.2 | 2142 | 1534.3 | 2130.9 | 1541 | 2140.3 | 0.665 | 1.15 | 1 | 1.2
4140 | 19.196 | 0.344 | 6.811 | 12.385 | 14948.491 | Metal Loss | External | 16 | 0.055 | 31 | GENE | 20 |  |  |  | 5.7 | 1.5 | 1:39 | EXT ML | 16 | N | N | 5.97 | 40.444 | 04:12 | 15.917 | CMFL | 1025 | 65000 | E.R. WELD | 24 | 1341.6 | 1444.5 | 2006.3 | 1330.5 | 1847.9 | 1431 | 1987.5 | 0.71 | 1.076 | 1 | 1.2
4140 | 19.196 | 0.344 | 7.828 | 11.368 | 14949.508 | Metal Loss | External | 11 | 0.038 | 26 | GENE | 20 |  |  |  | 7.1 | 2.8 | 7:35 | EXT ML | 16 | N | N | 5.97 | 40.468 | 04:12 | 21.153 | CMFL | 1025 | 65000 | E.R. WELD | 24 | 1341.6 | 1467.9 | 2038.8 | 1342.3 | 1864.3 | 1457.9 | 2024.9 | 0.698 | 1.093 | 1 | 1.2
4140 | 19.196 | 0.344 | 10.23 | 8.967 | 14951.909 | Metal Loss | External | 11 | 0.038 | 26 | AXGR | 20 |  |  |  | 3.3 | 0.7 | 1:39 | EXT ML | 16 | N | N | 5.97 | 40.525 | 04:12 | 15.917 | CMFL | 1025 | 65000 | E.R. WELD | 24 | 1341.6 | 1506.3 | 2092 | 1441.7 | 2002.4 | 1500.5 | 2084 | 0.681 | 1.124 | 1 | 1.2
4140 | 19.196 | 0.344 | 13.209 | 5.988 | 14954.888 | Metal Loss | External | 13 | 0.044 | 28 | GENE | 20 |  |  |  | 4.4 | 2.6 | 8:38 | EXT ML | 16 | N | N | 5.97 | 40.597 | 04:12 | 27.855 | CMFL | 1025 | 65000 | E.R. WELD | 24 | 1341.6 | 1482.7 | 2059.2 | 1390.6 | 1931.4 | 1495.7 | 2077.3 | 0.691 | 1.104 | 1 | 1.2
4140 | 19.196 | 0.344 | 14.311 | 4.885 | 14955.991 | Metal Loss | External | 18 | 0.062 | 33 | GENE | 20 |  |  |  | 7.1 | 3 | 6:57 | EXT ML | 16 | N | N | 5.97 | 40.623 | 04:12 | 17.174 | CMFL | 1025 | 65000 | E.R. WELD | 24 | 1341.6 | 1406.4 | 1953.3 | 1278.7 | 1775.9 | 1408.4 | 1956.1 | 0.729 | 1.051 | 1 | 1.2
4140 | 19.196 | 0.344 | 14.902 | 4.295 | 14956.581 | Metal Loss | External | 18 | 0.062 | 33 | GENE | 20 |  |  |  | 1.6 | 1.7 | 8:38 | EXT ML | 16 | N | N | 5.97 | 40.637 | 04:12 | 27.855 | CMFL | 1025 | 65000 | E.R. WELD | 24 | 1341.6 | 1524.5 | 2117.4 | 1499.7 | 2082.9 | 1519.6 | 2110.5 | 0.672 | 1.137 | 1 | 1.2
4140 | 19.196 | 0.344 | 15.469 | 3.727 | 14957.149 | Metal Loss | External | 12 | 0.041 | 27 | AXGR | 20 |  |  |  | 1.9 | 0.7 | 1:37 | EXT ML | 16 | N | N | 5.97 | 40.651 | 04:12 | 16.127 | CMFL | 1025 | 65000 | E.R. WELD | 24 | 1341.6 | 1529.2 | 2123.9 | 1499.3 | 2082.4 | 1525.5 | 2118.8 | 0.67 | 1.14 | 1 | 1.2
4140 | 19.196 | 0.344 | 15.679 | 3.517 | 14957.359 | Metal Loss | External | 16 | 0.055 | 31 | GENE | 20 |  |  |  | 1.3 | 1.9 | 8:38 | EXT ML | 16 | N | N | 5.97 | 40.656 | 04:12 | 27.855 | CMFL | 1025 | 65000 | E.R. WELD | 24 | 1341.6 | 1533.6 | 2130 | 1516.3 | 2105.9 | 1530.6 | 2125.9 | 0.668 | 1.143 | 1 | 1.2
4140 | 19.196 | 0.344 | 16.463 | 2.733 | 14958.143 | Metal Loss | External | 13 | 0.044 | 28 | GENE | 20 |  |  |  | 2.8 | 2.6 | 8:42 | EXT ML | 16 | N | N | 5.97 | 40.675 | 04:12 | 28.903 | CMFL | 1025 | 65000 | E.R. WELD | 24 | 1341.6 | 1509.8 | 2097 | 1455.7 | 2021.8 | 1508.7 | 2095.4 | 0.679 | 1.125 | 0.6 | 1.2
4140 | 19.196 | 0.344 | 16.781 | 2.415 | 14958.461 | Metal Loss | External | 16 | 0.055 | 31 | GENE | 20 |  |  |  | 4.8 | 1.4 | 9:00 | EXT ML | 16 | N | N | 5.97 | 40.682 | 04:12 | 30.159 | CMFL | 1025 | 65000 | E.R. WELD | 24 | 1341.6 | 1459.5 | 2027.1 | 1357.9 | 1885.9 | 1487.2 | 2065.5 | 0.702 | 1.087 | 1 | 1.2
4140 | 19.196 | 0.344 | 16.949 | 2.247 | 14958.629 | Metal Loss | External | 12 | 0.041 | 27 | GENE | 20 |  |  |  | 4.4 | 3 | 8:26 | EXT ML | 16 | N | N | 5.97 | 40.686 | 04:12 | 26.599 | CMFL | 1025 | 65000 | E.R. WELD | 24 | 1341.6 | 1486.8 | 2065 | 1397.2 | 1940.6 | 1475.1 | 2048.7 | 0.69 | 1.108 | 1 | 1.2
4150 | 40.243 | 0.344 |  |  | 14960.876 | Girth Weld | [12 empty] | GIRTH WELD | 11 |  |  | 5.97 | 40.74 | 02:32 |  | CMFL | 1025 | 65000 | E.R. WELD | 24 | 1341.6
4150 | 40.243 | 0.344 | 2.27 | 37.969 | 14963.146 | Metal Loss | External | 13 | 0.044 | 28 | PITT | 20 |  |  |  | 0.7 | 1 | 9:53 | EXT ML | 11 | N | N | 5.97 | 40.795 | 02:32 | 29.112 | CMFL | 1025 | 65000 | E.R. WELD | 24 | 1341.6 | 1544.3 | 2144.9 | 1539.1 | 2137.6 | 1543.6 | 2143.8 | 0.664 | 1.151 | 0.6 | 1.2
4150 | 40.243 | 0.344 | 5.568 | 34.672 | 14966.444 | Metal Loss | External | 16 | 0.055 | 31 | PITT | 20 |  |  |  | 0.9 | 0.9 | 10:21 | EXT ML | 11 | N | N | 5.97 | 40.931 | 02:32 | 26.18 | CMFL | 1025 | 65000 | E.R. WELD | 24 | 1341.6 | 1541.3 | 2140.7 | 1533 | 2129.2 | 1539.9 | 2138.7 | 0.665 | 1.149 | 0.6 | 1.2
4150 | 40.243 | 0.344 | 7.582 | 32.661 | 14968.455 | Metal Loss | External | 13 | 0.044 | 28 | GENE | 20 |  |  |  | 3 | 3.4 | 11:20 | EXT ML | 11 | N | N | 5.97 | 41.017 | 02:32 | 20.106 | CMFL | 1025 | 65000 | E.R. WELD | 24 | 1341.6 | 1506.5 | 2092.4 | 1447 | 2009.7 | 1498.4 | 2081.1 | 0.68 | 1.123 | 1 | 1.2
4150 | 40.243 | 0.344 | 8.038 | 32.201 | 14968.914 | Metal Loss | External | 15 | 0.052 | 30 | PITT | 20 |  |  |  | 0.6 | 1 | 11:35 | EXT ML | 11 | N | N | 5.97 | 41.037 | 02:32 | 18.431 | CMFL | 1025 | 65000 | E.R. WELD | 24 | 1341.6 | 1544.8 | 2145.5 | 1540.2 | 2139.2 | 1544.1 | 2144.6 | 0.664 | 1.151 | 0.6 | 1.2
4150 | 40.243 | 0.344 | 11.637 | 28.602 | 14972.513 | Metal Loss | External | 20 | 0.069 | 35 | GENE | 20 |  |  |  | 6 | 5.4 | 12:44 | EXT ML | 11 | N | N | 5.97 | 41.191 | 02:32 | 10.263 | CMFL | 1025 | 65000 | E.R. WELD | 24 | 1341.6 | 1410 | 1958.4 | 1287.8 | 1788.6 | 1394.5 | 1936.7 | 0.727 | 1.051 | 1 | 1.2
4150 | 40.243 | 0.344 | 12.972 | 27.267 | 14973.848 | Metal Loss | External | 16 | 0.055 | 31 | GENE | 20 |  |  |  | 4.3 | 3 | 9:49 | EXT ML | 11 | N | N | 5.97 | 41.248 | 02:32 | 28.693 | CMFL | 1025 | 65000 | E.R. WELD | 24 | 1341.6 | 1466.2 | 2036.3 | 1373.3 | 1907.3 | 1460.7 | 2028.7 | 0.699 | 1.093 | 1 | 1.2
4150 | 40.243 | 0.344 | 13.822 | 26.421 | 14974.695 | Metal Loss | External | 14 | 0.048 | 29 | GENE | 20 |  |  |  | 29 | 8 | 12:24 | EXT ML | 11 | N | N | 5.97 | 41.284 | 02:32 | 12.566 | CMFL | 1025 | 65000 | E.R. WELD | 24 | 1341.6 | 1388.6 | 1928.6 | 1211.9 | 1683.2 | 1397.8 | 1941.4 | 0.738 | 1.035 | 1 | 1.2
4150 | 40.243 | 0.344 | 13.898 | 26.342 | 14974.774 | Metal Loss | External | 12 | 0.041 | 27 | GENE | 20 |  |  |  | 3.1 | 1.7 | 9:52 | EXT ML | 11 | N | N | 5.97 | 41.287 | 02:32 | 29.322 | CMFL | 1025 | 65000 | E.R. WELD | 24 | 1341.6 | 1508.5 | 2095.2 | 1446.4 | 2008.9 | 1500.9 | 2084.5 | 0.68 | 1.124 | 1 | 1.2
4150 | 40.243 | 0.344 | 15.095 | 25.148 | 14975.968 | Metal Loss | External | 14 | 0.048 | 29 | AXGR | 20 |  |  |  | 1.9 | 0.9 | 9:55 | EXT ML | 11 | N | N | 5.97 | 41.338 | 02:32 | 28.903 | CMFL | 1025 | 65000 | E.R. WELD | 24 | 1341.6 | 1524.9 | 2117.9 | 1491 | 2070.8 | 1520.3 | 2111.5 | 0.672 | 1.136 | 1 | 1.2
4150 | 40.243 | 0.344 | 15.636 | 24.603 | 14976.512 | Metal Loss | External | 15 | 0.052 | 30 | GENE | 20 |  |  |  | 1.7 | 1.3 | 9:59 | EXT ML | 11 | N | N | 5.97 | 41.362 | 02:32 | 28.484 | CMFL | 1025 | 65000 | E.R. WELD | 24 | 1341.6 | 1526.2 | 2119.7 | 1498 | 2080.6 | 1521.7 | 2113.5 | 0.672 | 1.138 | 1 | 1.2
4150 | 40.243 | 0.344 | 25.82 | 14.419 | 14986.696 | Metal Loss | External | 26 | 0.089 | 41 | GENE | 20 |  |  |  | 9.5 | 5.4 | 12:40 | EXT ML | 11 | N | N | 5.97 | 41.797 | 02:32 | 11.519 | CMFL | 1025 | 65000 | E.R. WELD | 24 | 1341.6 | 1312.8 | 1823.3 | 1156.2 | 1605.9 | 1333.4 | 1851.9 | 0.781 | 0.978 | 1 | 1.2
4150 | 40.243 | 0.344 |  |  | 14996.519 | Attachment | [11 empty] | 12:00 | ATTACHMENT | 11 |  |  | 5.97 | 42.217 | 02:32 |  | CMFL | 1025 | 65000 | E.R. WELD | 24 | 1341.6
4160 | 2.982 | 0.5 |  |  | 15001.115 | Girth Weld | [12 empty] | GIRTH WELD NWT 0.344/0.500IN | 2 |  |  | 4.14 | 42.414 | UNKN |  | CMFL | 1025 | 60000 | E.R. WELD | 24 | 1800
4160 | 2.982 | 0.5 | 1.381 | 1.601 | 15002.497 | Metal Loss | External | 16 | 0.08 | 31 | GENE | 20 |  |  |  | 5.7 | 5.3 | 5:50 | EXT ML | 2 | N | N | 4.14 | 42.472 | UNKN |  | CMFL | 1025 | 60000 | E.R. WELD | 24 | 1800 | 1974.8 | 2742.8 | 1843.4 | 2560.3 | 1958.3 | 2719.9 | 0.519 | 1.099 | 1 | 1.2
4160 | 2.982 | 0.5 | 2.628 | 0.354 | 15003.743 | Metal Loss | External | 25 | 0.125 | 40 | GENE | 20 |  |  |  | 9.3 | 3.1 | 4:25 | EXT ML ( ON GW ) | 2 | N | N | 4.14 | 42.521 | UNKN |  | CMFL | 1025 | 60000 | E.R. WELD | 24 | 1800 | 1815.6 | 2521.6 | 1624.2 | 2255.8 | 1774.2 | 2464.1 | 0.565 | 1.011 | 1 | 1.2
4161 | 4.639 | 0.5 |  |  | 15004.098 | Girth Weld | [12 empty] | GIRTH WELD | 3 |  |  | 4.14 | 42.523 | UNKN |  | CMFL | 1025 | 60000 | E.R. WELD | 24 | 1800
4161 | 4.639 | 0.5 |  |  | 15004.898 | Tap | [11 empty] | 3:00 | 1.0 IN OFFTAKE-WELDOLET | 3 |  |  | 4.14 | 42.529 | UNKN |  | CMFL | 1025 | 60000 | E.R. WELD | 24 | 1800
4161 | 4.639 | 0.5 |  |  | 15006.44 | Valve | [12 empty] | MOV-01V01 LINE 901 REFUGIO CREEK | 3 |  |  | 4.14 | 42.539 | UNKN |  | CMFL | 1025 | 60000 | E.R. WELD | 24 | 1800
4161 | 4.639 | 0.5 | 3.478 | 1.161 | 15007.575 | Metal Loss | External | 26 | 0.13 | 41 | GENE | 20 |  |  |  | 9.8 | 6.3 | 5:51 | EXT ML | 3 | N | N | 4.14 | 42.546 | UNKN |  | CMFL | 1025 | 60000 | E.R. WELD | 24 | 1800 | 1794.6 | 2492.5 | 1598.6 | 2220.2 | 1785.8 | 2480.3 | 0.571 | 1 | 1 | 1.2
4161 | 4.639 | 0.5 |  |  | 15007.71 | Tap | [11 empty] | 3:00 | 1.0 IN OFFTAKE-WELDOLET | 3 |  |  | 4.14 | 42.547 | UNKN |  | CMFL | 1025 | 60000 | E.R. WELD | 24 | 1800
4161 | 4.639 | 0.5 | 3.783 | 0.856 | 15007.881 | Metal Loss | External | 25 | 0.125 | 40 | GENE | 20 |  |  |  | 3.7 | 3.9 | 4:01 | EXT ML | 3 | N | N | 4.14 | 42.548 | UNKN |  | CMFL | 1025 | 60000 | E.R. WELD | 24 | 1800 | 1972.8 | 2739.9 | 1869.8 | 2596.9 | 1945 | 2701.4 | 0.52 | 1.096 | 1 | 1.2
4161 | 4.639 | 0.5 | 4.501 | 0.135 | 15008.602 | Metal Loss | External | 20 | 0.1 | 35 | GENE | 20 |  |  |  | 22.9 | 5.1 | 3:48 | EXT ML ( ON GW ) | 3 | N | N | 4.14 | 42.553 | UNKN |  | CMFL | 1025 | 60000 | E.R. WELD | 24 | 1800 | 1801.8 | 2502.5 | 1575.3 | 2187.9 | 1773.2 | 2462.8 | 0.569 | 1.005 | 1 | 1.2
4162 | 2.881 | 0.5 |  |  | 15008.737 | Girth Weld | [12 empty] | GIRTH WELD | 1 |  |  | 4.14 | 42.554 | UNKN |  | CMFL | 1025 | 60000 | E.R. WELD | 24 | 1800
4162 | 2.881 | 0.344 | 2.864 | 0.016 | 15011.601 | Metal Loss | External | 22 | 0.076 | 37 | GENE | 20 |  |  |  | 33.8 | 15.3 | 3:16 | EXT ML ( ON GW ) | 1 | N | N | 5.97 | 42.57 | UNKN |  | CMFL | 1025 | 65000 | E.R. WELD | 24 | 1341.6 | 1290.8 | 1792.8 | 1106.2 | 1536.4 | 1318.7 | 1831.5 | 0.794 | 0.961 | 1 | 1.2
4190 | 13.143 | 0.344 |  |  | 15011.617 | Girth Weld | [12 empty] | GIRTH WELD NWT 0.500/0.344IN | 4 |  |  | 5.97 | 42.57 | 08:08 |  | CMFL | 1025 | 65000 | E.R. WELD | 24 | 1341.6
4190 | 13.143 | 0.344 |  |  | 15011.621 | Start Repair Marker | [12 empty] | REPAIR MARKER 2012 DIG 9 RECOAT START | 4 |  |  | 5.97 | 42.57 | 08:08 |  | CMFL | 1025 | 65000 | E.R. WELD | 24 | 1341.6
4190 | 13.143 | 0.344 | 0.863 | 12.28 | 15012.484 | Metal Loss | External | 12 | 0.041 | 27 | GENE | 20 |  |  |  | 10 | 3.9 | 5:38 | EXT ML | 4 | N | N | 5.97 | 42.57 | 08:08 | 15.708 | CMFL | 1025 | 65000 | E.R. WELD | 24 | 1341.6 | 1445.2 | 2007.2 | 1297.3 | 1801.8 | 1448.8 | 2012.2 | 0.709 | 1.075 | 1 | 1.2
4190 | 13.143 | 0.344 | 1.959 | 11.188 | 15013.576 | Metal Loss | External | 14 | 0.048 | 29 | GENE | 20 |  |  |  | 4.8 | 2.7 | 6:09 | EXT ML | 4 | N | N | 5.97 | 42.57 | 08:08 | 12.357 | CMFL | 1025 | 65000 | E.R. WELD | 24 | 1341.6 | 1471.3 | 2043.5 | 1371.1 | 1904.3 | 1456.6 | 2023 | 0.697 | 1.095 | 1 | 1.2
4190 | 13.143 | 0.344 |  |  | 15014.511 | Attachment | [11 empty] | 6:00 | ATTACHMENT | 4 |  |  | 5.97 | 42.57 | 08:08 |  | CMFL | 1025 | 65000 | E.R. WELD | 24 | 1341.6
4190 | 13.143 | 0.344 |  |  | 15014.764 | End Repair Marker | [12 empty] | REPAIR MARKER 2012 DIG 9 RECOAT END | 4 |  |  | 5.97 | 42.57 | 08:08 |  | CMFL | 1025 | 65000 | E.R. WELD | 24 | 1341.6
4190 | 13.143 | 0.344 |  |  | 15015.243 | Attachment | [11 empty] | 12:00 | ATTACHMENT | 4 |  |  | 5.97 | 42.569 | 08:08 |  | CMFL | 1025 | 65000 | E.R. WELD | 24 | 1341.6
4190 | 13.143 | 0.344 | 9.117 | 4.026 | 15020.738 | Metal Loss | External | 12 | 0.041 | 27 | GENE | 20 |  |  |  | 7.5 | 3.2 | 9:41 | EXT ML | 4 | N | N | 5.97 | 42.565 | 08:08 | 9.844 | CMFL | 1025 | 65000 | E.R. WELD | 24 | 1341.6 | 1459.5 | 2027 | 1327.1 | 1843.2 | 1443 | 2004.2 | 0.702 | 1.085 | 1 | 1.2
4190 | 13.143 | 0.344 | 10.013 | 3.133 | 15021.631 | Metal Loss | External | 12 | 0.041 | 27 | GENE | 20 |  |  |  | 9.4 | 3 | 10:11 | EXT ML | 4 | N | N | 5.97 | 42.564 | 08:08 | 12.985 | CMFL | 1025 | 65000 | E.R. WELD | 24 | 1341.6 | 1445.9 | 2008.2 | 1303.1 | 1809.9 | 1427.1 | 1982.1 | 0.709 | 1.077 | 1 | 1.2
4200 | 40.276 | 0.344 |  |  | 15024.764 | Girth Weld | [12 empty] | GIRTH WELD | 14 |  |  | 5.97 | 42.562 | 07:32 |  | CMFL | 1025 | 65000 | E.R. WELD | 24 | 1341.6
4200 | 40.276 | 0.344 | 5.203 | 35.075 | 15029.964 | Metal Loss | External | 12 | 0.041 | 27 | GENE | 20 |  |  |  | 4.4 | 2.4 | 7:04 | EXT ML | 14 | N | N | 5.97 | 42.477 | 07:32 | 2.932 | CMFL | 1025 | 65000 | E.R. WELD | 24 | 1341.6 | 1486.9 | 2065.1 | 1396 | 1938.9 | 1475.2 | 2048.9 | 0.689 | 1.108 | 1 | 1.2
4200 | 40.276 | 0.344 |  |  | 15033.583 | Field Bend | [12 empty] | BEND-COLD OVER | 14 |  |  | 5.97 | 42.367 | 07:32 |  | CMFL | 1025 | 65000 | E.R. WELD | 24 | 1341.6
4200 | 40.276 | 0.344 | 8.917 | 31.358 | 15033.681 | Metal Loss | External | 14 | 0.048 | 29 | GENE | 20 |  |  |  | 5.3 | 2.8 | 2:45 | EXT ML | 14 | N | N | 5.97 | 42.364 | 07:32 | 29.531 | CMFL | 1025 | 65000 | E.R. WELD | 24 | 1341.6 | 1462.8 | 2031.7 | 1356 | 1883.4 | 1448.3 | 2011.5 | 0.701 | 1.09 | 1 | 1.2
4200 | 40.276 | 0.344 | 9.672 | 30.604 | 15034.436 | Metal Loss | External | 18 | 0.062 | 33 | GENE | 20 |  |  |  | 3.2 | 2 | 2:51 | EXT ML | 14 | N | N | 5.97 | 42.341 | 07:32 | 29.322 | CMFL | 1025 | 65000 | E.R. WELD | 24 | 1341.6 | 1483.7 | 2060.7 | 1411.6 | 1960.5 | 1470.6 | 2042.5 | 0.691 | 1.104 | 1 | 1.2
4200 | 40.276 | 0.344 | 24.505 | 15.774 | 15049.265 | Metal Loss | External | 11 | 0.038 | 26 | GENE | 20 |  |  |  | 5.8 | 3.7 | 5:04 | EXT ML | 14 | N | N | 5.97 | 41.888 | 07:32 | 15.499 | CMFL | 1025 | 65000 | E.R. WELD | 24 | 1341.6 | 1478.4 | 2053.4 | 1367.7 | 1899.6 | 1465.4 | 2035.3 | 0.693 | 1.101 | 1 | 1.2
4200 | 40.276 | 0.344 | 28.182 | 12.093 | 15052.946 | Metal Loss | External | 27 | 0.093 | 42 | GENE | 20 |  |  |  | 19.8 | 4.3 | 1:37 | EXT ML | 14 | N | N | 5.97 | 41.775 | 07:32 | 36.652 | CMFL | 1025 | 65000 | E.R. WELD | 24 | 1341.6 | 1253.1 | 1740.4 | 1075.1 | 1493.1 | 1348 | 1872.2 | 0.818 | 0.934 | 1 | 1.2
4200 | 40.276 | 0.344 | 28.835 | 11.44 | 15053.599 | Metal Loss | External | 13 | 0.044 | 28 | AXGR | 20 |  |  |  | 2.6 | 1 | 8:47 | EXT ML | 14 | N | N | 5.97 | 41.756 | 07:32 | 7.959 | CMFL | 1025 | 65000 | E.R. WELD | 24 | 1341.6 | 1512.8 | 2101.1 | 1464.6 | 2034.2 | 1505.8 | 2091.4 | 0.678 | 1.128 | 1 | 1.2
4200 | 40.276 | 0.344 | 30.4 | 9.875 | 15055.164 | Metal Loss | External | 15 | 0.052 | 30 | GENE | 20 |  |  |  | 6.8 | 5 | 1:08 | EXT ML | 14 | N | N | 5.97 | 41.708 | 07:32 | 33.72 | CMFL | 1025 | 65000 | E.R. WELD | 24 | 1341.6 | 1435.8 | 1994.2 | 1313.3 | 1824 | 1427.6 | 1982.8 | 0.714 | 1.072 | 1 | 1.2
4200 | 40.276 | 0.344 | 39.259 | 1.02 | 15064.019 | Metal Loss | External | 15 | 0.052 | 30 | GENE | 20 |  |  |  | 2.1 | 1.4 | 6:43 | EXT ML | 14 | N | N | 5.97 | 41.437 | 07:32 | 5.027 | CMFL | 1025 | 65000 | E.R. WELD | 24 | 1341.6 | 1518.5 | 2109 | 1480.7 | 2056.5 | 1512.5 | 2100.7 | 0.675 | 1.132 | 1 | 1.2
4200 | 40.276 | 0.344 | 39.409 | 0.869 | 15064.17 | Metal Loss | External | 17 | 0.058 | 32 | CIGR | 20 |  |  |  | 0.8 | 3.6 | 3:25 | EXT ML | 14 | N | N | 5.97 | 41.433 | 07:32 | 27.437 | CMFL | 1025 | 65000 | E.R. WELD | 24 | 1341.6 | 1541.6 | 2141.1 | 1533.7 | 2130.1 | 1540.3 | 2139.3 | 0.665 | 1.149 | 0.6 | 1.2
4200 | 40.276 | 0.344 | 39.432 | 0.843 | 15064.196 | Metal Loss | External | 17 | 0.058 | 32 | GENE | 20 |  |  |  | 2 | 1.4 | 4:52 | EXT ML | 14 | N | N | 5.97 | 41.432 | 07:32 | 16.755 | CMFL | 1025 | 65000 | E.R. WELD | 24 | 1341.6 | 1515.3 | 2104.6 | 1476.9 | 2051.3 | 1508.5 | 2095.2 | 0.677 | 1.129 | 1 | 1.2
4200 | 40.276 | 0.344 | 39.442 | 0.833 | 15064.206 | Metal Loss | External | 15 | 0.052 | 30 | AXGR | 20 |  |  |  | 2.3 | 1 | 7:33 | EXT ML ( ON SW ) | 14 | N | N | 5.97 | 41.431 | 07:32 | 0.209 | CMFL | 1025 | 65000 | E.R. WELD | 24 | 1341.6 | 1512.1 | 2100.2 | 1468.8 | 2040.1 | 1504.8 | 2090 | 0.678 | 1.128 | 1 | 1.2
4200 | 40.276 | 0.344 | 39.455 | 0.82 | 15064.219 | Metal Loss | External | 13 | 0.044 | 28 | GENE | 20 |  |  |  | 1.6 | 2.1 | 2:16 | EXT ML | 14 | N | N | 5.97 | 41.431 | 07:32 | 32.254 | CMFL | 1025 | 65000 | E.R. WELD | 24 | 1341.6 | 1532.5 | 2128.4 | 1509.1 | 2095.9 | 1529.5 | 2124.3 | 0.669 | 1.142 | 1 | 1.2
4200 | 40.276 | 0.344 | 39.485 | 0.791 | 15064.249 | Metal Loss | External | 13 | 0.044 | 28 | AXGR | 20 |  |  |  | 1.3 | 0.7 | 4:23 | EXT ML | 14 | N | N | 5.97 | 41.43 | 07:32 | 19.687 | CMFL | 1025 | 65000 | E.R. WELD | 24 | 1341.6 | 1536.5 | 2134.1 | 1518.7 | 2109.3 | 1534.2 | 2130.9 | 0.667 | 1.145 | 1 | 1.2
4200 | 40.276 | 0.344 | 40.161 | 0.115 | 15064.925 | Metal Loss | External | 12 | 0.041 | 27 | GENE | 25 |  |  |  | 2.6 | 3.3 | 2:29 | EXT ML ( ON GW ) | 14 | N | N | 5.97 | 41.41 | 07:32 | 31.625 | CMFL | 1025 | 65000 | E.R. WELD | 24 | 1341.6 | 1513.8 | 2102.5 | 1464.8 | 2034.5 | 1507.1 | 2093.2 | 0.677 | 1.129 | 1.2 | 1.4
4210 | 40.016 | 0.344 |  |  | 15065.039 | Girth Weld | [12 empty] | GIRTH WELD | 14 |  |  | 5.97 | 41.406 | 11:40 |  | CMFL | 1025 | 65000 | E.R. WELD | 24 | 1341.6
4210 | 40.016 | 0.344 | 0.604 | 39.413 | 15065.643 | Metal Loss | External | 16 | 0.055 | 31 | GENE | 20 |  |  |  | 3.8 | 3.8 | 8:53 | EXT ML | 14 | N | N | 5.97 | 41.388 | 11:40 | 17.383 | CMFL | 1025 | 65000 | E.R. WELD | 24 | 1341.6 | 1478.1 | 2052.9 | 1395.3 | 1937.9 | 1464.3 | 2033.7 | 0.694 | 1.101 | 1 | 1.2
4210 | 40.016 | 0.344 | 0.732 | 39.285 | 15065.771 | Metal Loss | External | 22 | 0.076 | 37 | GENE | 20 |  |  |  | 1.5 | 2.2 | 12:22 | EXT ML | 14 | N | N | 5.97 | 41.384 | 11:40 | 4.398 | CMFL | 1025 | 65000 | E.R. WELD | 24 | 1341.6 | 1521.3 | 2113 | 1496.2 | 2078.1 | 1515.4 | 2104.7 | 0.674 | 1.134 | 1 | 1.2
4210 | 40.016 | 0.344 | 21.188 | 18.829 | 15086.227 | Metal Loss | External | 17 | 0.058 | 32 | GENE | 20 |  |  |  | 1.9 | 2.2 | 7:45 | EXT ML | 14 | N | N | 5.97 | 40.839 | 11:40 | 24.504 | CMFL | 1025 | 65000 | E.R. WELD | 24 | 1341.6 | 1518.9 | 2109.6 | 1485.3 | 2063 | 1512.8 | 2101.2 | 0.675 | 1.132 | 1 | 1.2
4210 | 40.016 | 0.344 | 22.562 | 17.454 | 15087.602 | Metal Loss | External | 13 | 0.044 | 28 | PITT | 20 |  |  |  | 0.9 | 0.7 | 7:26 | EXT ML | 14 | N | N | 5.97 | 40.803 | 11:40 | 26.599 | CMFL | 1025 | 65000 | E.R. WELD | 24 | 1341.6 | 1542.3 | 2142.1 | 1533.7 | 2130.2 | 1541.1 | 2140.5 | 0.665 | 1.15 | 0.6 | 1.2
4210 | 40.016 | 0.344 | 23.369 | 16.644 | 15088.412 | Metal Loss | External | 27 | 0.093 | 42 | GENE | 20 |  |  |  | 42.6 | 8.3 | 8:01 | EXT ML | 14 | N | N | 5.97 | 40.782 | 11:40 | 22.41 | CMFL | 1025 | 65000 | E.R. WELD | 24 | 1341.6 | 1221.2 | 1696.1 | 1031 | 1431.9 | 1310.6 | 1820.2 | 0.839 | 0.909 | 1 | 1.2
4210 | 40.016 | 0.344 | 27.126 | 12.89 | 15092.165 | Metal Loss | External | 41 | 0.141 | 56 | GENE | 15 |  |  |  | 53.2 | 12.3 | 7:48 | *EXT ML | 14 | Y | Y | 5.97 | 40.684 | 11:40 | 21.572 | CMFL | 1025 | 65000 | E.R. WELD | 24 | 1341.6 | 1031.2 | 1432.2 | 839.1 | 1165.4 | 1208.7 | 1678.8 | 0.994 | 0.771 | 1 | 1.2
4210 | 40.016 | 0.344 | 32.247 | 7.766 | 15097.29 | Metal Loss | External | 23 | 0.079 | 38 | GENE | 20 |  |  |  | 3.3 | 2.6 | 3:11 | EXT ML | 14 | N | N | 5.97 | 40.549 | 11:40 | 21.572 | CMFL | 1025 | 65000 | E.R. WELD | 24 | 1341.6 | 1455.7 | 2021.8 | 1375 | 1909.7 | 1446.6 | 2009.2 | 0.704 | 1.084 | 1 | 1.2
4210 | 40.016 | 0.344 | 33.159 | 6.854 | 15098.202 | Metal Loss | External | 31 | 0.106 | 46 | GENE | 20 |  |  |  | 15.3 | 7.6 | 8:32 | EXT ML | 14 | N | N | 5.97 | 40.525 | 11:40 | 20.735 | CMFL | 1025 | 65000 | E.R. WELD | 24 | 1341.6 | 1221.4 | 1696.4 | 1044.7 | 1451 | 1358.3 | 1886.5 | 0.839 | 0.91 | 1 | 1.2
4210 | 40.016 | 0.344 |  |  | 15099.035 | Field Bend | [12 empty] | BEND-COLD RIGHT | 14 |  |  | 5.97 | 40.503 | 11:40 |  | CMFL | 1025 | 65000 | E.R. WELD | 24 | 1341.6
4210 | 40.016 | 0.344 | 36.03 | 3.986 | 15101.07 | Metal Loss | External | 24 | 0.082 | 39 | GENE | 20 |  |  |  | 12.4 | 5.5 | 9:23 | EXT ML | 14 | N | N | 5.97 | 40.45 | 11:40 | 14.032 | CMFL | 1025 | 65000 | E.R. WELD | 24 | 1341.6 | 1315 | 1826.4 | 1146.9 | 1592.9 | 1333.3 | 1851.7 | 0.78 | 0.977 | 1 | 1.2
4210 | 40.016 | 0.344 | 36.48 | 3.537 | 15101.519 | Metal Loss | External | 12 | 0.041 | 27 | GENE | 20 |  |  |  | 2.3 | 1.3 | 1:46 | EXT ML | 14 | N | N | 5.97 | 40.438 | 11:40 | 13.195 | CMFL | 1025 | 65000 | E.R. WELD | 24 | 1341.6 | 1521.2 | 2112.8 | 1478.7 | 2053.7 | 1516 | 2105.6 | 0.674 | 1.134 | 1 | 1.2
4210 | 40.016 | 0.344 | 36.87 | 3.146 | 15101.909 | Metal Loss | External | 11 | 0.038 | 26 | GENE | 20 |  |  |  | 2.4 | 1.3 | 2:20 | EXT ML | 14 | N | N | 5.97 | 40.428 | 11:40 | 16.755 | CMFL | 1025 | 65000 | E.R. WELD | 24 | 1341.6 | 1520.4 | 2111.7 | 1476.8 | 2051.2 | 1515.1 | 2104.2 | 0.674 | 1.134 | 1 | 1.2
4210 | 40.016 | 0.344 | 37.293 | 2.723 | 15102.333 | Metal Loss | External | 15 | 0.052 | 30 | GENE | 20 |  |  |  | 1.5 | 1.9 | 9:13 | EXT ML | 14 | N | N | 5.97 | 40.417 | 11:40 | 15.289 | CMFL | 1025 | 65000 | E.R. WELD | 24 | 1341.6 | 1531.8 | 2127.5 | 1510.8 | 2098.3 | 1528.4 | 2122.8 | 0.669 | 1.142 | 1 | 1.2
4210 | 40.016 | 0.344 | 38.212 | 1.804 | 15103.251 | Metal Loss | External | 15 | 0.052 | 30 | GENE | 20 |  |  |  | 1.7 | 2.2 | 9:23 | EXT ML | 14 | N | N | 5.97 | 40.393 | 11:40 | 14.242 | CMFL | 1025 | 65000 | E.R. WELD | 24 | 1341.6 | 1527.3 | 2121.2 | 1499.9 | 2083.2 | 1523 | 2115.3 | 0.671 | 1.138 | 1 | 1.2
4210 | 40.016 | 0.344 | 38.894 | 1.122 | 15103.934 | Metal Loss | External | 16 | 0.055 | 31 | GENE | 20 |  |  |  | 6.3 | 3.6 | 9:43 | EXT ML | 14 | N | N | 5.97 | 40.375 | 11:40 | 12.147 | CMFL | 1025 | 65000 | E.R. WELD | 24 | 1341.6 | 1436.6 | 1995.2 | 1314.7 | 1825.9 | 1415.2 | 1965.5 | 0.714 | 1.07 | 1 | 1.2
4220 | 40.223 | 0.344 |  |  | 15105.056 | Girth Weld | [12 empty] | GIRTH WELD | 16 |  |  | 5.97 | 40.346 | 10:48 |  | CMFL | 1025 | 65000 | E.R. WELD | 24 | 1341.6
4220 | 40.223 | 0.344 | 2.648 | 37.575 | 15107.703 | Metal Loss | External | 14 | 0.048 | 29 | GENE | 20 |  |  |  | 2.2 | 1.5 | 8:23 | EXT ML | 16 | N | N | 5.97 | 40.276 | 10:48 | 15.08 | CMFL | 1025 | 65000 | E.R. WELD | 24 | 1341.6 | 1518.1 | 2108.4 | 1477.8 | 2052.6 | 1512.1 | 2100.1 | 0.675 | 1.132 | 1 | 1.2
4220 | 40.223 | 0.344 | 3.212 | 37.008 | 15108.271 | Metal Loss | External | 12 | 0.041 | 27 | GENE | 20 |  |  |  | 3.1 | 1.7 | 8:51 | EXT ML | 16 | N | N | 5.97 | 40.263 | 10:48 | 12.147 | CMFL | 1025 | 65000 | E.R. WELD | 24 | 1341.6 | 1509.2 | 2096.1 | 1446.4 | 2008.9 | 1501.7 | 2085.6 | 0.679 | 1.124 | 1 | 1.2
4220 | 40.223 | 0.344 | 4.101 | 36.122 | 15109.157 | Metal Loss | External | 32 | 0.11 | 47 | GENE | 20 |  |  |  | 5.6 | 7.3 | 3:33 | EXT ML | 16 | N | N | 5.97 | 40.242 | 10:48 | 28.484 | CMFL | 1025 | 65000 | E.R. WELD | 24 | 1341.6 | 1324.5 | 1839.6 | 1188.7 | 1650.9 | 1310.8 | 1820.6 | 0.774 | 0.986 | 1 | 1.2
4220 | 40.223 | 0.344 | 6.86 | 33.36 | 15111.919 | Metal Loss | External | 13 | 0.044 | 28 | GENE | 20 |  |  |  | 3.6 | 1.8 | 8:32 | EXT ML | 16 | N | N | 5.97 | 40.176 | 10:48 | 14.451 | CMFL | 1025 | 65000 | E.R. WELD | 24 | 1341.6 | 1492.4 | 2072.8 | 1419.1 | 1970.9 | 1485.9 | 2063.7 | 0.687 | 1.114 | 1 | 1.2
4220 | 40.223 | 0.344 | 8.33 | 31.893 | 15113.386 | Metal Loss | External | 29 | 0.1 | 44 | GENE | 20 |  |  |  | 15.4 | 8.8 | 5:07 | EXT ML | 16 | N | N | 5.97 | 40.141 | 10:48 | 36.652 | CMFL | 1025 | 65000 | E.R. WELD | 24 | 1341.6 | 1237.3 | 1718.5 | 1068.4 | 1483.9 | 1277.3 | 1774.1 | 0.829 | 0.926 | 1 | 1.2
4220 | 40.223 | 0.344 | 8.638 | 31.585 | 15113.694 | Metal Loss | External | 12 | 0.041 | 27 | GENE | 20 |  |  |  | 6.5 | 2 | 11:43 | EXT ML | 16 | N | N | 5.97 | 40.133 | 10:48 | 6.074 | CMFL | 1025 | 65000 | E.R. WELD | 24 | 1341.6 | 1462 | 2030.6 | 1344.8 | 1867.8 | 1460.6 | 2028.6 | 0.701 | 1.091 | 1 | 1.2
4220 | 40.223 | 0.344 | 10.095 | 30.125 | 15115.154 | Metal Loss | External | 16 | 0.055 | 31 | GENE | 20 |  |  |  | 9.9 | 4.8 | 9:36 | EXT ML | 16 | N | N | 5.97 | 40.099 | 10:48 | 7.121 | CMFL | 1025 | 65000 | E.R. WELD | 24 | 1341.6 | 1408.2 | 1955.9 | 1257.2 | 1746.1 | 1404.6 | 1950.8 | 0.728 | 1.047 | 1 | 1.2
4220 | 40.223 | 0.344 | 10.423 | 29.8 | 15115.479 | Metal Loss | External | 34 | 0.117 | 49 | GENE | 20 |  |  |  | 24.7 | 10.4 | 11:53 | EXT ML | 16 | N | N | 5.97 | 40.091 | 10:48 | 9.215 | CMFL | 1025 | 65000 | E.R. WELD | 24 | 1341.6 | 1158.6 | 1609.2 | 975 | 1354.1 | 1191.1 | 1654.2 | 0.885 | 0.865 | 1 | 1.2
4220 | 40.223 | 0.344 | 20.735 | 19.488 | 15125.791 | Metal Loss | External | 21 | 0.072 | 36 | GENE | 20 |  |  |  | 10.7 | 7.9 | 3:35 | EXT ML | 16 | N | N | 5.97 | 39.845 | 10:48 | 27.018 | CMFL | 1025 | 65000 | E.R. WELD | 24 | 1341.6 | 1351.2 | 1876.7 | 1196.3 | 1661.5 | 1338.3 | 1858.7 | 0.759 | 1.008 | 1 | 1.2
4220 | 40.223 | 0.344 | 21.066 | 19.157 | 15126.122 | Metal Loss | External | 32 | 0.11 | 47 | GENE | 20 |  |  |  | 1.9 | 1.4 | 1:51 | EXT ML | 16 | N | N | 5.97 | 39.837 | 10:48 | 19.268 | CMFL | 1025 | 65000 | E.R. WELD | 24 | 1341.6 | 1485.4 | 2063.1 | 1439.8 | 1999.8 | 1470 | 2041.7 | 0.69 | 1.107 | 1 | 1.2
4220 | 40.223 | 0.344 | 27.26 | 12.959 | 15132.32 | Metal Loss | External | 16 | 0.055 | 31 | GENE | 20 |  |  |  | 2.6 | 2.2 | 6:21 | EXT ML | 16 | N | N | 5.97 | 39.689 | 10:48 | 27.855 | CMFL | 1025 | 65000 | E.R. WELD | 24 | 1341.6 | 1504.5 | 2089.6 | 1453.2 | 2018.4 | 1495.7 | 2077.3 | 0.681 | 1.122 | 1 | 1.2
4220 | 40.223 | 0.344 | 27.428 | 12.795 | 15132.484 | Metal Loss | External | 40 | 0.137 | 55 | GENE | 20 |  |  |  | 10.3 | 4.3 | 7:45 | EXT ML | 16 | N | N | 5.97 | 39.685 | 10:48 | 18.012 | CMFL | 1025 | 65000 | E.R. WELD | 24 | 1341.6 | 1161.3 | 1613 | 982 | 1363.9 | 1277.3 | 1774 | 0.883 | 0.862 | 1 | 1.2
4220 | 40.223 | 0.344 | 27.959 | 12.264 | 15133.015 | Metal Loss | External | 13 | 0.044 | 28 | GENE | 20 |  |  |  | 2.6 | 3.1 | 6:13 | EXT ML | 16 | N | N | 5.97 | 39.672 | 10:48 | 28.693 | CMFL | 1025 | 65000 | E.R. WELD | 24 | 1341.6 | 1513.3 | 2101.8 | 1462.8 | 2031.7 | 1506.5 | 2092.3 | 0.677 | 1.128 | 1 | 1.2
4220 | 40.223 | 0.344 |  |  | 15133.648 | Start Sleeve | [12 empty] | 2021 DIG 5 SLEEVE START | 16 |  |  | 5.97 | 39.657 | 10:48 |  | CMFL | 1025 | 65000 | E.R. WELD | 24 | 1341.6
4220 | 40.223 | 0.344 |  |  | 15139.38 | End Sleeve | [12 empty] | 2021 DIG 5 SLEEVE END | 16 |  |  | 5.97 | 39.52 | 10:48 |  | CMFL | 1025 | 65000 | E.R. WELD | 24 | 1341.6
4220 | 40.223 | 0.344 | 35.305 | 4.918 | 15140.361 | Metal Loss | External | 16 | 0.055 | 31 | GENE | 20 |  |  |  | 5.5 | 5 | 6:19 | EXT ML | 16 | N | N | 5.97 | 39.497 | 10:48 | 29.531 | CMFL | 1025 | 65000 | E.R. WELD | 24 | 1341.6 | 1449.3 | 2012.9 | 1335.9 | 1855.4 | 1438 | 1997.2 | 0.707 | 1.079 | 1 | 1.2
4220 | 40.223 | 0.344 | 39.147 | 1.073 | 15144.206 | Metal Loss | External | 21 | 0.072 | 36 | GENE | 20 |  |  |  | 6 | 7.6 | 3:32 | EXT ML | 16 | N | N | 5.97 | 39.405 | 10:48 | 31.835 | CMFL | 1025 | 65000 | E.R. WELD | 24 | 1341.6 | 1400.6 | 1945.3 | 1278.9 | 1776.3 | 1387.2 | 1926.7 | 0.732 | 1.045 | 1 | 1.2
4220 | 40.223 | 0.344 | 39.495 | 0.728 | 15144.551 | Metal Loss | External | 19 | 0.065 | 39 | AXSL | 20 |  |  |  | 0.8 | 0.3 | 2:29 | EXT ML | 16 | N | N | 5.97 | 39.397 | 10:48 | 23.248 | CMFL | 1025 | 65000 | E.R. WELD | 24 | 1341.6 | 1540.5 | 2139.6 | 1532.4 | 2128.4 | 1538.9 | 2137.4 | 0.665 | 1.148 | 1 | 1.2
4230 | 40.102 | 0.344 |  |  | 15145.279 | Girth Weld | [12 empty] | GIRTH WELD | 3 |  |  | 5.97 | 39.38 | 11:44 |  | CMFL | 1025 | 65000 | E.R. WELD | 24 | 1341.6
4230 | 40.102 | 0.344 | 0.794 | 39.311 | 15146.073 | Metal Loss | External | 23 | 0.079 | 38 | GENE | 20 |  |  |  | 2.6 | 4.5 | 10:56 | EXT ML | 3 | N | N | 5.97 | 39.361 | 11:44 | 3.351 | CMFL | 1025 | 65000 | E.R. WELD | 24 | 1341.6 | 1482.5 | 2059 | 1421.5 | 1974.4 | 1481.9 | 2058.1 | 0.692 | 1.104 | 1 | 1.2
4230 | 40.102 | 0.344 | 0.86 | 39.245 | 15146.138 | Metal Loss | External | 10 | 0.034 | 25 | GENE | 20 |  |  |  | 4.7 | 3.6 | 3:40 | EXT ML | 3 | N | N | 5.97 | 39.359 | 11:44 | 24.714 | CMFL | 1025 | 65000 | E.R. WELD | 24 | 1341.6 | 1493 | 2073.6 | 1401.2 | 1946.1 | 1482.6 | 2059.2 | 0.687 | 1.114 | 1 | 1.2
4230 | 40.102 | 0.344 | 16.214 | 23.891 | 15161.493 | Metal Loss | External | 14 | 0.048 | 29 | GENE | 20 |  |  |  | 3.4 | 1.9 | 11:36 | EXT ML ( ON SW ) | 3 | N | N | 5.97 | 39.026 | 11:44 | 0.838 | CMFL | 1025 | 65000 | E.R. WELD | 24 | 1341.6 | 1494.2 | 2075.3 | 1423.3 | 1976.9 | 1483.6 | 2060.6 | 0.686 | 1.114 | 1 | 1.2
4240 | 40.102 | 0.344 |  |  | 15185.384 | Girth Weld | [12 empty] | GIRTH WELD | 3 |  |  | 5.97 | 38.514 | UNKN |  | CMFL | 1025 | 65000 | E.R. WELD | 24 | 1341.6
4240 | 40.102 | 0.344 | 26.017 | 14.085 | 15211.401 | Metal Loss | External | 13 | 0.044 | 28 | GENE | 20 |  |  |  | 3.3 | 2.4 | 8:33 | EXT ML | 3 | N | N | 5.97 | 38.19 | UNKN |  | CMFL | 1025 | 65000 | E.R. WELD | 24 | 1341.6 | 1501.8 | 2085.8 | 1433.4 | 1990.9 | 1492.8 | 2073.3 | 0.683 | 1.118 | 1 | 1.2
4240 | 40.102 | 0.344 | 38.773 | 1.332 | 15224.154 | Metal Loss | External | 23 | 0.079 | 38 | GENE | 20 |  |  |  | 7.4 | 6.1 | 4:14 | EXT ML | 3 | N | N | 5.97 | 38.044 | UNKN |  | CMFL | 1025 | 65000 | E.R. WELD | 24 | 1341.6 | 1364.3 | 1894.9 | 1225.5 | 1702 | 1387 | 1926.5 | 0.751 | 1.017 | 1 | 1.2
4240 | 40.102 | 0.344 | 39.088 | 1.014 | 15224.472 | Metal Loss | External | 22 | 0.076 | 37 | GENE | 20 |  |  |  | 25.2 | 18.5 | 1:58 | EXT ML ( ON GW ON SW ) | 3 | N | N | 5.97 | 38.04 | UNKN |  | CMFL | 1025 | 65000 | E.R. WELD | 24 | 1341.6 | 1300.6 | 1806.4 | 1122.4 | 1558.9 | 1338.9 | 1859.6 | 0.788 | 0.97 | 1 | 1.2
4250 | 39.905 | 0.344 |  |  | 15225.486 | Girth Weld | [12 empty] | GIRTH WELD | 4 |  |  | 5.97 | 38.029 | 12:40 |  | CMFL | 1025 | 65000 | E.R. WELD | 24 | 1341.6
4250 | 39.905 | 0.344 | 0.82 | 39.085 | 15226.306 | Metal Loss | External | 18 | 0.062 | 33 | GENE | 20 |  |  |  | 3.1 | 3.5 | 2:39 | EXT ML | 4 | N | N | 5.97 | 38.019 | 12:40 | 13.195 | CMFL | 1025 | 65000 | E.R. WELD | 24 | 1341.6 | 1485.5 | 2063.3 | 1417.7 | 1969 | 1477.8 | 2052.5 | 0.69 | 1.107 | 1 | 1.2
4250 | 39.905 | 0.344 | 1.404 | 38.501 | 15226.89 | Metal Loss | External | 10 | 0.034 | 25 | GENE | 20 |  |  |  | 5 | 1.3 | 12:49 | EXT ML ( NEAR SW ) | 4 | N | N | 5.97 | 38.013 | 12:40 | 1.047 | CMFL | 1025 | 65000 | E.R. WELD | 24 | 1341.6 | 1490.4 | 2070.1 | 1392.9 | 1934.6 | 1479.6 | 2055.1 | 0.688 | 1.111 | 1 | 1.2
4250 | 39.905 | 0.344 | 2.32 | 37.585 | 15227.805 | Metal Loss | External | 14 | 0.048 | 29 | GENE | 15 |  |  |  | 5.1 | 2.2 | 12:52 | *EXT ML ( NEAR SW ) | 4 | Y | Y | 5.97 | 38.002 | 12:40 | 1.257 | CMFL | 1025 | 65000 | E.R. WELD | 24 | 1341.6 | 1465.3 | 2035.2 | 1361.6 | 1891.1 | 1449.4 | 2013.1 | 0.7 | 1.092 | 0.8 | 1
4250 | 39.905 | 0.344 | 16.745 | 23.159 | 15242.231 | Metal Loss | External | 17 | 0.058 | 32 | GENE | 20 |  |  |  | 31.3 | 3.7 | 12:57 | EXT ML ( ON SW ) | 4 | N | N | 5.97 | 37.921 | 12:40 | 0.838 | CMFL | 1025 | 65000 | E.R. WELD | 24 | 1341.6 | 1346.8 | 1870.5 | 1171.9 | 1627.6 | 1334.7 | 1853.8 | 0.761 | 1.008 | 1 | 1.2
4260 | 39.544 | 0.344 |  |  | 15265.39 | Girth Weld | [12 empty] | GIRTH WELD | 4 |  |  | 5.97 | 37.794 | 11:00 |  | CMFL | 1025 | 65000 | E.R. WELD | 24 | 1341.6
4260 | 39.544 | 0.344 | 36.952 | 2.592 | 15302.343 | Metal Loss | External | 19 | 0.065 | 34 | GENE | 20 |  |  |  | 2.3 | 2.9 | 5:01 | EXT ML | 4 | N | N | 5.97 | 37.71 | 11:00 | 37.49 | CMFL | 1025 | 65000 | E.R. WELD | 24 | 1341.6 | 1503.7 | 2088.4 | 1457.2 | 2023.9 | 1494.3 | 2075.5 | 0.682 | 1.121 | 1 | 1.2
4260 | 39.544 | 0.344 | 37.625 | 1.919 | 15303.015 | Metal Loss | External | 14 | 0.048 | 29 | AXGR | 20 |  |  |  | 1.3 | 0.7 | 5:36 | EXT ML | 4 | N | N | 5.97 | 37.709 | 11:00 | 33.929 | CMFL | 1025 | 65000 | E.R. WELD | 24 | 1341.6 | 1535.6 | 2132.8 | 1517.3 | 2107.4 | 1533.1 | 2129.3 | 0.668 | 1.144 | 1 | 1.2
4260 | 39.544 | 0.344 | 37.677 | 1.867 | 15303.068 | Metal Loss | External | 14 | 0.048 | 34 | AXSL | 20 |  |  |  | 1.1 | 0.3 | 6:22 | EXT ML | 4 | N | N | 5.97 | 37.709 | 11:00 | 29.112 | CMFL | 1025 | 65000 | E.R. WELD | 24 | 1341.6 | 1538.8 | 2137.3 | 1526.4 | 2120.1 | 1537 | 2134.7 | 0.666 | 1.147 | 1 | 1.2
4260 | 39.544 | 0.344 | 38.501 | 1.043 | 15303.891 | Metal Loss | External | 19 | 0.065 | 34 | GENE | 20 |  |  |  | 5.4 | 7 | 7:39 | EXT ML | 4 | N | N | 5.97 | 37.707 | 11:00 | 18.64 | CMFL | 1025 | 65000 | E.R. WELD | 24 | 1341.6 | 1427.9 | 1983.1 | 1315.2 | 1826.6 | 1411.2 | 1960 | 0.718 | 1.065 | 1 | 1.2
4270 | 10.925 | 0.344 |  |  | 15304.934 | Girth Weld | [12 empty] | GIRTH WELD | 3 |  |  | 5.97 | 37.705 | 08:08 |  | CMFL | 1025 | 65000 | E.R. WELD | 24 | 1341.6
4270 | 10.925 | 0.344 | 9.698 | 1.227 | 15314.633 | Metal Loss | External | 16 | 0.055 | 31 | GENE | 20 |  |  |  | 10.7 | 4.8 | 7:54 | EXT ML ( ON SW ) | 3 | N | N | 5.97 | 37.746 | 08:08 | 1.047 | CMFL | 1025 | 65000 | E.R. WELD | 24 | 1341.6 | 1404.3 | 1950.4 | 1249.5 | 1735.4 | 1435.7 | 1994.1 | 0.73 | 1.044 | 1 | 1.2
4270 | 10.925 | 0.344 | 10.292 | 0.633 | 15315.226 | Metal Loss | External | 15 | 0.052 | 30 | GENE | 20 |  |  |  | 9.5 | 8.2 | 4:44 | EXT ML ( ON GW ) | 3 | N | N | 5.97 | 37.75 | 08:08 | 19.268 | CMFL | 1025 | 65000 | E.R. WELD | 24 | 1341.6 | 1421.1 | 1973.8 | 1271.7 | 1766.3 | 1415.1 | 1965.5 | 0.721 | 1.056 | 1 | 1.2
4270 | 10.925 | 0.344 | 10.387 | 0.538 | 15315.322 | Metal Loss | External | 14 | 0.048 | 29 | GENE | 20 |  |  |  | 2.9 | 1.7 | 2:48 | EXT ML | 3 | N | N | 5.97 | 37.751 | 08:08 | 33.51 | CMFL | 1025 | 65000 | E.R. WELD | 24 | 1341.6 | 1504.8 | 2090 | 1446.1 | 2008.5 | 1496.2 | 2078.1 | 0.681 | 1.121 | 1 | 1.2
4280 | 9.974 | 0.344 |  |  | 15315.86 | Girth Weld | [12 empty] | GIRTH WELD | 0 |  |  | 5.97 | 37.754 | 02:36 |  | CMFL | 1025 | 65000 | E.R. WELD | 24 | 1341.6
4290 | 9.964 | 0.5 |  |  | 15325.833 | Girth Weld | [12 empty] | GIRTH WELD NWT 0.344/0.500IN | 0 |  |  | 4.14 | 37.875 | 05:44 |  | CMFL | 1025 | 60000 | E.R. WELD | 24 | 1800
4290 | 9.964 | 0.5 |  |  | 15330.761 | Bend | [12 empty] | BEND-HOT PULLED - 5.6D - 27° OVER | 0 |  |  | 4.14 | 37.328 | 05:44 |  | CMFL | 1025 | 60000 | E.R. WELD | 24 | 1800
4300 | 16.634 | 0.344 |  |  | 15335.797 | Girth Weld | [12 empty] | GIRTH WELD NWT 0.500/0.344IN | 0 |  |  | 5.97 | 36.126 | 11:44 |  | CMFL | 1025 | 65000 | E.R. WELD | 24 | 1341.6
4310 | 8.52 | 0.5 |  |  | 15352.431 | Girth Weld | [12 empty] | GIRTH WELD NWT 0.344/0.500IN | 0 |  |  | 4.14 | 28.116 | UNKN |  | CMFL | 1025 | 60000 | E.R. WELD | 24 | 1800
4310 | 8.52 | 0.5 |  |  | 15356.755 | Bend | [12 empty] | BEND-HOT PULLED - 5.4D - 22° UNDER | 0 |  |  | 4.14 | 26.287 | UNKN |  | CMFL | 1025 | 60000 | E.R. WELD | 24 | 1800
4320 | 20.571 | 0.344 |  |  | 15360.951 | Girth Weld | [12 empty] | GIRTH WELD NWT 0.500/0.344IN | 0 |  |  | 5.97 | 25.092 | 11:40 |  | CMFL | 1025 | 65000 | E.R. WELD | 24 | 1341.6
4330 | 12.195 | 0.5 |  |  | 15381.522 | Girth Weld | [12 empty] | GIRTH WELD NWT 0.344/0.500IN | 1 |  |  | 4.14 | 22.5 | UNKN |  | CMFL | 1025 | 60000 | E.R. WELD | 24 | 1800
4330 | 12.195 | 0.5 | 1.591 | 10.604 | 15383.114 | Metal Loss | External | 32 | 0.16 | 47 | CIGR | 25 |  |  |  | 1.3 | 2.6 | 5:49 | EXT ML | 1 | N | N | 4.14 | 22.335 | UNKN |  | CMFL | 1025 | 60000 | E.R. WELD | 24 | 1800 | 2067.7 | 2871.9 | 2043.7 | 2838.5 | 2059.5 | 2860.4 | 0.496 | 1.149 | 1 | 1.2
4330 | 12.195 | 0.5 |  |  | 15387.631 | Bend | [12 empty] | BEND-HOT PULLED - 5.7D - 35° UNDER | 1 |  |  | 4.14 | 23.137 | UNKN |  | CMFL | 1025 | 60000 | E.R. WELD | 24 | 1800
4340 | 13.002 | 0.344 |  |  | 15393.717 | Girth Weld | [12 empty] | GIRTH WELD NWT 0.500/0.344IN | 2 |  |  | 5.97 | 24.649 | 11:52 |  | CMFL | 1025 | 65000 | E.R. WELD | 24 | 1341.6
4340 | 13.002 | 0.344 | 12.215 | 0.787 | 15405.932 | Metal Loss | External | 16 | 0.055 | 31 | GENE | 20 |  |  |  | 2.8 | 2.2 | 2:02 | EXT ML | 2 | N | N | 5.97 | 31.585 | 11:52 | 13.614 | CMFL | 1025 | 65000 | E.R. WELD | 24 | 1341.6 | 1498.9 | 2081.8 | 1443.2 | 2004.4 | 1488.9 | 2067.9 | 0.684 | 1.118 | 1 | 1.2
4340 | 13.002 | 0.344 | 12.346 | 0.656 | 15406.063 | Metal Loss | External | 14 | 0.048 | 29 | GENE | 20 |  |  |  | 6.4 | 2.6 | 3:47 | EXT ML | 2 | N | N | 5.97 | 31.67 | 11:52 | 24.714 | CMFL | 1025 | 65000 | E.R. WELD | 24 | 1341.6 | 1450.5 | 2014.7 | 1330.2 | 1847.4 | 1434.9 | 1993 | 0.707 | 1.081 | 1 | 1.2
4350 | 9.58 | 0.5 |  |  | 15406.719 | Girth Weld | [12 empty] | GIRTH WELD NWT 0.344/0.500IN | 0 |  |  | 4.14 | 32.097 | UNKN |  | CMFL | 1025 | 60000 | E.R. WELD | 24 | 1800
4350 | 9.58 | 0.5 |  |  | 15411.47 | Bend | [12 empty] | BEND-HOT PULLED - 5.1D - 28° OVER | 0 |  |  | 4.14 | 34.539 | UNKN |  | CMFL | 1025 | 60000 | E.R. WELD | 24 | 1800
4360 | 11.929 | 0.344 |  |  | 15416.299 | Girth Weld | [12 empty] | GIRTH WELD NWT 0.500/0.344IN | 4 |  |  | 5.97 | 36.292 | 04:52 |  | CMFL | 1025 | 65000 | E.R. WELD | 24 | 1341.6
4360 | 11.929 | 0.344 | 2.136 | 9.793 | 15418.435 | Metal Loss | External | 13 | 0.044 | 28 | GENE | 20 |  |  |  | 1.6 | 1.7 | 6:44 | EXT ML | 4 | N | N | 5.97 | 37.068 | 04:52 | 11.729 | CMFL | 1025 | 65000 | E.R. WELD | 24 | 1341.6 | 1531.5 | 2127.1 | 1507.4 | 2093.6 | 1528.2 | 2122.5 | 0.669 | 1.142 | 1 | 1.2
4360 | 11.929 | 0.344 | 2.31 | 9.619 | 15418.609 | Metal Loss | External | 15 | 0.052 | 30 | GENE | 20 |  |  |  | 2.2 | 1.7 | 10:40 | EXT ML | 4 | N | N | 5.97 | 37.131 | 04:52 | 36.442 | CMFL | 1025 | 65000 | E.R. WELD | 24 | 1341.6 | 1515.9 | 2105.5 | 1476.7 | 2051 | 1509.4 | 2096.4 | 0.676 | 1.131 | 1 | 1.2
4360 | 11.929 | 0.344 | 2.549 | 9.38 | 15418.848 | Metal Loss | External | 25 | 0.086 | 40 | GENE | 20 |  |  |  | 1.7 | 1.3 | 5:14 | EXT ML | 4 | N | N | 5.97 | 37.209 | 04:52 | 2.304 | CMFL | 1025 | 65000 | E.R. WELD | 24 | 1341.6 | 1509.9 | 2097 | 1476.7 | 2051 | 1501.2 | 2085 | 0.679 | 1.125 | 1 | 1.2
4360 | 11.929 | 0.344 | 2.592 | 9.341 | 15418.888 | Metal Loss | External | 12 | 0.041 | 27 | PITT | 20 |  |  |  | 1.5 | 1 | 7:02 | EXT ML | 4 | N | N | 5.97 | 37.216 | 04:52 | 13.614 | CMFL | 1025 | 65000 | E.R. WELD | 24 | 1341.6 | 1534.3 | 2131 | 1514 | 2102.7 | 1531.6 | 2127.3 | 0.668 | 1.144 | 0.6 | 1.2
4370 | 40.203 | 0.344 |  |  | 15428.228 | Girth Weld | [12 empty] | GIRTH WELD | 0 |  |  | 5.97 | 38.931 | 03:16 |  | CMFL | 1025 | 65000 | E.R. WELD | 24 | 1341.6
4370 | 40.203 | 0.344 |  |  | 15459.327 | Field Bend | [12 empty] | BEND-COLD OVER | 0 |  |  | 5.97 | 46.753 | 03:16 |  | CMFL | 1025 | 65000 | E.R. WELD | 24 | 1341.6
4380 | 12.323 | 0.5 |  |  | 15468.432 | Girth Weld | [12 empty] | GIRTH WELD NWT 0.344/0.500IN | 0 |  |  | 4.14 | 49.097 | UNKN |  | CMFL | 1025 | 60000 | E.R. WELD | 24 | 1800
4380 | 12.323 | 0.5 |  |  | 15474.593 | Valve | [12 empty] | RC-CKV LINE 901 REFUGIO CREEK | 0 |  |  | 4.14 | 50.626 | UNKN |  | CMFL | 1025 | 60000 | E.R. WELD | 24 | 1800
4390 | 25.404 | 0.344 |  |  | 15480.758 | Girth Weld | [12 empty] | GIRTH WELD NWT 0.500/0.344IN | 0 |  |  | 5.97 | 52.116 | 03:24 |  | CMFL | 1025 | 65000 | E.R. WELD | 24 | 1341.6
4400 | 40.387 | 0.344 |  |  | 15506.161 | Girth Weld | [12 empty] | GIRTH WELD | 1 |  |  | 5.97 | 58.941 | 04:24 |  | CMFL | 1025 | 65000 | E.R. WELD | 24 | 1341.6
4400 | 40.387 | 0.344 | 40.217 | 0.171 | 15546.375 | Metal Loss | External | 13 | 0.044 | 28 | GENE | 25 |  |  |  | 8.5 | 4.6 | 6:28 | EXT ML ( ON GW ) | 1 | N | N | 5.97 | 71.848 | 04:24 | 12.357 | CMFL | 1025 | 65000 | E.R. WELD | 24 | 1341.6 | 1436.6 | 1995.3 | 1303.3 | 1810.2 | 1422.7 | 1976 | 0.714 | 1.074 | 1.2 | 1.4
4410 | 40.138 | 0.344 |  |  | 15546.545 | Girth Weld | [12 empty] | GIRTH WELD | 3 |  |  | 5.97 | 71.903 | 11:48 |  | CMFL | 1025 | 65000 | E.R. WELD | 24 | 1341.6
4410 | 40.138 | 0.344 | 0.423 | 39.715 | 15546.969 | Metal Loss | External | 14 | 0.048 | 29 | GENE | 20 |  |  |  | 24.6 | 7.8 | 8:02 | EXT ML | 3 | N | N | 5.97 | 72.04 | 11:48 | 25.761 | CMFL | 1025 | 65000 | E.R. WELD | 24 | 1341.6 | 1393.1 | 1934.9 | 1219.7 | 1694 | 1400.6 | 1945.3 | 0.736 | 1.038 | 1 | 1.2
4410 | 40.138 | 0.344 | 0.469 | 39.669 | 15547.014 | Metal Loss | External | 16 | 0.055 | 31 | GENE | 20 |  |  |  | 5.8 | 4.9 | 3:04 | EXT ML | 3 | N | N | 5.97 | 72.055 | 11:48 | 21.572 | CMFL | 1025 | 65000 | E.R. WELD | 24 | 1341.6 | 1440.3 | 2000.4 | 1326.3 | 1842.1 | 1425.1 | 1979.3 | 0.712 | 1.075 | 1 | 1.2
4410 | 40.138 | 0.344 | 1.985 | 38.15 | 15548.533 | Metal Loss | External | 12 | 0.041 | 27 | GENE | 20 |  |  |  | 1.6 | 2 | 6:30 | EXT ML | 3 | N | N | 5.97 | 72.547 | 11:48 | 33.301 | CMFL | 1025 | 65000 | E.R. WELD | 24 | 1341.6 | 1533.4 | 2129.8 | 1510.8 | 2098.4 | 1530.6 | 2125.8 | 0.669 | 1.143 | 1 | 1.2
4420 | 40.236 | 0.344 |  |  | 15586.683 | Girth Weld | [12 empty] | GIRTH WELD | 0 |  |  | 5.97 | 87.414 | 01:04 |  | CMFL | 1025 | 65000 | E.R. WELD | 24 | 1341.6
4430 | 40.036 | 0.344 |  |  | 15626.919 | Girth Weld | [12 empty] | GIRTH WELD | 1 |  |  | 5.97 | 104.597 | 09:52 |  | CMFL | 1025 | 65000 | E.R. WELD | 24 | 1341.6
4430 | 40.036 | 0.344 | 0.807 | 39.232 | 15627.723 | Metal Loss | External | 22 | 0.076 | 37 | GENE | 20 |  |  |  | 2.8 | 1.9 | 4:54 | EXT ML | 1 | N | N | 5.97 | 104.944 | 09:52 | 31.206 | CMFL | 1025 | 65000 | E.R. WELD | 24 | 1341.6 | 1476.1 | 2050.2 | 1413.6 | 1963.4 | 1460.7 | 2028.8 | 0.694 | 1.101 | 1 | 1.2
4430 | 40.036 | 0.344 |  |  | 15659.183 | Field Bend | [12 empty] | BEND-COLD OVER | 1 |  |  | 5.97 | 118.175 | 09:52 |  | CMFL | 1025 | 65000 | E.R. WELD | 24 | 1341.6
4440 | 40.322 | 0.344 |  |  | 15666.955 | Girth Weld | [12 empty] | GIRTH WELD | 0 |  |  | 5.97 | 121.44 | 09:04 |  | CMFL | 1025 | 65000 | E.R. WELD | 24 | 1341.6
4450 | 40.069 | 0.344 |  |  | 15707.274 | Girth Weld | [12 empty] | GIRTH WELD | 0 |  |  | 5.97 | 135.963 | 02:04 |  | CMFL | 1025 | 65000 | E.R. WELD | 24 | 1341.6
4450 | 40.069 | 0.344 |  |  | 15723.806 | Field Bend | [12 empty] | BEND-COLD OVER | 0 |  |  | 5.97 | 140.162 | 02:04 |  | CMFL | 1025 | 65000 | E.R. WELD | 24 | 1341.6
4450 | 40.069 | 0.344 |  |  | 15739.905 | Field Bend | [12 empty] | BEND-COLD OVER | 0 |  |  | 5.97 | 143.958 | 02:04 |  | CMFL | 1025 | 65000 | E.R. WELD | 24 | 1341.6
4460 | 40.223 | 0.344 |  |  | 15747.346 | Girth Weld | [12 empty] | GIRTH WELD | 0 |  |  | 5.97 | 145.713 | 03:28 |  | CMFL | 1025 | 65000 | E.R. WELD | 24 | 1341.6
4460 | 40.223 | 0.344 |  |  | 15784.055 | AGM | [12 empty] | AGM 7 - 15' SOUTH OF AERIAL MARKER LF3 AT LINE MARKER | 0 |  |  | 5.97 | 151.505 | 03:28 |  | CMFL | 1025 | 65000 | E.R. WELD | 24 | 1341.6
4470 | 39.977 | 0.344 |  |  | 15787.569 | Girth Weld | [12 empty] | GIRTH WELD | 0 |  |  | 5.97 | 152.04 | 01:40 |  | CMFL | 1025 | 65000 | E.R. WELD | 24 | 1341.6
4480 | 40.249 | 0.344 |  |  | 15827.546 | Girth Weld | [12 empty] | GIRTH WELD | 0 |  |  | 5.97 | 158.252 | 11:56 |  | CMFL | 1025 | 65000 | E.R. WELD | 24 | 1341.6
4490 | 34.787 | 0.344 |  |  | 15867.799 | Girth Weld | [12 empty] | GIRTH WELD | 0 |  |  | 5.97 | 164.596 | 10:48 |  | CMFL | 1025 | 65000 | E.R. WELD | 24 | 1341.6
4500 | 40.256 | 0.344 |  |  | 15902.585 | Girth Weld | [12 empty] | GIRTH WELD | 1 |  |  | 5.97 | 169.807 | 11:36 |  | CMFL | 1025 | 65000 | E.R. WELD | 24 | 1341.6
4500 | 40.256 | 0.344 | 3.632 | 36.624 | 15906.217 | Metal Loss | External | 10 | 0.034 | 25 | GENE | 20 |  |  |  | 3.7 | 2.7 | 7:18 | EXT ML | 1 | N | N | 5.97 | 170.325 | 11:36 | 27.018 | CMFL | 1025 | 65000 | E.R. WELD | 24 | 1341.6 | 1504.7 | 2089.8 | 1431.3 | 1987.9 | 1496.4 | 2078.4 | 0.681 | 1.122 | 1 | 1.2
4510 | 40.157 | 0.344 |  |  | 15942.841 | Girth Weld | [12 empty] | GIRTH WELD | 4 |  |  | 5.97 | 175.01 | 09:16 |  | CMFL | 1025 | 65000 | E.R. WELD | 24 | 1341.6
4510 | 40.157 | 0.344 | 18.622 | 21.535 | 15961.463 | Metal Loss | External | 11 | 0.038 | 26 | AXGR | 20 |  |  |  | 3.6 | 1 | 3:14 | EXT ML | 4 | N | N | 5.97 | 177.619 | 09:16 | 37.49 | CMFL | 1025 | 65000 | E.R. WELD | 24 | 1341.6 | 1502.3 | 2086.6 | 1431.4 | 1988.1 | 1493.6 | 2074.4 | 0.682 | 1.121 | 1 | 1.2
4510 | 40.157 | 0.344 | 21.847 | 18.31 | 15964.688 | Metal Loss | External | 13 | 0.044 | 28 | AXGR | 20 |  |  |  | 3.4 | 1.1 | 3:11 | EXT ML | 4 | N | N | 5.97 | 178.076 | 09:16 | 37.28 | CMFL | 1025 | 65000 | E.R. WELD | 24 | 1341.6 | 1499.8 | 2083 | 1428.6 | 1984.1 | 1490.4 | 2070 | 0.684 | 1.117 | 1 | 1.2
4510 | 40.157 | 0.344 | 22.73 | 17.431 | 15965.568 | Metal Loss | External | 14 | 0.048 | 29 | GENE | 20 |  |  |  | 3.7 | 1.4 | 3:13 | EXT ML | 4 | N | N | 5.97 | 178.201 | 09:16 | 37.49 | CMFL | 1025 | 65000 | E.R. WELD | 24 | 1341.6 | 1486.9 | 2065.2 | 1408.7 | 1956.6 | 1475 | 2048.6 | 0.689 | 1.109 | 1 | 1.2
4510 | 40.157 | 0.344 | 25.974 | 14.183 | 15968.816 | Metal Loss | External | 10 | 0.034 | 25 | GENE | 20 |  |  |  | 8.2 | 3.4 | 3:06 | EXT ML | 4 | N | N | 5.97 | 178.662 | 09:16 | 36.652 | CMFL | 1025 | 65000 | E.R. WELD | 24 | 1341.6 | 1466 | 2036.2 | 1335.7 | 1855.2 | 1450.9 | 2015.2 | 0.699 | 1.094 | 1 | 1.2
4520 | 40.344 | 0.344 |  |  | 15982.999 | Girth Weld | [12 empty] | GIRTH WELD | 5 |  |  | 5.97 | 180.675 | 08:16 |  | CMFL | 1025 | 65000 | E.R. WELD | 24 | 1341.6
4520 | 40.344 | 0.344 | 12.329 | 28.015 | 15995.328 | Metal Loss | External | 10 | 0.034 | 25 | GENE | 20 |  |  |  | 7.9 | 3.2 | 8:02 | EXT ML ( ON SW ) | 5 | N | N | 5.97 | 184.03 | 08:16 | 1.466 | CMFL | 1025 | 65000 | E.R. WELD | 24 | 1341.6 | 1467.5 | 2038.3 | 1340.2 | 1861.5 | 1452.7 | 2017.6 | 0.699 | 1.095 | 1 | 1.2
4520 | 40.344 | 0.344 | 13.386 | 26.959 | 15996.385 | Metal Loss | External | 13 | 0.044 | 28 | GENE | 20 |  |  |  | 11.1 | 5.2 | 7:55 | EXT ML ( ON SW ) | 5 | N | N | 5.97 | 184.352 | 08:16 | 1.257 | CMFL | 1025 | 65000 | E.R. WELD | 24 | 1341.6 | 1429.9 | 1985.9 | 1277.3 | 1774.1 | 1422.1 | 1975.2 | 0.717 | 1.064 | 1 | 1.2
4520 | 40.344 | 0.344 | 15.466 | 24.879 | 15998.465 | Metal Loss | External | 12 | 0.041 | 27 | GENE | 20 |  |  |  | 13.7 | 3.7 | 8:09 | EXT ML ( ON SW ) | 5 | N | N | 5.97 | 184.987 | 08:16 | 0.628 | CMFL | 1025 | 65000 | E.R. WELD | 24 | 1341.6 | 1432 | 1988.9 | 1272.1 | 1766.8 | 1426.7 | 1981.5 | 0.716 | 1.066 | 1 | 1.2
4520 | 40.344 | 0.344 | 36.549 | 3.796 | 16019.547 | Metal Loss | External | 12 | 0.041 | 27 | GENE | 15 |  |  |  | 8.3 | 2.2 | 8:14 | *EXT ML ( ON SW ) | 5 | Y | Y | 5.97 | 191.419 | 08:16 | 0.209 | CMFL | 1025 | 65000 | E.R. WELD | 24 | 1341.6 | 1450.9 | 2015.1 | 1316.4 | 1828.4 | 1432.8 | 1990.1 | 0.707 | 1.081 | 0.8 | 1
4520 | 40.344 | 0.344 | 38.251 | 2.093 | 16021.25 | Metal Loss | External | 14 | 0.048 | 29 | GENE | 20 |  |  |  | 7.8 | 1.8 | 8:12 | EXT ML ( ON SW ) | 5 | N | N | 5.97 | 191.939 | 08:16 | 0.419 | CMFL | 1025 | 65000 | E.R. WELD | 24 | 1341.6 | 1436.9 | 1995.6 | 1304.9 | 1812.4 | 1416 | 1966.6 | 0.713 | 1.071 | 1 | 1.2
4530 | 40.056 | 0.344 |  |  | 16023.343 | Girth Weld | [12 empty] | GIRTH WELD | 1 |  |  | 5.97 | 192.578 | 04:00 |  | CMFL | 1025 | 65000 | E.R. WELD | 24 | 1341.6
4530 | 40.056 | 0.344 | 0.6 | 39.455 | 16023.944 | Metal Loss | External | 16 | 0.055 | 31 | GENE | 20 |  |  |  | 4.6 | 3.3 | 6:01 | EXT ML | 1 | N | N | 5.97 | 192.761 | 04:00 | 11.729 | CMFL | 1025 | 65000 | E.R. WELD | 24 | 1341.6 | 1462.7 | 2031.6 | 1361.9 | 1891.6 | 1459.2 | 2026.7 | 0.701 | 1.088 | 1 | 1.2
4530 | 40.056 | 0.344 |  |  | 16050.413 | Field Bend | [12 empty] | BEND-COLD OVER | 1 |  |  | 5.97 | 202.028 | 04:00 |  | CMFL | 1025 | 65000 | E.R. WELD | 24 | 1341.6
4540 | 40.19 | 0.344 |  |  | 16063.399 | Girth Weld | [12 empty] | GIRTH WELD | 2 |  |  | 5.97 | 206.62 | 01:20 |  | CMFL | 1025 | 65000 | E.R. WELD | 24 | 1341.6
4540 | 40.19 | 0.344 | 2.461 | 37.733 | 16065.86 | Metal Loss | Internal | 24 | 0.082 | 39 | GENE | 20 |  |  |  | 1.8 | 1.5 | 7:30 | INT ML | 2 | N | N | 5.97 | 207.49 | 01:20 | 37.071 | CMFL | 1025 | 65000 | E.R. WELD | 24 | 1341.6 | 1509.5 | 2096.6 | 1474 | 2047.2 | 1521.5 | 2113.2 | 0.679 | 1.125 | 0.6 | 1.2
4540 | 40.19 | 0.344 | 19.078 | 21.115 | 16082.477 | Metal Loss | Internal | 18 | 0.062 | 33 | PITT | 20 |  |  |  | 0.6 | 0.9 | 7:26 | INT ML | 2 | N | N | 5.97 | 212.885 | 01:20 | 37.071 | CMFL | 1025 | 65000 | E.R. WELD | 24 | 1341.6 | 1544.3 | 2144.9 | 1540.2 | 2139.2 | 1543.5 | 2143.8 | 0.664 | 1.151 | 0.6 | 1.2
4550 | 39.019 | 0.344 |  |  | 16103.593 | Girth Weld | [12 empty] | GIRTH WELD | 0 |  |  | 5.97 | 219.739 | 10:00 |  | CMFL | 1025 | 65000 | E.R. WELD | 24 | 1341.6
4560 | 40.341 | 0.344 |  |  | 16142.612 | Girth Weld | [12 empty] | GIRTH WELD | 0 |  |  | 5.97 | 233.447 | 08:32 |  | CMFL | 1025 | 65000 | E.R. WELD | 24 | 1341.6
4570 | 40.115 | 0.344 |  |  | 16182.953 | Girth Weld | [12 empty] | GIRTH WELD | 0 |  |  | 5.97 | 243.938 | 11:40 |  | CMFL | 1025 | 65000 | E.R. WELD | 24 | 1341.6
4570 | 40.115 | 0.344 |  |  | 16215.495 | Field Bend | [12 empty] | BEND-COLD OVER | 0 |  |  | 5.97 | 248.81 | 11:40 |  | CMFL | 1025 | 65000 | E.R. WELD | 24 | 1341.6
4580 | 40.312 | 0.344 |  |  | 16223.068 | Girth Weld | [12 empty] | GIRTH WELD | 0 |  |  | 5.97 | 249.879 | 11:04 |  | CMFL | 1025 | 65000 | E.R. WELD | 24 | 1341.6
4580 | 40.312 | 0.344 |  |  | 16229.613 | Field Bend | [12 empty] | BEND-COLD RIGHT | 0 |  |  | 5.97 | 250.423 | 11:04 |  | CMFL | 1025 | 65000 | E.R. WELD | 24 | 1341.6
4590 | 40.036 | 0.344 |  |  | 16263.379 | Girth Weld | [12 empty] | GIRTH WELD | 0 |  |  | 5.97 | 252.031 | 08:36 |  | CMFL | 1025 | 65000 | E.R. WELD | 24 | 1341.6
4600 | 40.256 | 0.344 |  |  | 16303.415 | Girth Weld | [12 empty] | GIRTH WELD | 0 |  |  | 5.97 | 253.294 | 07:24 |  | CMFL | 1025 | 65000 | E.R. WELD | 24 | 1341.6
4610 | 40.046 | 0.344 |  |  | 16343.671 | Girth Weld | [12 empty] | GIRTH WELD | 0 |  |  | 5.97 | 254.045 | 02:16 |  | CMFL | 1025 | 65000 | E.R. WELD | 24 | 1341.6
4620 | 40.125 | 0.344 |  |  | 16383.72 | Girth Weld | [12 empty] | GIRTH WELD | 1 |  |  | 5.97 | 253.696 | 01:12 |  | CMFL | 1025 | 65000 | E.R. WELD | 24 | 1341.6
4620 | 40.125 | 0.344 | 38.422 | 1.703 | 16422.142 | Metal Loss | External | 21 | 0.072 | 36 | GENE | 20 |  |  |  | 3.5 | 2.4 | 4:30 | EXT ML | 1 | N | N | 5.97 | 252.873 | 01:12 | 20.525 | CMFL | 1025 | 65000 | E.R. WELD | 24 | 1341.6 | 1462.6 | 2031.4 | 1380.3 | 1917.1 | 1456.5 | 2023 | 0.701 | 1.089 | 1 | 1.2
4630 | 40.036 | 0.344 |  |  | 16423.845 | Girth Weld | [12 empty] | GIRTH WELD | 0 |  |  | 5.97 | 252.835 | 11:40 |  | CMFL | 1025 | 65000 | E.R. WELD | 24 | 1341.6
4640 | 40.18 | 0.344 |  |  | 16463.881 | Girth Weld | [12 empty] | GIRTH WELD | 1 |  |  | 5.97 | 251.617 | 12:44 |  | CMFL | 1025 | 65000 | E.R. WELD | 24 | 1341.6
4640 | 40.18 | 0.344 | 39.114 | 1.066 | 16502.995 | Metal Loss | External | 17 | 0.058 | 32 | GENE | 20 |  |  |  | 3.7 | 3.1 | 5:21 | EXT ML | 1 | N | N | 5.97 | 250.492 | 12:44 | 29.322 | CMFL | 1025 | 65000 | E.R. WELD | 24 | 1341.6 | 1471.3 | 2043.4 | 1391 | 1931.9 | 1457.1 | 2023.7 | 0.697 | 1.098 | 1 | 1.2
4650 | 39.961 | 0.344 |  |  | 16504.062 | Girth Weld | [12 empty] | GIRTH WELD | 3 |  |  | 5.97 | 250.462 | 03:08 |  | CMFL | 1025 | 65000 | E.R. WELD | 24 | 1341.6
4650 | 39.961 | 0.344 | 0.335 | 39.626 | 16504.396 | Metal Loss | External | 12 | 0.041 | 27 | GENE | 20 |  |  |  | 5.5 | 2.4 | 8:13 | EXT ML | 3 | N | N | 5.97 | 250.452 | 03:08 | 31.835 | CMFL | 1025 | 65000 | E.R. WELD | 24 | 1341.6 | 1473.5 | 2046.5 | 1366.3 | 1897.7 | 1459.4 | 2027 | 0.696 | 1.098 | 1 | 1.2
4650 | 39.961 | 0.344 | 0.571 | 39.39 | 16504.633 | Metal Loss | External | 25 | 0.086 | 40 | GENE | 20 |  |  |  | 10.8 | 7.3 | 6:56 | EXT ML | 3 | N | N | 5.97 | 250.445 | 03:08 | 21.153 | CMFL | 1025 | 65000 | E.R. WELD | 24 | 1341.6 | 1309.3 | 1818.5 | 1150.9 | 1598.4 | 1362.4 | 1892.2 | 0.783 | 0.977 | 1 | 1.2
4650 | 39.961 | 0.344 | 0.705 | 39.255 | 16504.767 | Metal Loss | External | 15 | 0.052 | 30 | GENE | 20 |  |  |  | 6.4 | 10.1 | 5:00 | EXT ML | 3 | N | N | 5.97 | 250.441 | 03:08 | 15.917 | CMFL | 1025 | 65000 | E.R. WELD | 24 | 1341.6 | 1441 | 2001.3 | 1321.6 | 1835.5 | 1439 | 1998.6 | 0.711 | 1.075 | 1 | 1.2
4660 | 40.213 | 0.344 |  |  | 16544.022 | Girth Weld | [12 empty] | GIRTH WELD | 6 |  |  | 5.97 | 248.89 | 01:36 |  | CMFL | 1025 | 65000 | E.R. WELD | 24 | 1341.6
4660 | 40.213 | 0.344 | 31.913 | 8.301 | 16575.932 | Metal Loss | External | 20 | 0.069 | 35 | GENE | 20 |  |  |  | 24.2 | 19.2 | 5:16 | EXT ML | 6 | N | N | 5.97 | 248.388 | 01:36 | 28.903 | CMFL | 1025 | 65000 | E.R. WELD | 24 | 1341.6 | 1330.7 | 1848.1 | 1148.8 | 1595.6 | 1333.4 | 1851.9 | 0.77 | 0.988 | 1 | 1.2
4660 | 40.213 | 0.344 | 38.875 | 1.335 | 16582.897 | Metal Loss | External | 26 | 0.089 | 41 | GENE | 20 |  |  |  | 14.6 | 10.4 | 7:54 | EXT ML | 6 | N | N | 5.97 | 248.292 | 01:36 | 33.301 | CMFL | 1025 | 65000 | E.R. WELD | 24 | 1341.6 | 1274.4 | 1770 | 1108.6 | 1539.7 | 1338.8 | 1859.4 | 0.804 | 0.953 | 1 | 1.2
4660 | 40.213 | 0.344 | 39.094 | 1.115 | 16583.117 | Metal Loss | External | 19 | 0.065 | 34 | GENE | 20 |  |  |  | 4.4 | 3.8 | 6:24 | EXT ML | 6 | N | N | 5.97 | 248.289 | 01:36 | 30.159 | CMFL | 1025 | 65000 | E.R. WELD | 24 | 1341.6 | 1445.2 | 2007.2 | 1350.9 | 1876.2 | 1424.5 | 1978.4 | 0.709 | 1.079 | 1 | 1.2
4660 | 40.213 | 0.344 | 39.203 | 1.007 | 16583.225 | Metal Loss | External | 14 | 0.048 | 29 | GENE | 20 |  |  |  | 11.1 | 10.6 | 3:18 | EXT ML ( NEAR GW ) | 6 | N | N | 5.97 | 248.288 | 01:36 | 11.1 | CMFL | 1025 | 65000 | E.R. WELD | 24 | 1341.6 | 1415 | 1965.2 | 1266.8 | 1759.5 | 1416.6 | 1967.5 | 0.725 | 1.057 | 1 | 1.2
4660 | 40.213 | 0.344 | 39.252 | 0.961 | 16583.271 | Metal Loss | External | 24 | 0.082 | 39 | GENE | 20 |  |  |  | 2.5 | 3.3 | 9:35 | EXT ML | 6 | N | N | 5.97 | 248.287 | 01:36 | 25.133 | CMFL | 1025 | 65000 | E.R. WELD | 24 | 1341.6 | 1482.8 | 2059.4 | 1425 | 1979.2 | 1468.4 | 2039.5 | 0.691 | 1.105 | 1 | 1.2
4660 | 40.213 | 0.344 | 39.272 | 0.938 | 16583.294 | Metal Loss | External | 17 | 0.058 | 32 | GENE | 20 |  |  |  | 5.3 | 3.2 | 4:47 | EXT ML | 6 | N | N | 5.97 | 248.287 | 01:36 | 20.106 | CMFL | 1025 | 65000 | E.R. WELD | 24 | 1341.6 | 1442.5 | 2003.5 | 1333.8 | 1852.4 | 1428.2 | 1983.6 | 0.711 | 1.076 | 1 | 1.2
4670 | 40.049 | 0.344 |  |  | 16584.232 | Girth Weld | [12 empty] | GIRTH WELD | 1 |  |  | 5.97 | 248.274 | 10:56 |  | CMFL | 1025 | 65000 | E.R. WELD | 24 | 1341.6
4670 | 40.049 | 0.344 | 6.565 | 33.484 | 16590.797 | Seam Weld Manufacturing Anomaly | N/A | [8 empty] | 26.8 |  | 10:56 | SWA | 1 | N | N | 5.97 | 248.316 | 10:56 |  | CMFL | 1025 | 65000 | E.R. WELD | 24 | 1341.6
4680 | 40.243 | 0.344 |  |  | 16624.281 | Girth Weld | [12 empty] | GIRTH WELD | 2 |  |  | 5.97 | 248.943 | 12:00 |  | CMFL | 1025 | 65000 | E.R. WELD | 24 | 1341.6
4680 | 40.243 | 0.344 | 39.15 | 1.096 | 16663.432 | Metal Loss | External | 20 | 0.069 | 35 | GENE | 20 |  |  |  | 5.6 | 4.7 | 7:01 | EXT ML | 2 | N | N | 5.97 | 249.272 | 12:00 | 31.625 | CMFL | 1025 | 65000 | E.R. WELD | 24 | 1341.6 | 1416.8 | 1967.7 | 1298.2 | 1803 | 1392.7 | 1934.2 | 0.724 | 1.056 | 1 | 1.2
4680 | 40.243 | 0.344 | 39.249 | 0.997 | 16663.53 | Metal Loss | External | 21 | 0.072 | 36 | GENE | 20 |  |  |  | 2.2 | 2.5 | 4:28 | EXT ML | 2 | N | N | 5.97 | 249.273 | 12:00 | 28.065 | CMFL | 1025 | 65000 | E.R. WELD | 24 | 1341.6 | 1499.6 | 2082.7 | 1452.4 | 2017.3 | 1489.2 | 2068.3 | 0.684 | 1.118 | 1 | 1.2
4690 | 40.059 | 0.344 |  |  | 16664.528 | Girth Weld | [12 empty] | GIRTH WELD | 1 |  |  | 5.97 | 249.281 | 10:32 |  | CMFL | 1025 | 65000 | E.R. WELD | 24 | 1341.6
4690 | 40.059 | 0.344 | 0.738 | 39.321 | 16665.262 | Metal Loss | External | 15 | 0.052 | 30 | GENE | 20 |  |  |  | 2.4 | 2.1 | 6:55 | EXT ML | 1 | N | N | 5.97 | 249.286 | 10:32 | 22.619 | CMFL | 1025 | 65000 | E.R. WELD | 24 | 1341.6 | 1510.7 | 2098.2 | 1464.9 | 2034.6 | 1503.2 | 2087.8 | 0.679 | 1.127 | 1 | 1.2
4700 | 40.203 | 0.344 |  |  | 16704.583 | Girth Weld | [12 empty] | GIRTH WELD | 3 |  |  | 5.97 | 249.328 | 12:00 |  | CMFL | 1025 | 65000 | E.R. WELD | 24 | 1341.6
4700 | 40.203 | 0.344 |  |  | 16743.415 | Start Repair Marker | [12 empty] | REPAIR MARKER 2012 DIG 10 RECOAT START | 3 |  |  | 5.97 | 249.366 | 12:00 |  | CMFL | 1025 | 65000 | E.R. WELD | 24 | 1341.6
4700 | 40.203 | 0.344 | 39.285 | 0.915 | 16743.871 | Metal Loss | External | 24 | 0.082 | 39 | GENE | 20 |  |  |  | 2.2 | 2.7 | 7:46 | EXT ML | 3 | N | N | 5.97 | 249.367 | 12:00 | 26.599 | CMFL | 1025 | 65000 | E.R. WELD | 24 | 1341.6 | 1492.9 | 2073.4 | 1444.1 | 2005.7 | 1480.7 | 2056.5 | 0.687 | 1.112 | 1 | 1.2
4700 | 40.203 | 0.344 | 39.38 | 0.82 | 16743.967 | Metal Loss | External | 23 | 0.079 | 38 | GENE | 20 |  |  |  | 2 | 2.2 | 3:39 | EXT ML | 3 | N | N | 5.97 | 249.367 | 12:00 | 23.038 | CMFL | 1025 | 65000 | E.R. WELD | 24 | 1341.6 | 1503.5 | 2088.2 | 1461 | 2029.2 | 1493.7 | 2074.6 | 0.682 | 1.12 | 1 | 1.2
4700 | 40.203 | 0.344 | 39.452 | 0.751 | 16744.035 | Metal Loss | External | 15 | 0.052 | 30 | GENE | 20 |  |  |  | 1.9 | 2.5 | 1:40 | EXT ML | 3 | N | N | 5.97 | 249.367 | 12:00 | 10.472 | CMFL | 1025 | 65000 | E.R. WELD | 24 | 1341.6 | 1523 | 2115.2 | 1488.5 | 2067.3 | 1517.9 | 2108.2 | 0.673 | 1.134 | 1 | 1.2
4710 | 40.026 | 0.344 |  |  | 16744.787 | Girth Weld | [12 empty] | GIRTH WELD | 3 |  |  | 5.97 | 249.368 | 10:52 |  | CMFL | 1025 | 65000 | E.R. WELD | 24 | 1341.6
4710 | 40.026 | 0.344 |  |  | 16744.787 | Start Repair Marker | [12 empty] | REPAIR MARKER START | 3 |  |  | 5.97 | 249.368 | 10:52 |  | CMFL | 1025 | 65000 | E.R. WELD | 24 | 1341.6
4710 | 40.026 | 0.344 |  |  | 16744.787 | Start Composite Wrap | [12 empty] | 2012 DIG 10 COMPOSITE WRAP START | 3 |  |  | 5.97 | 249.368 | 10:52 |  | CMFL | 1025 | 65000 | E.R. WELD | 24 | 1341.6
4710 | 40.026 | 0.344 | 0.085 | 39.941 | 16744.872 | Metal Loss | External | 34 | 0.117 |  | CIGR |  |  |  |  | 0.7 | 1.9 | 4:12 | *EXT ML REPAIRED | 3 | Y | Y | 5.97 | 249.368 | 10:52 | 33.51 | CMFL | 1025 | 65000 | E.R. WELD | 24 | 1341.6 | 1535.2 | 2132.2 | 1525.6 | 2118.8 | 1531.8 | 2127.5 | 0.668 | 1.144
4710 | 40.026 | 0.344 | 0.604 | 39.423 | 16745.39 | Metal Loss | External | 29 | 0.1 |  | GENE |  |  |  |  | 8.6 | 15.1 | 4:34 | *EXT ML REPAIRED | 3 | Y | Y | 5.97 | 249.368 | 10:52 | 35.395 | CMFL | 1025 | 65000 | E.R. WELD | 24 | 1341.6 | 1296.5 | 1800.7 | 1137.5 | 1579.9 | 1345.2 | 1868.4 | 0.791 | 0.963
4710 | 40.026 | 0.344 | 0.774 | 39.252 | 16745.561 | Metal Loss | External | 22 | 0.076 |  | GENE |  |  |  |  | 1.2 | 1.7 | 1:46 | EXT ML REPAIRED | 3 | N | N | 5.97 | 249.368 | 10:52 | 18.221 | CMFL | 1025 | 65000 | E.R. WELD | 24 | 1341.6 | 1529.3 | 2124 | 1511.8 | 2099.7 | 1525.1 | 2118.2 | 0.67 | 1.14
4710 | 40.026 | 0.344 |  |  | 16746.214 | End Composite Wrap | [12 empty] | 2012 DIG 10 COMPOSITE WRAP END | 3 |  |  | 5.97 | 249.369 | 10:52 |  | CMFL | 1025 | 65000 | E.R. WELD | 24 | 1341.6
4710 | 40.026 | 0.344 |  |  | 16746.388 | End Repair Marker | [12 empty] | REPAIR MARKER END | 3 |  |  | 5.97 | 249.369 | 10:52 |  | CMFL | 1025 | 65000 | E.R. WELD | 24 | 1341.6
4710 | 40.026 | 0.344 |  |  | 16746.421 | End Repair Marker | [12 empty] | REPAIR MARKER 2012 DIG 10 RECOAT END | 3 |  |  | 5.97 | 249.369 | 10:52 |  | CMFL | 1025 | 65000 | E.R. WELD | 24 | 1341.6
4720 | 40.246 | 0.344 |  |  | 16784.813 | Girth Weld | [12 empty] | GIRTH WELD | 2 |  |  | 5.97 | 249.539 | 12:08 |  | CMFL | 1025 | 65000 | E.R. WELD | 24 | 1341.6
4720 | 40.246 | 0.344 | 39.508 | 0.738 | 16824.321 | Metal Loss | External | 20 | 0.069 | 35 | GENE | 20 |  |  |  | 18.5 | 6.8 | 3:23 | EXT ML ( ON GW ) | 2 | N | N | 5.97 | 249.899 | 12:08 | 20.944 | CMFL | 1025 | 65000 | E.R. WELD | 24 | 1341.6 | 1334.4 | 1853.3 | 1162.6 | 1614.7 | 1381.4 | 1918.6 | 0.768 | 0.994 | 1 | 1.2
4720 | 40.246 | 0.344 | 39.987 | 0.259 | 16824.8 | Metal Loss | External | 20 | 0.069 | 35 | GENE | 20 |  |  |  | 2.6 | 3.5 | 6:05 | EXT ML ( NEAR GW ) | 2 | N | N | 5.97 | 249.904 | 12:08 | 37.49 | CMFL | 1025 | 65000 | E.R. WELD | 24 | 1341.6 | 1491.4 | 2071.4 | 1432.4 | 1989.4 | 1479.5 | 2054.9 | 0.687 | 1.11 | 1 | 1.2
4730 | 40.007 | 0.344 |  |  | 16825.059 | Girth Weld | [12 empty] | GIRTH WELD | 1 |  |  | 5.97 | 249.906 | 11:12 |  | CMFL | 1025 | 65000 | E.R. WELD | 24 | 1341.6
4730 | 40.007 | 0.344 | 0.233 | 39.774 | 16825.289 | Metal Loss | External | 14 | 0.048 | 29 | GENE | 20 |  |  |  | 10.9 | 5.9 | 5:04 | EXT ML | 1 | N | N | 5.97 | 249.909 | 11:12 | 37.28 | CMFL | 1025 | 65000 | E.R. WELD | 24 | 1341.6 | 1415.4 | 1965.8 | 1269.1 | 1762.6 | 1419.7 | 1971.8 | 0.724 | 1.058 | 1 | 1.2
4740 | 40.223 | 0.344 |  |  | 16865.062 | Girth Weld | [12 empty] | GIRTH WELD | 0 |  |  | 5.97 | 250.277 | 12:48 |  | CMFL | 1025 | 65000 | E.R. WELD | 24 | 1341.6
4750 | 39.97 | 0.344 |  |  | 16905.285 | Girth Weld | [12 empty] | GIRTH WELD | 0 |  |  | 5.97 | 250.825 | 10:28 |  | CMFL | 1025 | 65000 | E.R. WELD | 24 | 1341.6
4760 | 40.213 | 0.344 |  |  | 16945.256 | Girth Weld | [12 empty] | GIRTH WELD | 1 |  |  | 5.97 | 250.944 | 11:36 |  | CMFL | 1025 | 65000 | E.R. WELD | 24 | 1341.6
4760 | 40.213 | 0.344 | 33.146 | 7.067 | 16978.402 | Metal Loss | External | 15 | 0.052 | 30 | GENE | 20 |  |  |  | 3.9 | 1.7 | 11:32 | EXT ML ( ON SW ) | 1 | N | N | 5.97 | 250.653 | 11:36 | 0.419 | CMFL | 1025 | 65000 | E.R. WELD | 24 | 1341.6 | 1479.8 | 2055.3 | 1396.5 | 1939.6 | 1466.4 | 2036.7 | 0.693 | 1.103 | 1 | 1.2
4770 | 40.125 | 0.344 |  |  | 16985.469 | Girth Weld | [12 empty] | GIRTH WELD | 0 |  |  | 5.97 | 250.584 | 11:40 |  | CMFL | 1025 | 65000 | E.R. WELD | 24 | 1341.6
4770 | 40.125 | 0.344 |  |  | 17018.274 | Field Bend | [12 empty] | BEND-COLD RIGHT | 0 |  |  | 5.97 | 250.288 | 11:40 |  | CMFL | 1025 | 65000 | E.R. WELD | 24 | 1341.6
4780 | 40.246 | 0.344 |  |  | 17025.594 | Girth Weld | [12 empty] | GIRTH WELD | 0 |  |  | 5.97 | 250.222 | 10:40 |  | CMFL | 1025 | 65000 | E.R. WELD | 24 | 1341.6
4790 | 40.026 | 0.344 |  |  | 17065.837 | Girth Weld | [12 empty] | GIRTH WELD | 0 |  |  | 5.97 | 250.219 | 10:24 |  | CMFL | 1025 | 65000 | E.R. WELD | 24 | 1341.6
4800 | 40.302 | 0.344 |  |  | 17105.866 | Girth Weld | [12 empty] | GIRTH WELD | 0 |  |  | 5.97 | 251.495 | 10:52 |  | CMFL | 1025 | 65000 | E.R. WELD | 24 | 1341.6
4810 | 40.233 | 0.344 |  |  | 17146.165 | Girth Weld | [12 empty] | GIRTH WELD | 0 |  |  | 5.97 | 253.175 | 02:12 |  | CMFL | 1025 | 65000 | E.R. WELD | 24 | 1341.6
4810 | 40.233 | 0.344 |  |  | 17160.518 | AGM | [12 empty] | AGM 8 - AT LINE MARKER ON FENCELINE | 0 |  |  | 5.97 | 254.55 | 02:12 |  | CMFL | 1025 | 65000 | E.R. WELD | 24 | 1341.6
4820 | 40.466 | 0.344 |  |  | 17186.398 | Girth Weld | [12 empty] | GIRTH WELD | 0 |  |  | 5.97 | 257.323 | 12:24 |  | CMFL | 1025 | 65000 | E.R. WELD | 24 | 1341.6
4830 | 11.877 | 0.344 |  |  | 17226.864 | Girth Weld | [12 empty] | GIRTH WELD | 0 |  |  | 5.97 | 267.498 | 10:28 |  | CMFL | 1025 | 65000 | E.R. WELD | 24 | 1341.6
4840 | 40.289 | 0.344 |  |  | 17238.74 | Girth Weld | [12 empty] | GIRTH WELD | 0 |  |  | 5.97 | 271.19 | 09:04 |  | CMFL | 1025 | 65000 | E.R. WELD | 24 | 1341.6
4850 | 40.144 | 0.344 |  |  | 17279.029 | Girth Weld | [12 empty] | GIRTH WELD | 0 |  |  | 5.97 | 286.726 | 11:20 |  | CMFL | 1025 | 65000 | E.R. WELD | 24 | 1341.6
4860 | 40.302 | 0.344 |  |  | 17319.173 | Girth Weld | [12 empty] | GIRTH WELD | 0 |  |  | 5.97 | 304.274 | 09:24 |  | CMFL | 1025 | 65000 | E.R. WELD | 24 | 1341.6
4870 | 40.059 | 0.344 |  |  | 17359.475 | Girth Weld | [12 empty] | GIRTH WELD | 1 |  |  | 5.97 | 323.221 | 10:08 |  | CMFL | 1025 | 65000 | E.R. WELD | 24 | 1341.6
4870 | 40.059 | 0.344 | 3.73 | 36.329 | 17363.205 | Seam Weld Manufacturing Anomaly | N/A | [8 empty] | 2.7 |  | 10:12 | SWA | 1 | N | N | 5.97 | 325.051 | 10:08 |  | CMFL | 1025 | 65000 | E.R. WELD | 24 | 1341.6
4880 | 40.233 | 0.344 |  |  | 17399.534 | Girth Weld | [12 empty] | GIRTH WELD | 3 |  |  | 5.97 | 344.24 | 11:08 |  | CMFL | 1025 | 65000 | E.R. WELD | 24 | 1341.6
4880 | 40.233 | 0.344 | 21.175 | 19.058 | 17420.709 | Seam Weld Manufacturing Anomaly | N/A | [8 empty] | 15.1 |  | 11:24 | SWA | 3 | N | N | 5.97 | 355.414 | 11:08 |  | CMFL | 1025 | 65000 | E.R. WELD | 24 | 1341.6
4880 | 40.233 | 0.344 | 29.475 | 10.758 | 17429.009 | Seam Weld Manufacturing Anomaly | N/A | [8 empty] | 13.2 |  | 11:24 | SWA | 3 | N | N | 5.97 | 359.794 | 11:08 |  | CMFL | 1025 | 65000 | E.R. WELD | 24 | 1341.6
4880 | 40.233 | 0.344 | 32.293 | 7.94 | 17431.827 | Seam Weld Manufacturing Anomaly | N/A | [8 empty] | 11.9 |  | 11:26 | SWA | 3 | N | N | 5.97 | 361.282 | 11:08 |  | CMFL | 1025 | 65000 | E.R. WELD | 24 | 1341.6
4890 | 40.115 | 0.344 |  |  | 17439.767 | Girth Weld | [12 empty] | GIRTH WELD | 0 |  |  | 5.97 | 365.471 | 02:04 |  | CMFL | 1025 | 65000 | E.R. WELD | 24 | 1341.6
4900 | 40.243 | 0.344 |  |  | 17479.882 | Girth Weld | [12 empty] | GIRTH WELD | 0 |  |  | 5.97 | 384.906 | 03:08 |  | CMFL | 1025 | 65000 | E.R. WELD | 24 | 1341.6
4900 | 40.243 | 0.344 |  |  | 17519.354 | Start Repair Marker | [12 empty] | REPAIR MARKER 2012 DIG 11 RECOAT START | 0 |  |  | 5.97 | 401.205 | 03:08 |  | CMFL | 1025 | 65000 | E.R. WELD | 24 | 1341.6
4910 | 40.171 | 0.344 |  |  | 17520.125 | Girth Weld | [12 empty] | GIRTH WELD | 0 |  |  | 5.97 | 401.52 | 07:28 |  | CMFL | 1025 | 65000 | E.R. WELD | 24 | 1341.6
4910 | 40.171 | 0.344 |  |  | 17521.017 | End Repair Marker | [12 empty] | REPAIR MARKER 2012 DIG 11 RECOAT END | 0 |  |  | 5.97 | 401.884 | 07:28 |  | CMFL | 1025 | 65000 | E.R. WELD | 24 | 1341.6
4920 | 40.364 | 0.344 |  |  | 17560.295 | Girth Weld | [12 empty] | GIRTH WELD | 0 |  |  | 5.97 | 413.765 | 09:32 |  | CMFL | 1025 | 65000 | E.R. WELD | 24 | 1341.6
4930 | 10.026 | 0.5 |  |  | 17600.659 | Girth Weld | [12 empty] | GIRTH WELD NWT 0.344/0.500IN | 0 |  |  | 4.14 | 417.981 | 06:20 |  | CMFL | 1025 | 60000 | E.R. WELD | 24 | 1800
4930 | 10.026 | 0.5 |  |  | 17605.696 | Bend | [12 empty] | BEND-HOT PULLED - 5.5D - 23° OVER | 0 |  |  | 4.14 | 417.575 | 06:20 |  | CMFL | 1025 | 60000 | E.R. WELD | 24 | 1800
4940 | 25.043 | 0.344 |  |  | 17610.689 | Girth Weld | [12 empty] | GIRTH WELD NWT 0.500/0.344IN | 0 |  |  | 5.97 | 416.326 | 08:32 |  | CMFL | 1025 | 65000 | E.R. WELD | 24 | 1341.6
4950 | 31.247 | 0.344 |  |  | 17635.728 | Girth Weld | [12 empty] | GIRTH WELD | 3 |  |  | 5.97 | 404.246 | 09:00 |  | CMFL | 1025 | 65000 | E.R. WELD | 24 | 1341.6
4950 | 31.247 | 0.344 | 15.771 | 15.472 | 17651.503 | Seam Weld Manufacturing Anomaly | N/A | [8 empty] | 7.2 |  | 9:05 | SWA | 3 | N | N | 5.97 | 396.672 | 09:00 |  | CMFL | 1025 | 65000 | E.R. WELD | 24 | 1341.6
4950 | 31.247 | 0.344 | 17.625 | 13.622 | 17653.353 | Seam Weld Manufacturing Anomaly | N/A | [8 empty] | 11.6 |  | 9:05 | SWA | 3 | N | N | 5.97 | 395.792 | 09:00 |  | CMFL | 1025 | 65000 | E.R. WELD | 24 | 1341.6
4950 | 31.247 | 0.344 | 20.469 | 10.774 | 17656.201 | Seam Weld Manufacturing Anomaly | N/A | [8 empty] | 13.3 |  | 9:02 | SWA | 3 | N | N | 5.97 | 394.44 | 09:00 |  | CMFL | 1025 | 65000 | E.R. WELD | 24 | 1341.6
4960 | 40.105 | 0.344 |  |  | 17666.975 | Girth Weld | [12 empty] | GIRTH WELD | 1 |  |  | 5.97 | 389.323 | UNKN |  | CMFL | 1025 | 65000 | E.R. WELD | 24 | 1341.6
4960 | 40.105 | 0.344 | 1.23 | 38.871 | 17668.209 | Metal Loss | External | 29 | 0.1 | 44 | GENE | 20 |  |  |  | 43.5 | 6.3 | 10:17 | EXT ML | 1 | N | N | 5.97 | 388.738 | UNKN |  | CMFL | 1025 | 65000 | E.R. WELD | 24 | 1341.6 | 1190.7 | 1653.7 | 1004.3 | 1394.9 | 1414.7 | 1964.9 | 0.861 | 0.89 | 1 | 1.2
4970 | 40.128 | 0.344 |  |  | 17707.08 | Girth Weld | [12 empty] | GIRTH WELD | 0 |  |  | 5.97 | 373.09 | UNKN |  | CMFL | 1025 | 65000 | E.R. WELD | 24 | 1341.6
4980 | 40.187 | 0.344 |  |  | 17747.208 | Girth Weld | [12 empty] | GIRTH WELD | 0 |  |  | 5.97 | 361.934 | 02:08 |  | CMFL | 1025 | 65000 | E.R. WELD | 24 | 1341.6
4990 | 40.046 | 0.344 |  |  | 17787.395 | Girth Weld | [12 empty] | GIRTH WELD | 0 |  |  | 5.97 | 355.971 | UNKN |  | CMFL | 1025 | 65000 | E.R. WELD | 24 | 1341.6
5000 | 40.098 | 0.344 |  |  | 17827.441 | Girth Weld | [12 empty] | GIRTH WELD | 0 |  |  | 5.97 | 353.182 | 07:20 |  | CMFL | 1025 | 65000 | E.R. WELD | 24 | 1341.6
5010 | 40.18 | 0.344 |  |  | 17867.543 | Girth Weld | [12 empty] | GIRTH WELD | 0 |  |  | 5.97 | 353.358 | 07:32 |  | CMFL | 1025 | 65000 | E.R. WELD | 24 | 1341.6
5020 | 31.903 | 0.344 |  |  | 17907.723 | Girth Weld | [12 empty] | GIRTH WELD | 0 |  |  | 5.97 | 355.097 | 04:28 |  | CMFL | 1025 | 65000 | E.R. WELD | 24 | 1341.6
5030 | 40.098 | 0.344 |  |  | 17939.626 | Girth Weld | [12 empty] | GIRTH WELD | 0 |  |  | 5.97 | 357.929 | 06:36 |  | CMFL | 1025 | 65000 | E.R. WELD | 24 | 1341.6
5040 | 40.19 | 0.344 |  |  | 17979.724 | Girth Weld | [12 empty] | GIRTH WELD | 0 |  |  | 5.97 | 361.986 | 07:40 |  | CMFL | 1025 | 65000 | E.R. WELD | 24 | 1341.6
5050 | 40.043 | 0.344 |  |  | 18019.915 | Girth Weld | [12 empty] | GIRTH WELD | 0 |  |  | 5.97 | 366.967 | 03:40 |  | CMFL | 1025 | 65000 | E.R. WELD | 24 | 1341.6
5060 | 31.437 | 0.344 |  |  | 18059.957 | Girth Weld | [12 empty] | GIRTH WELD | 3 |  |  | 5.97 | 372.896 | 01:48 |  | CMFL | 1025 | 65000 | E.R. WELD | 24 | 1341.6
5060 | 31.437 | 0.344 | 7.346 | 24.088 | 18067.303 | Seam Weld Manufacturing Anomaly | N/A | [8 empty] | 4.4 |  | 1:47 | SWA | 3 | N | N | 5.97 | 373.784 | 01:48 |  | CMFL | 1025 | 65000 | E.R. WELD | 24 | 1341.6
5060 | 31.437 | 0.344 | 25.249 | 6.184 | 18085.207 | Seam Weld Manufacturing Anomaly | N/A | [8 empty] | 6.7 |  | 1:47 | SWA | 3 | N | N | 5.97 | 375.681 | 01:48 |  | CMFL | 1025 | 65000 | E.R. WELD | 24 | 1341.6
5060 | 31.437 | 0.344 | 27.388 | 4.045 | 18087.346 | Seam Weld Manufacturing Anomaly | N/A | [8 empty] | 5.3 |  | 1:47 | SWA | 3 | N | N | 5.97 | 375.907 | 01:48 |  | CMFL | 1025 | 65000 | E.R. WELD | 24 | 1341.6
5070 | 40.075 | 0.344 |  |  | 18091.391 | Girth Weld | [12 empty] | GIRTH WELD | 0 |  |  | 5.97 | 376.336 | 08:20 |  | CMFL | 1025 | 65000 | E.R. WELD | 24 | 1341.6
5080 | 40.082 | 0.344 |  |  | 18131.467 | Girth Weld | [12 empty] | GIRTH WELD | 0 |  |  | 5.97 | 378.907 | UNKN |  | CMFL | 1025 | 65000 | E.R. WELD | 24 | 1341.6
5090 | 40.003 | 0.344 |  |  | 18171.549 | Girth Weld | [12 empty] | GIRTH WELD | 0 |  |  | 5.97 | 377.437 | UNKN |  | CMFL | 1025 | 65000 | E.R. WELD | 24 | 1341.6
5100 | 40.19 | 0.344 |  |  | 18211.552 | Girth Weld | [12 empty] | GIRTH WELD | 1 |  |  | 5.97 | 374.658 | 03:08 |  | CMFL | 1025 | 65000 | E.R. WELD | 24 | 1341.6
5100 | 40.19 | 0.344 | 39.035 | 1.155 | 18250.587 | Metal Loss | External | 23 | 0.079 | 38 | GENE | 20 |  |  |  | 1.9 | 2.8 | 5:22 | EXT ML | 1 | N | N | 5.97 | 371.671 | 03:08 | 14.032 | CMFL | 1025 | 65000 | E.R. WELD | 24 | 1341.6 | 1506.2 | 2092 | 1468.9 | 2040.1 | 1497 | 2079.1 | 0.681 | 1.123 | 1 | 1.2
5110 | 8.127 | 0.344 |  |  | 18251.742 | Girth Weld | [12 empty] | GIRTH WELD | 0 |  |  | 5.97 | 371.582 | UNKN |  | CMFL | 1025 | 65000 | E.R. WELD | 24 | 1341.6
5120 | 40.118 | 0.344 |  |  | 18259.869 | Girth Weld | [12 empty] | GIRTH WELD | 1 |  |  | 5.97 | 371.03 | UNKN |  | CMFL | 1025 | 65000 | E.R. WELD | 24 | 1341.6
5120 | 40.118 | 0.344 | 0.738 | 39.38 | 18260.607 | Metal Loss | External | 25 | 0.086 | 40 | GENE | 20 |  |  |  | 3.1 | 2.6 | 5:30 | EXT ML | 1 | N | N | 5.97 | 370.983 | UNKN |  | CMFL | 1025 | 65000 | E.R. WELD | 24 | 1341.6 | 1454.3 | 2019.9 | 1375.2 | 1910 | 1466.7 | 2037.1 | 0.705 | 1.083 | 1 | 1.2
5130 | 40.085 | 0.344 |  |  | 18299.987 | Girth Weld | [12 empty] | GIRTH WELD | 0 |  |  | 5.97 | 370.214 | UNKN |  | CMFL | 1025 | 65000 | E.R. WELD | 24 | 1341.6
5140 | 40.075 | 0.344 |  |  | 18340.072 | Girth Weld | [12 empty] | GIRTH WELD | 0 |  |  | 5.97 | 371.117 | 03:00 |  | CMFL | 1025 | 65000 | E.R. WELD | 24 | 1341.6
5150 | 39.987 | 0.344 |  |  | 18380.148 | Girth Weld | [12 empty] | GIRTH WELD | 0 |  |  | 5.97 | 374.368 | 01:12 |  | CMFL | 1025 | 65000 | E.R. WELD | 24 | 1341.6
5160 | 40.062 | 0.344 |  |  | 18420.135 | Girth Weld | [12 empty] | GIRTH WELD | 0 |  |  | 5.97 | 378.509 | 08:04 |  | CMFL | 1025 | 65000 | E.R. WELD | 24 | 1341.6
5170 | 40.341 | 0.344 |  |  | 18460.197 | Girth Weld | [12 empty] | GIRTH WELD | 1 |  |  | 5.97 | 384.743 | 06:00 |  | CMFL | 1025 | 65000 | E.R. WELD | 24 | 1341.6
5170 | 40.341 | 0.344 | 35.354 | 4.984 | 18495.554 | Seam Weld Manufacturing Anomaly | N/A | [8 empty] | 10.1 |  | 6:14 | SWA | 1 | N | N | 5.97 | 394.061 | 06:00 |  | CMFL | 1025 | 65000 | E.R. WELD | 24 | 1341.6
5180 | 40.062 | 0.344 |  |  | 18500.538 | Girth Weld | [12 empty] | GIRTH WELD | 1 |  |  | 5.97 | 395.415 | 01:16 |  | CMFL | 1025 | 65000 | E.R. WELD | 24 | 1341.6
5180 | 40.062 | 0.344 | 0.837 | 39.226 | 18501.375 | Metal Loss | External | 42 | 0.144 | 57 | GENE | 20 |  |  |  | 2.7 | 2.7 | 6:02 | EXT ML | 1 | N | N | 5.97 | 395.641 | 01:16 | 30.369 | CMFL | 1025 | 65000 | E.R. WELD | 24 | 1341.6 | 1395.2 | 1937.8 | 1308.5 | 1817.4 | 1449.6 | 2013.3 | 0.735 | 1.041 | 0.6 | 1.2
5190 | 34.787 | 0.344 |  |  | 18540.6 | Girth Weld | [12 empty] | GIRTH WELD | 0 |  |  | 5.97 | 409.939 | 02:08 |  | CMFL | 1025 | 65000 | E.R. WELD | 24 | 1341.6
5200 | 40.082 | 0.344 |  |  | 18575.387 | Girth Weld | [12 empty] | GIRTH WELD | 0 |  |  | 5.97 | 425.181 | UNKN |  | CMFL | 1025 | 65000 | E.R. WELD | 24 | 1341.6
5210 | 40.046 | 0.344 |  |  | 18615.469 | Girth Weld | [12 empty] | GIRTH WELD | 0 |  |  | 5.97 | 443.778 | 08:20 |  | CMFL | 1025 | 65000 | E.R. WELD | 24 | 1341.6
5220 | 39.918 | 0.344 |  |  | 18655.515 | Girth Weld | [12 empty] | GIRTH WELD | 0 |  |  | 5.97 | 464.151 | 11:44 |  | CMFL | 1025 | 65000 | E.R. WELD | 24 | 1341.6
5230 | 40.177 | 0.344 |  |  | 18695.433 | Girth Weld | [12 empty] | GIRTH WELD | 0 |  |  | 5.97 | 485.19 | 01:08 |  | CMFL | 1025 | 65000 | E.R. WELD | 24 | 1341.6
5240 | 40.036 | 0.344 |  |  | 18735.61 | Girth Weld | [12 empty] | GIRTH WELD | 0 |  |  | 5.97 | 506.767 | 12:08 |  | CMFL | 1025 | 65000 | E.R. WELD | 24 | 1341.6
5250 | 40.154 | 0.344 |  |  | 18775.646 | Girth Weld | [12 empty] | GIRTH WELD | 0 |  |  | 5.97 | 528.554 | 01:44 |  | CMFL | 1025 | 65000 | E.R. WELD | 24 | 1341.6
5260 | 39.99 | 0.344 |  |  | 18815.804 | Girth Weld | [12 empty] | GIRTH WELD | 0 |  |  | 5.97 | 550.292 | 02:20 |  | CMFL | 1025 | 65000 | E.R. WELD | 24 | 1341.6
5270 | 35.407 | 0.344 |  |  | 18855.794 | Girth Weld | [12 empty] | GIRTH WELD | 0 |  |  | 5.97 | 571.63 | 02:48 |  | CMFL | 1025 | 65000 | E.R. WELD | 24 | 1341.6
5270 | 35.407 | 0.344 |  |  | 18888.635 | Attachment | [11 empty] | 6:00 | ATTACHMENT | 0 |  |  | 5.97 | 587.632 | 02:48 |  | CMFL | 1025 | 65000 | E.R. WELD | 24 | 1341.6
5280 | 12.336 | 0.5 |  |  | 18891.201 | Girth Weld | [12 empty] | GIRTH WELD NWT 0.344/0.500IN | 0 |  |  | 4.14 | 588.872 | UNKN |  | CMFL | 1025 | 60000 | E.R. WELD | 24 | 1800
5280 | 12.336 | 0.5 |  |  | 18897.297 | Bend | [12 empty] | BEND-HOT PULLED - 5.7D - 36° LEFT | 0 |  |  | 4.14 | 591.058 | UNKN |  | CMFL | 1025 | 60000 | E.R. WELD | 24 | 1800
5290 | 40.079 | 0.344 |  |  | 18903.533 | Girth Weld | [12 empty] | GIRTH WELD NWT 0.500/0.344IN | 0 |  |  | 5.97 | 592.753 | UNKN |  | CMFL | 1025 | 65000 | E.R. WELD | 24 | 1341.6
5290 | 40.079 | 0.344 |  |  | 18933.179 | AGM | [12 empty] | AGM 9 - AT LINE MARKER 3' UPSTREAM OF GATE POST | 0 |  |  | 5.97 | 597.007 | UNKN |  | CMFL | 1025 | 65000 | E.R. WELD | 24 | 1341.6
5300 | 40.302 | 0.344 |  |  | 18943.615 | Girth Weld | [12 empty] | GIRTH WELD | 0 |  |  | 5.97 | 598.382 | 09:40 |  | CMFL | 1025 | 65000 | E.R. WELD | 24 | 1341.6
5310 | 40.108 | 0.344 |  |  | 18983.917 | Girth Weld | [12 empty] | GIRTH WELD | 0 |  |  | 5.97 | 599.46 | 09:24 |  | CMFL | 1025 | 65000 | E.R. WELD | 24 | 1341.6
5310 | 40.108 | 0.344 |  |  | 18989.183 | Tap | [11 empty] | 12:00 | 2 IN OFFTAKE-WELDOLET | 0 |  |  | 5.97 | 599.204 | 09:24 |  | CMFL | 1025 | 65000 | E.R. WELD | 24 | 1341.6
5320 | 30.384 | 0.344 |  |  | 19024.026 | Girth Weld | [12 empty] | GIRTH WELD | 5 |  |  | 5.97 | 595.355 | 11:00 |  | CMFL | 1025 | 65000 | E.R. WELD | 24 | 1341.6
5320 | 30.384 | 0.344 | 4.094 | 26.289 | 19028.12 | Seam Weld Manufacturing Anomaly | N/A | [8 empty] | 5.4 |  | 11:07 | SWA | 5 | N | N | 5.97 | 594.806 | 11:00 |  | CMFL | 1025 | 65000 | E.R. WELD | 24 | 1341.6
5320 | 30.384 | 0.344 | 12.116 | 18.268 | 19036.142 | Seam Weld Manufacturing Anomaly | N/A | [8 empty] | 5.8 |  | 11:44 | SWA | 5 | N | N | 5.97 | 593.433 | 11:00 |  | CMFL | 1025 | 65000 | E.R. WELD | 24 | 1341.6
5320 | 30.384 | 0.344 | 15.994 | 14.39 | 19040.02 | Seam Weld Manufacturing Anomaly | N/A | [8 empty] | 6.4 |  | 11:46 | SWA | 5 | N | N | 5.97 | 592.769 | 11:00 |  | CMFL | 1025 | 65000 | E.R. WELD | 24 | 1341.6
5320 | 30.384 | 0.344 | 16.654 | 13.73 | 19040.679 | Seam Weld Manufacturing Anomaly | N/A | [8 empty] | 7.9 |  | 11:43 | SWA | 5 | N | N | 5.97 | 592.656 | 11:00 |  | CMFL | 1025 | 65000 | E.R. WELD | 24 | 1341.6
5320 | 30.384 | 0.344 | 24.803 | 5.581 | 19048.829 | Seam Weld Manufacturing Anomaly | N/A | [8 empty] | 10.4 |  | 11:49 | SWA | 5 | N | N | 5.97 | 591.261 | 11:00 |  | CMFL | 1025 | 65000 | E.R. WELD | 24 | 1341.6
5330 | 39.951 | 0.344 |  |  | 19054.409 | Girth Weld | [12 empty] | GIRTH WELD | 0 |  |  | 5.97 | 590.306 | 05:56 |  | CMFL | 1025 | 65000 | E.R. WELD | 24 | 1341.6
5340 | 40.272 | 0.344 |  |  | 19094.36 | Girth Weld | [12 empty] | GIRTH WELD | 0 |  |  | 5.97 | 583.524 | 07:36 |  | CMFL | 1025 | 65000 | E.R. WELD | 24 | 1341.6
5350 | 40.016 | 0.344 |  |  | 19134.633 | Girth Weld | [12 empty] | GIRTH WELD | 4 |  |  | 5.97 | 577.162 | 01:04 |  | CMFL | 1025 | 65000 | E.R. WELD | 24 | 1341.6
5350 | 40.016 | 0.344 | 5.643 | 34.373 | 19140.276 | Seam Weld Manufacturing Anomaly | N/A | [8 empty] | 5.8 |  | 1:07 | SWA | 4 | N | N | 5.97 | 576.391 | 01:04 |  | CMFL | 1025 | 65000 | E.R. WELD | 24 | 1341.6
5350 | 40.016 | 0.344 | 17.694 | 22.323 | 19152.326 | Seam Weld Manufacturing Anomaly | N/A | [8 empty] | 6.3 |  | 1:09 | SWA | 4 | N | N | 5.97 | 574.939 | 01:04 |  | CMFL | 1025 | 65000 | E.R. WELD | 24 | 1341.6
5350 | 40.016 | 0.344 | 20.505 | 19.514 | 19155.135 | Seam Weld Manufacturing Anomaly | N/A | [8 empty] | 11.3 |  | 1:07 | SWA | 4 | N | N | 5.97 | 574.601 | 01:04 |  | CMFL | 1025 | 65000 | E.R. WELD | 24 | 1341.6
5350 | 40.016 | 0.344 | 20.627 | 19.39 | 19155.259 | Seam Weld Manufacturing Anomaly | N/A | [8 empty] | 11.8 |  | 1:16 | SWA | 4 | N | N | 5.97 | 574.586 | 01:04 |  | CMFL | 1025 | 65000 | E.R. WELD | 24 | 1341.6
5360 | 40.292 | 0.344 |  |  | 19174.649 | Girth Weld | [12 empty] | GIRTH WELD | 2 |  |  | 5.97 | 572.25 | 11:20 |  | CMFL | 1025 | 65000 | E.R. WELD | 24 | 1341.6
5360 | 40.292 | 0.344 | 19.518 | 20.778 | 19194.167 | Seam Weld Manufacturing Anomaly | N/A | [8 empty] | 1.9 |  | 11:24 | SWA | 2 | N | N | 5.97 | 570.019 | 11:20 |  | CMFL | 1025 | 65000 | E.R. WELD | 24 | 1341.6
5360 | 40.292 | 0.344 | 38.999 | 1.296 | 19213.648 | Seam Weld Manufacturing Anomaly | N/A | [8 empty] | 8.6 |  | 11:39 | SWA | 2 | N | N | 5.97 | 567.81 | 11:20 |  | CMFL | 1025 | 65000 | E.R. WELD | 24 | 1341.6
5370 | 40.079 | 0.344 |  |  | 19214.944 | Girth Weld | [12 empty] | GIRTH WELD | 0 |  |  | 5.97 | 567.663 | 10:24 |  | CMFL | 1025 | 65000 | E.R. WELD | 24 | 1341.6
5380 | 39.613 | 0.344 |  |  | 19255.02 | Girth Weld | [12 empty] | GIRTH WELD | 0 |  |  | 5.97 | 563.394 | 11:56 |  | CMFL | 1025 | 65000 | E.R. WELD | 24 | 1341.6
5390 | 40.089 | 0.344 |  |  | 19294.636 | Girth Weld | [12 empty] | GIRTH WELD | 0 |  |  | 5.97 | 558.764 | 11:36 |  | CMFL | 1025 | 65000 | E.R. WELD | 24 | 1341.6
5400 | 40.381 | 0.344 |  |  | 19334.721 | Girth Weld | [12 empty] | GIRTH WELD | 0 |  |  | 5.97 | 552.928 | 01:20 |  | CMFL | 1025 | 65000 | E.R. WELD | 24 | 1341.6
5410 | 40.046 | 0.344 |  |  | 19375.102 | Girth Weld | [12 empty] | GIRTH WELD | 0 |  |  | 5.97 | 545.712 | 12:40 |  | CMFL | 1025 | 65000 | E.R. WELD | 24 | 1341.6
5420 | 40.217 | 0.344 |  |  | 19415.144 | Girth Weld | [12 empty] | GIRTH WELD | 0 |  |  | 5.97 | 538.339 | 11:08 |  | CMFL | 1025 | 65000 | E.R. WELD | 24 | 1341.6
5430 | 40.049 | 0.344 |  |  | 19455.361 | Girth Weld | [12 empty] | GIRTH WELD | 0 |  |  | 5.97 | 531.165 | 10:56 |  | CMFL | 1025 | 65000 | E.R. WELD | 24 | 1341.6
5440 | 40.148 | 0.344 |  |  | 19495.41 | Girth Weld | [12 empty] | GIRTH WELD | 0 |  |  | 5.97 | 523.932 | 11:36 |  | CMFL | 1025 | 65000 | E.R. WELD | 24 | 1341.6
5450 | 40.049 | 0.344 |  |  | 19535.558 | Girth Weld | [12 empty] | GIRTH WELD | 0 |  |  | 5.97 | 516.475 | 02:48 |  | CMFL | 1025 | 65000 | E.R. WELD | 24 | 1341.6
5460 | 40.341 | 0.344 |  |  | 19575.607 | Girth Weld | [12 empty] | GIRTH WELD | 0 |  |  | 5.97 | 508.546 | 12:48 |  | CMFL | 1025 | 65000 | E.R. WELD | 24 | 1341.6
5470 | 40.013 | 0.344 |  |  | 19615.948 | Girth Weld | [12 empty] | GIRTH WELD | 0 |  |  | 5.97 | 500 | 12:28 |  | CMFL | 1025 | 65000 | E.R. WELD | 24 | 1341.6
5480 | 40.282 | 0.344 |  |  | 19655.961 | Girth Weld | [12 empty] | GIRTH WELD | 0 |  |  | 5.97 | 490.956 | 11:24 |  | CMFL | 1025 | 65000 | E.R. WELD | 24 | 1341.6
5490 | 39.961 | 0.344 |  |  | 19696.24 | Girth Weld | [12 empty] | GIRTH WELD | 2 |  |  | 5.97 | 481.571 | 11:16 |  | CMFL | 1025 | 65000 | E.R. WELD | 24 | 1341.6
5490 | 39.961 | 0.344 | 7.549 | 32.415 | 19703.789 | Metal Loss | External | 17 | 0.058 | 32 | GENE | 20 |  |  |  | 23.5 | 5.6 | 11:26 | EXT ML ( ON SW ) | 2 | N | N | 5.97 | 479.797 | 11:16 | 0 | CMFL | 1025 | 65000 | E.R. WELD | 24 | 1341.6 | 1361.4 | 1890.9 | 1186.2 | 1647.4 | 1401.8 | 1946.9 | 0.753 | 1.014 | 1 | 1.2
5490 | 39.961 | 0.344 | 15.282 | 24.678 | 19711.526 | Metal Loss | External | 13 | 0.044 | 28 | GENE | 20 |  |  |  | 6.6 | 2.6 | 11:25 | EXT ML ( ON SW ) | 2 | N | N | 5.97 | 477.975 | 11:16 | 1.047 | CMFL | 1025 | 65000 | E.R. WELD | 24 | 1341.6 | 1455.4 | 2021.4 | 1334.7 | 1853.8 | 1438 | 1997.2 | 0.704 | 1.085 | 1 | 1.2
5500 | 40.213 | 0.344 |  |  | 19736.204 | Girth Weld | [12 empty] | GIRTH WELD | 0 |  |  | 5.97 | 472.159 | 12:48 |  | CMFL | 1025 | 65000 | E.R. WELD | 24 | 1341.6
5510 | 39.997 | 0.344 |  |  | 19776.417 | Girth Weld | [12 empty] | GIRTH WELD | 0 |  |  | 5.97 | 462.829 | 07:00 |  | CMFL | 1025 | 65000 | E.R. WELD | 24 | 1341.6
5520 | 40.207 | 0.344 |  |  | 19816.414 | Girth Weld | [12 empty] | GIRTH WELD | 0 |  |  | 5.97 | 453.623 | 07:56 |  | CMFL | 1025 | 65000 | E.R. WELD | 24 | 1341.6
5530 | 40.003 | 0.344 |  |  | 19856.621 | Girth Weld | [12 empty] | GIRTH WELD | 0 |  |  | 5.97 | 445.472 | 02:44 |  | CMFL | 1025 | 65000 | E.R. WELD | 24 | 1341.6
5540 | 40.276 | 0.344 |  |  | 19896.624 | Girth Weld | [12 empty] | GIRTH WELD | 0 |  |  | 5.97 | 437.526 | 01:32 |  | CMFL | 1025 | 65000 | E.R. WELD | 24 | 1341.6
5550 | 40.026 | 0.344 |  |  | 19936.9 | Girth Weld | [12 empty] | GIRTH WELD | 0 |  |  | 5.97 | 430.069 | 10:20 |  | CMFL | 1025 | 65000 | E.R. WELD | 24 | 1341.6
5560 | 40.138 | 0.344 |  |  | 19976.929 | Girth Weld | [12 empty] | GIRTH WELD | 0 |  |  | 5.97 | 423.713 | 11:40 |  | CMFL | 1025 | 65000 | E.R. WELD | 24 | 1341.6
5570 | 39.961 | 0.344 |  |  | 20017.064 | Girth Weld | [12 empty] | GIRTH WELD | 0 |  |  | 5.97 | 417.618 | 01:36 |  | CMFL | 1025 | 65000 | E.R. WELD | 24 | 1341.6
5580 | 40.236 | 0.344 |  |  | 20057.024 | Girth Weld | [12 empty] | GIRTH WELD | 0 |  |  | 5.97 | 411.512 | 02:44 |  | CMFL | 1025 | 65000 | E.R. WELD | 24 | 1341.6
5590 | 39.925 | 0.344 |  |  | 20097.26 | Girth Weld | [12 empty] | GIRTH WELD | 0 |  |  | 5.97 | 404.461 | 11:32 |  | CMFL | 1025 | 65000 | E.R. WELD | 24 | 1341.6
5600 | 40.236 | 0.344 |  |  | 20137.185 | Girth Weld | [12 empty] | GIRTH WELD | 1 |  |  | 5.97 | 396.643 | 09:40 |  | CMFL | 1025 | 65000 | E.R. WELD | 24 | 1341.6
5600 | 40.236 | 0.344 | 39.377 | 0.86 | 20176.562 | Metal Loss | External | 12 | 0.041 | 27 | GENE | 20 |  |  |  | 8.4 | 3.1 | 3:07 | EXT ML | 1 | N | N | 5.97 | 388.936 | 09:40 | 34.348 | CMFL | 1025 | 65000 | E.R. WELD | 24 | 1341.6 | 1447.5 | 2010.4 | 1314.9 | 1826.3 | 1428.9 | 1984.5 | 0.708 | 1.081 | 1 | 1.2
5610 | 40.177 | 0.344 |  |  | 20177.421 | Girth Weld | [12 empty] | GIRTH WELD | 0 |  |  | 5.97 | 388.769 | 12:04 |  | CMFL | 1025 | 65000 | E.R. WELD | 24 | 1341.6
5620 | 40.302 | 0.344 |  |  | 20217.598 | Girth Weld | [12 empty] | GIRTH WELD | 0 |  |  | 5.97 | 379.922 | 09:28 |  | CMFL | 1025 | 65000 | E.R. WELD | 24 | 1341.6
5620 | 40.302 | 0.344 |  |  | 20229.318 | Field Bend | [12 empty] | BEND-COLD LEFT | 0 |  |  | 5.97 | 376.631 | 09:28 |  | CMFL | 1025 | 65000 | E.R. WELD | 24 | 1341.6
5630 | 40.013 | 0.344 |  |  | 20257.9 | Girth Weld | [12 empty] | GIRTH WELD | 0 |  |  | 5.97 | 368.151 | 12:52 |  | CMFL | 1025 | 65000 | E.R. WELD | 24 | 1341.6
5640 | 40.157 | 0.344 |  |  | 20297.913 | Girth Weld | [12 empty] | GIRTH WELD | 0 |  |  | 5.97 | 355.265 | 01:56 |  | CMFL | 1025 | 65000 | E.R. WELD | 24 | 1341.6
5650 | 39.977 | 0.344 |  |  | 20338.074 | Girth Weld | [12 empty] | GIRTH WELD | 0 |  |  | 5.97 | 342.034 | 11:16 |  | CMFL | 1025 | 65000 | E.R. WELD | 24 | 1341.6
5660 | 40.226 | 0.344 |  |  | 20378.051 | Girth Weld | [12 empty] | GIRTH WELD | 3 |  |  | 5.97 | 329.086 | 11:52 |  | CMFL | 1025 | 65000 | E.R. WELD | 24 | 1341.6
5660 | 40.226 | 0.344 | 39.052 | 1.175 | 20417.103 | Metal Loss | External | 14 | 0.048 | 29 | PITT | 20 |  |  |  | 1.1 | 0.7 | 5:24 | EXT ML | 3 | N | N | 5.97 | 316.867 | 11:52 | 34.767 | CMFL | 1025 | 65000 | E.R. WELD | 24 | 1341.6 | 1538.8 | 2137.2 | 1526.4 | 2120.1 | 1536.9 | 2134.6 | 0.666 | 1.147 | 0.6 | 1.2
5660 | 40.226 | 0.344 | 39.055 | 1.171 | 20417.106 | Metal Loss | External | 28 | 0.096 | 43 | GENE | 20 |  |  |  | 3.3 | 1.9 | 5:58 | EXT ML | 3 | N | N | 5.97 | 316.866 | 11:52 | 37.28 | CMFL | 1025 | 65000 | E.R. WELD | 24 | 1341.6 | 1432.6 | 1989.7 | 1346.5 | 1870.1 | 1418.5 | 1970.1 | 0.716 | 1.067 | 1 | 1.2
5660 | 40.226 | 0.344 | 39.436 | 0.791 | 20417.487 | Metal Loss | External | 32 | 0.11 | 47 | GENE | 20 |  |  |  | 1.8 | 1.5 | 6:47 | EXT ML | 3 | N | N | 5.97 | 316.747 | 11:52 | 31.835 | CMFL | 1025 | 65000 | E.R. WELD | 24 | 1341.6 | 1491.2 | 2071.2 | 1450.3 | 2014.3 | 1477.2 | 2051.6 | 0.687 | 1.112 | 1 | 1.2
5670 | 40.187 | 0.344 |  |  | 20418.278 | Girth Weld | [12 empty] | GIRTH WELD | 0 |  |  | 5.97 | 316.5 | 11:04 |  | CMFL | 1025 | 65000 | E.R. WELD | 24 | 1341.6
5680 | 38.871 | 0.344 |  |  | 20458.465 | Girth Weld | [12 empty] | GIRTH WELD | 1 |  |  | 5.97 | 303.986 | 12:20 |  | CMFL | 1025 | 65000 | E.R. WELD | 24 | 1341.6
5680 | 38.871 | 0.344 | 37.654 | 1.217 | 20496.119 | Metal Loss | External | 20 | 0.069 | 35 | GENE | 20 |  |  |  | 4.9 | 2.9 | 5:15 | EXT ML | 1 | N | N | 5.97 | 291.371 | 12:20 | 30.997 | CMFL | 1025 | 65000 | E.R. WELD | 24 | 1341.6 | 1427.2 | 1982.3 | 1322 | 1836.1 | 1419.4 | 1971.4 | 0.718 | 1.066 | 1 | 1.2
5690 | 39.98 | 0.344 |  |  | 20497.336 | Girth Weld | [12 empty] | GIRTH WELD | 0 |  |  | 5.97 | 290.961 | 12:40 |  | CMFL | 1025 | 65000 | E.R. WELD | 24 | 1341.6
5700 | 40.194 | 0.344 |  |  | 20537.316 | Girth Weld | [12 empty] | GIRTH WELD | 1 |  |  | 5.97 | 277.255 | 01:12 |  | CMFL | 1025 | 65000 | E.R. WELD | 24 | 1341.6
5700 | 40.194 | 0.344 | 39.131 | 1.063 | 20576.447 | Metal Loss | External | 18 | 0.062 | 33 | GENE | 20 |  |  |  | 5.1 | 3.1 | 5:39 | EXT ML | 1 | N | N | 5.97 | 263.721 | 01:12 | 27.855 | CMFL | 1025 | 65000 | E.R. WELD | 24 | 1341.6 | 1438.9 | 1998.5 | 1330.9 | 1848.4 | 1420.2 | 1972.5 | 0.712 | 1.073 | 1 | 1.2
5710 | 40.023 | 0.344 |  |  | 20577.51 | Girth Weld | [12 empty] | GIRTH WELD | 0 |  |  | 5.97 | 263.354 | 10:52 |  | CMFL | 1025 | 65000 | E.R. WELD | 24 | 1341.6
5720 | 40.226 | 0.344 |  |  | 20617.533 | Girth Weld | [12 empty] | GIRTH WELD | 0 |  |  | 5.97 | 248.63 | 11:32 |  | CMFL | 1025 | 65000 | E.R. WELD | 24 | 1341.6
5730 | 39.974 | 0.344 |  |  | 20657.756 | Girth Weld | [12 empty] | GIRTH WELD | 0 |  |  | 5.97 | 233.619 | 12:04 |  | CMFL | 1025 | 65000 | E.R. WELD | 24 | 1341.6
5740 | 40.2 | 0.344 |  |  | 20697.73 | Girth Weld | [12 empty] | GIRTH WELD | 1 |  |  | 5.97 | 218.58 | 10:40 |  | CMFL | 1025 | 65000 | E.R. WELD | 24 | 1341.6
5740 | 40.2 | 0.344 | 19.121 | 21.076 | 20716.854 | Metal Loss | External | 16 | 0.055 | 31 | GENE | 20 |  |  |  | 3.9 | 2 | 6:03 | EXT ML | 1 | N | N | 5.97 | 211.469 | 10:40 | 27.437 | CMFL | 1025 | 65000 | E.R. WELD | 24 | 1341.6 | 1473.8 | 2046.9 | 1390.4 | 1931 | 1460.3 | 2028.2 | 0.696 | 1.099 | 1 | 1.2
5750 | 40.016 | 0.344 |  |  | 20737.93 | Girth Weld | [12 empty] | GIRTH WELD | 0 |  |  | 5.97 | 203.644 | 07:20 |  | CMFL | 1025 | 65000 | E.R. WELD | 24 | 1341.6
5760 | 40.236 | 0.344 |  |  | 20777.943 | Girth Weld | [12 empty] | GIRTH WELD | 0 |  |  | 5.97 | 189.103 | 08:52 |  | CMFL | 1025 | 65000 | E.R. WELD | 24 | 1341.6
5770 | 40.026 | 0.344 |  |  | 20818.179 | Girth Weld | [12 empty] | GIRTH WELD | 0 |  |  | 5.97 | 175.754 | 01:24 |  | CMFL | 1025 | 65000 | E.R. WELD | 24 | 1341.6
5780 | 40.272 | 0.344 |  |  | 20858.205 | Girth Weld | [12 empty] | GIRTH WELD | 0 |  |  | 5.97 | 163.839 | 03:04 |  | CMFL | 1025 | 65000 | E.R. WELD | 24 | 1341.6
5790 | 11.722 | 0.344 |  |  | 20898.478 | Girth Weld | [12 empty] | GIRTH WELD | 1 |  |  | 5.97 | 157.228 | 11:16 |  | CMFL | 1025 | 65000 | E.R. WELD | 24 | 1341.6
5790 | 11.722 | 0.344 | 7.116 | 4.61 | 20905.594 | Seam Weld Manufacturing Anomaly | N/A | [8 empty] | 11.1 |  | 11:27 | SWA | 1 | N | N | 5.97 | 156.619 | 11:16 |  | CMFL | 1025 | 65000 | E.R. WELD | 24 | 1341.6
5800 | 40.226 | 0.344 |  |  | 20910.203 | Girth Weld | [12 empty] | GIRTH WELD | 0 |  |  | 5.97 | 156.399 | 11:52 |  | CMFL | 1025 | 65000 | E.R. WELD | 24 | 1341.6
5810 | 40.144 | 0.344 |  |  | 20950.43 | Girth Weld | [12 empty] | GIRTH WELD | 0 |  |  | 5.97 | 154.62 | 10:04 |  | CMFL | 1025 | 65000 | E.R. WELD | 24 | 1341.6
5820 | 33.51 | 0.344 |  |  | 20990.577 | Girth Weld | [12 empty] | GIRTH WELD | 0 |  |  | 5.97 | 153.207 | 11:52 |  | CMFL | 1025 | 65000 | E.R. WELD | 24 | 1341.6
5830 | 40.046 | 0.344 |  |  | 21024.085 | Girth Weld | [12 empty] | GIRTH WELD | 0 |  |  | 5.97 | 151.88 | 12:28 |  | CMFL | 1025 | 65000 | E.R. WELD | 24 | 1341.6
5840 | 40.4 | 0.344 |  |  | 21064.131 | Girth Weld | [12 empty] | GIRTH WELD | 3 |  |  | 5.97 | 150.345 | 10:40 |  | CMFL | 1025 | 65000 | E.R. WELD | 24 | 1341.6
5840 | 40.4 | 0.344 | 20.433 | 19.967 | 21084.564 | Seam Weld Manufacturing Anomaly | N/A | [8 empty] | 6.9 |  | 10:47 | SWA | 3 | N | N | 5.97 | 149.5 | 10:40 |  | CMFL | 1025 | 65000 | E.R. WELD | 24 | 1341.6
5840 | 40.4 | 0.344 | 22.927 | 17.474 | 21087.057 | Seam Weld Manufacturing Anomaly | N/A | [8 empty] | 6.7 |  | 10:44 | SWA | 3 | N | N | 5.97 | 149.395 | 10:40 |  | CMFL | 1025 | 65000 | E.R. WELD | 24 | 1341.6
5840 | 40.4 | 0.344 | 39.6 | 0.801 | 21103.73 | Metal Loss | External | 25 | 0.086 | 40 | GENE | 20 |  |  |  | 1.3 | 1.4 | 6:21 | EXT ML | 3 | N | N | 5.97 | 148.698 | 10:40 | 27.018 | CMFL | 1025 | 65000 | E.R. WELD | 24 | 1341.6 | 1525.8 | 2119.1 | 1505.1 | 2090.4 | 1520.7 | 2112 | 0.672 | 1.137 | 1 | 1.2
5850 | 20.991 | 0.344 |  |  | 21104.531 | Girth Weld | [12 empty] | GIRTH WELD | 0 |  |  | 5.97 | 148.664 | 12:44 |  | CMFL | 1025 | 65000 | E.R. WELD | 24 | 1341.6
5860 | 40.213 | 0.344 |  |  | 21125.525 | Girth Weld | [12 empty] | GIRTH WELD | 0 |  |  | 5.97 | 147.555 | 11:08 |  | CMFL | 1025 | 65000 | E.R. WELD | 24 | 1341.6
5870 | 40.125 | 0.344 |  |  | 21165.738 | Girth Weld | [12 empty] | GIRTH WELD | 0 |  |  | 5.97 | 145.863 | 11:48 |  | CMFL | 1025 | 65000 | E.R. WELD | 24 | 1341.6
5880 | 40.056 | 0.344 |  |  | 21205.863 | Girth Weld | [12 empty] | GIRTH WELD | 0 |  |  | 5.97 | 144.916 | 12:36 |  | CMFL | 1025 | 65000 | E.R. WELD | 24 | 1341.6
5890 | 40.249 | 0.344 |  |  | 21245.919 | Girth Weld | [12 empty] | GIRTH WELD | 0 |  |  | 5.97 | 144.194 | 10:48 |  | CMFL | 1025 | 65000 | E.R. WELD | 24 | 1341.6
5900 | 39.928 | 0.344 |  |  | 21286.168 | Girth Weld | [12 empty] | GIRTH WELD | 0 |  |  | 5.97 | 143.175 | 11:44 |  | CMFL | 1025 | 65000 | E.R. WELD | 24 | 1341.6
5910 | 40.233 | 0.344 |  |  | 21326.096 | Girth Weld | [12 empty] | GIRTH WELD | 0 |  |  | 5.97 | 141.844 | 10:24 |  | CMFL | 1025 | 65000 | E.R. WELD | 24 | 1341.6
5910 | 40.233 | 0.344 |  |  | 21365.482 | Start Repair Marker | [12 empty] | REPAIR MARKER 2012 DIG 12 RECOAT START | 0 |  |  | 5.97 | 140.816 | 10:24 |  | CMFL | 1025 | 65000 | E.R. WELD | 24 | 1341.6
5920 | 34.921 | 0.344 |  |  | 21366.332 | Girth Weld | [12 empty] | GIRTH WELD | 5 |  |  | 5.97 | 140.794 | 08:52 |  | CMFL | 1025 | 65000 | E.R. WELD | 24 | 1341.6
5920 | 34.921 | 0.344 | 0.446 | 34.472 | 21366.778 | Metal Loss | External | 23 | 0.079 | 38 | GENE | 20 |  |  |  | 8 | 9.2 | 7:15 | EXT ML | 5 | N | N | 5.97 | 140.783 | 08:52 | 9.215 | CMFL | 1025 | 65000 | E.R. WELD | 24 | 1341.6 | 1357.3 | 1885.2 | 1213.5 | 1685.4 | 1348 | 1872.3 | 0.755 | 1.012 | 1 | 1.2
5920 | 34.921 | 0.344 | 0.627 | 34.295 | 21366.955 | Metal Loss | External | 37 | 0.127 | 52 | GENE | 20 |  |  |  | 5.3 | 7.8 | 4:20 | EXT ML | 5 | N | N | 5.97 | 140.778 | 08:52 | 28.903 | CMFL | 1025 | 65000 | E.R. WELD | 24 | 1341.6 | 1289.3 | 1790.7 | 1152.8 | 1601.2 | 1299 | 1804.1 | 0.795 | 0.963 | 1 | 1.2
5920 | 34.921 | 0.344 | 0.735 | 34.186 | 21367.064 | Metal Loss | External | 23 | 0.079 | 38 | GENE | 20 |  |  |  | 2.5 | 1.5 | 9:04 | EXT ML ( NEAR SW ) | 5 | N | N | 5.97 | 140.775 | 08:52 | 1.257 | CMFL | 1025 | 65000 | E.R. WELD | 24 | 1341.6 | 1485.2 | 2062.8 | 1429.3 | 1985.2 | 1471.5 | 2043.8 | 0.69 | 1.107 | 1 | 1.2
5920 | 34.921 | 0.344 | 0.741 | 34.177 | 21367.073 | Metal Loss | External | 20 | 0.069 | 35 | PITT | 20 |  |  |  | 1.5 | 0.9 | 8:28 | EXT ML | 5 | N | N | 5.97 | 140.775 | 08:52 | 2.513 | CMFL | 1025 | 65000 | E.R. WELD | 24 | 1341.6 | 1523.6 | 2116.1 | 1497.9 | 2080.4 | 1518.4 | 2108.8 | 0.673 | 1.135 | 0.6 | 1.2
5920 | 34.921 | 0.344 |  |  | 21367.736 | End Repair Marker | [12 empty] | REPAIR MARKER 2012 DIG 12 RECOAT END | 5 |  |  | 5.97 | 140.758 | 08:52 |  | CMFL | 1025 | 65000 | E.R. WELD | 24 | 1341.6
5920 | 34.921 | 0.344 |  |  | 21391.217 | Attachment | [11 empty] | 6:00 | ATTACHMENT | 5 |  |  | 5.97 | 140.213 | 08:52 |  | CMFL | 1025 | 65000 | E.R. WELD | 24 | 1341.6
5920 | 34.921 | 0.344 |  |  | 21391.804 | Start Repair Marker | [12 empty] | REPAIR MARKER START | 5 |  |  | 5.97 | 140.199 | 08:52 |  | CMFL | 1025 | 65000 | E.R. WELD | 24 | 1341.6
5920 | 34.921 | 0.344 |  |  | 21391.873 | Start Composite Wrap | [12 empty] | COMPOSITE WRAP START | 5 |  |  | 5.97 | 140.198 | 08:52 |  | CMFL | 1025 | 65000 | E.R. WELD | 24 | 1341.6
5920 | 34.921 | 0.344 | 26.001 | 8.921 | 21392.329 | Metal Loss | External | 41 | 0.141 |  | GENE |  |  |  |  | 5.6 | 2.4 | 6:47 | *EXT ML REPAIRED | 5 | Y | Y | 5.97 | 140.187 | 08:52 | 12.985 | CMFL | 1025 | 65000 | E.R. WELD | 24 | 1341.6 | 1248.9 | 1734.6 | 1099.5 | 1527 | 1180.7 | 1639.9 | 0.821 | 0.93
5920 | 34.921 | 0.344 |  |  | 21393.196 | End Composite Wrap | [12 empty] | COMPOSITE WRAP END | 5 |  |  | 5.97 | 140.167 | 08:52 |  | CMFL | 1025 | 65000 | E.R. WELD | 24 | 1341.6
5920 | 34.921 | 0.344 |  |  | 21393.228 | End Repair Marker | [12 empty] | REPAIR MARKER END | 5 |  |  | 5.97 | 140.166 | 08:52 |  | CMFL | 1025 | 65000 | E.R. WELD | 24 | 1341.6
5920 | 34.921 | 0.344 |  |  | 21395.492 | Attachment | [11 empty] | 12:00 | ATTACHMENT | 5 |  |  | 5.97 | 140.114 | 08:52 |  | CMFL | 1025 | 65000 | E.R. WELD | 24 | 1341.6
5925 | 4.045 | 0.344 |  |  | 21401.25 | Girth Weld | [12 empty] | GIRTH WELD | 0 |  |  | 5.97 | 139.981 | 10:20 |  | CMFL | 1025 | 65000 | E.R. WELD | 24 | 1341.6
5930 | 37.838 | 0.344 |  |  | 21405.295 | Girth Weld | [12 empty] | GIRTH WELD | 0 |  |  | 5.97 | 139.888 | 10:56 |  | CMFL | 1025 | 65000 | E.R. WELD | 24 | 1341.6
5940 | 41.093 | 0.344 |  |  | 21443.136 | Girth Weld | [12 empty] | GIRTH WELD | 0 |  |  | 5.97 | 139.204 | 01:00 |  | CMFL | 1025 | 65000 | E.R. WELD | 24 | 1341.6
5945 | 2.395 | 0.344 |  |  | 21484.229 | Girth Weld | [12 empty] | GIRTH WELD | 0 |  |  | 5.97 | 139.275 | 11:56 |  | CMFL | 1025 | 65000 | E.R. WELD | 24 | 1341.6
5950 | 40.125 | 0.344 |  |  | 21486.627 | Girth Weld | [12 empty] | GIRTH WELD | 1 |  |  | 5.97 | 139.283 | 12:44 |  | CMFL | 1025 | 65000 | E.R. WELD | 24 | 1341.6
5950 | 40.125 | 0.344 |  |  | 21490.135 | Attachment | [11 empty] | 12:00 | ATTACHMENT | 1 |  |  | 5.97 | 139.292 | 12:44 |  | CMFL | 1025 | 65000 | E.R. WELD | 24 | 1341.6
5950 | 40.125 | 0.344 |  |  | 21522.484 | Start Repair Marker | [12 empty] | REPAIR MARKER RECOAT START | 1 |  |  | 5.97 | 139.348 | 12:44 |  | CMFL | 1025 | 65000 | E.R. WELD | 24 | 1341.6
5950 | 40.125 | 0.344 | 36.952 | 3.169 | 21523.579 | Metal Loss | External | 34 | 0.117 | 49 | GENE | 20 |  |  |  | 13.9 | 18.4 | 7:03 | EXT ML | 1 | N | N | 5.97 | 139.35 | 12:44 | 36.861 | CMFL | 1025 | 65000 | E.R. WELD | 24 | 1341.6 | 1191.5 | 1654.9 | 1016.9 | 1412.3 | 1252.5 | 1739.6 | 0.86 | 0.889 | 1 | 1.2
5950 | 40.125 | 0.344 |  |  | 21525.928 | End Repair Marker | [12 empty] | REPAIR MARKER RECOAT END | 1 |  |  | 5.97 | 139.354 | 12:44 |  | CMFL | 1025 | 65000 | E.R. WELD | 24 | 1341.6
5960 | 40.062 | 0.344 |  |  | 21526.749 | Girth Weld | [12 empty] | GIRTH WELD | 1 |  |  | 5.97 | 139.356 | 12:20 |  | CMFL | 1025 | 65000 | E.R. WELD | 24 | 1341.6
5960 | 40.062 | 0.344 | 0.705 | 39.36 | 21527.454 | Metal Loss | External | 16 | 0.055 | 31 | GENE | 20 |  |  |  | 2.8 | 4.8 | 5:22 | EXT ML | 1 | N | N | 5.97 | 139.357 | 12:20 | 32.673 | CMFL | 1025 | 65000 | E.R. WELD | 24 | 1341.6 | 1501.7 | 2085.6 | 1443.2 | 2004.4 | 1492.7 | 2073.1 | 0.683 | 1.118 | 1 | 1.2
5970 | 40.112 | 0.344 |  |  | 21566.814 | Girth Weld | [12 empty] | GIRTH WELD | 0 |  |  | 5.97 | 139.407 | 01:20 |  | CMFL | 1025 | 65000 | E.R. WELD | 24 | 1341.6
5980 | 39.951 | 0.344 |  |  | 21606.926 | Girth Weld | [12 empty] | GIRTH WELD | 0 |  |  | 5.97 | 139.851 | 11:32 |  | CMFL | 1025 | 65000 | E.R. WELD | 24 | 1341.6
5990 | 40.177 | 0.344 |  |  | 21646.877 | Girth Weld | [12 empty] | GIRTH WELD | 0 |  |  | 5.97 | 140.377 | 12:24 |  | CMFL | 1025 | 65000 | E.R. WELD | 24 | 1341.6
6000 | 40.066 | 0.344 |  |  | 21687.054 | Girth Weld | [12 empty] | GIRTH WELD | 0 |  |  | 5.97 | 140.626 | 07:48 |  | CMFL | 1025 | 65000 | E.R. WELD | 24 | 1341.6
6010 | 40.282 | 0.344 |  |  | 21727.119 | Girth Weld | [12 empty] | GIRTH WELD | 0 |  |  | 5.97 | 140.846 | 09:08 |  | CMFL | 1025 | 65000 | E.R. WELD | 24 | 1341.6
6020 | 33.018 | 0.344 |  |  | 21767.402 | Girth Weld | [12 empty] | GIRTH WELD | 0 |  |  | 5.97 | 136.075 | 08:44 |  | CMFL | 1025 | 65000 | E.R. WELD | 24 | 1341.6
6020 | 33.018 | 0.344 |  |  | 21787.664 | Field Bend | [12 empty] | BEND-COLD OVER | 0 |  |  | 5.97 | 131.729 | 08:44 |  | CMFL | 1025 | 65000 | E.R. WELD | 24 | 1341.6
6030 | 9.731 | 0.344 |  |  | 21800.42 | Girth Weld | [12 empty] | GIRTH WELD | 0 |  |  | 5.97 | 128.837 | 11:40 |  | CMFL | 1025 | 65000 | E.R. WELD | 24 | 1341.6
6040 | 40.082 | 0.344 |  |  | 21810.151 | Girth Weld | [12 empty] | GIRTH WELD | 0 |  |  | 5.97 | 126.382 | 03:44 |  | CMFL | 1025 | 65000 | E.R. WELD | 24 | 1341.6
6050 | 40.092 | 0.344 |  |  | 21850.233 | Girth Weld | [12 empty] | GIRTH WELD | 0 |  |  | 5.97 | 115.95 | 09:08 |  | CMFL | 1025 | 65000 | E.R. WELD | 24 | 1341.6
6060 | 40.299 | 0.344 |  |  | 21890.325 | Girth Weld | [12 empty] | GIRTH WELD | 5 |  |  | 5.97 | 108.249 | 07:48 |  | CMFL | 1025 | 65000 | E.R. WELD | 24 | 1341.6
6060 | 40.299 | 0.344 | 10.128 | 30.174 | 21900.453 | Metal Loss | External | 15 | 0.052 | 30 | GENE | 20 |  |  |  | 2.5 | 1.6 | 4:32 | EXT ML | 5 | N | N | 5.97 | 107.82 | 07:48 | 20.525 | CMFL | 1025 | 65000 | E.R. WELD | 24 | 1341.6 | 1510.2 | 2097.6 | 1461 | 2029.1 | 1502.7 | 2087 | 0.679 | 1.125 | 1 | 1.2
6060 | 40.299 | 0.344 | 11.112 | 29.19 | 21901.437 | Metal Loss | External | 20 | 0.069 | 35 | GENE | 20 |  |  |  | 5.9 | 2.1 | 6:29 | EXT ML | 5 | N | N | 5.97 | 107.825 | 07:48 | 8.796 | CMFL | 1025 | 65000 | E.R. WELD | 24 | 1341.6 | 1409.1 | 1957.1 | 1288.9 | 1790.1 | 1387.2 | 1926.6 | 0.728 | 1.052 | 1 | 1.2
6060 | 40.299 | 0.344 | 12.251 | 28.051 | 21902.575 | Metal Loss | External | 17 | 0.058 | 32 | GENE | 20 |  |  |  | 4.1 | 1.5 | 6:55 | EXT ML | 5 | N | N | 5.97 | 107.831 | 07:48 | 5.655 | CMFL | 1025 | 65000 | E.R. WELD | 24 | 1341.6 | 1466.3 | 2036.5 | 1375.9 | 1910.9 | 1473.9 | 2047 | 0.699 | 1.092 | 1 | 1.2
6060 | 40.299 | 0.344 | 39.101 | 1.201 | 21929.426 | Metal Loss | External | 18 | 0.062 | 33 | GENE | 20 |  |  |  | 6.9 | 2.4 | 5:03 | EXT ML | 5 | N | N | 5.97 | 107.971 | 07:48 | 16.546 | CMFL | 1025 | 65000 | E.R. WELD | 24 | 1341.6 | 1413.8 | 1963.7 | 1284.4 | 1783.9 | 1431.3 | 1988 | 0.725 | 1.054 | 1 | 1.2
6060 | 40.299 | 0.344 | 39.902 | 0.4 | 21930.226 | Metal Loss | External | 19 | 0.065 | 34 | GENE | 25 |  |  |  | 16.1 | 6.7 | 4:19 | EXT ML ( ON GW ) | 5 | N | N | 5.97 | 107.975 | 07:48 | 23.248 | CMFL | 1025 | 65000 | E.R. WELD | 24 | 1341.6 | 1345.3 | 1868.5 | 1182.5 | 1642.3 | 1376.8 | 1912.3 | 0.762 | 1.006 | 1.2 | 1.4
6070 | 40.003 | 0.344 |  |  | 21930.627 | Girth Weld | [12 empty] | GIRTH WELD | 1 |  |  | 5.97 | 107.977 | 04:56 |  | CMFL | 1025 | 65000 | E.R. WELD | 24 | 1341.6
6070 | 40.003 | 0.344 | 0.689 | 39.314 | 21931.312 | Metal Loss | External | 15 | 0.052 | 30 | GENE | 20 |  |  |  | 2.5 | 3.1 | 7:26 | EXT ML | 1 | N | N | 5.97 | 107.981 | 04:56 | 15.708 | CMFL | 1025 | 65000 | E.R. WELD | 24 | 1341.6 | 1507.3 | 2093.5 | 1459 | 2026.4 | 1499.1 | 2082.1 | 0.68 | 1.125 | 1 | 1.2
6080 | 40.387 | 0.344 |  |  | 21970.627 | Girth Weld | [12 empty] | GIRTH WELD | 0 |  |  | 5.97 | 113.785 | 02:48 |  | CMFL | 1025 | 65000 | E.R. WELD | 24 | 1341.6
6080 | 40.387 | 0.344 |  |  | 21978.904 | Field Bend | [12 empty] | BEND-COLD OVER | 0 |  |  | 5.97 | 114.537 | 02:48 |  | CMFL | 1025 | 65000 | E.R. WELD | 24 | 1341.6
6090 | 40.036 | 0.344 |  |  | 22011.017 | Girth Weld | [12 empty] | GIRTH WELD | 1 |  |  | 5.97 | 116.572 | 09:40 |  | CMFL | 1025 | 65000 | E.R. WELD | 24 | 1341.6
6090 | 40.036 | 0.344 | 0.322 | 39.715 | 22011.339 | Metal Loss | External | 20 | 0.069 | 35 | GENE | 20 |  |  |  | 5.7 | 5.7 | 4:53 | EXT ML | 1 | N | N | 5.97 | 116.592 | 09:40 | 32.044 | CMFL | 1025 | 65000 | E.R. WELD | 24 | 1341.6 | 1414.2 | 1964.2 | 1294.6 | 1798.1 | 1451.9 | 2016.5 | 0.725 | 1.054 | 1 | 1.2
6100 | 40.171 | 0.344 |  |  | 22051.053 | Girth Weld | [12 empty] | GIRTH WELD | 5 |  |  | 5.97 | 116.477 | 10:44 |  | CMFL | 1025 | 65000 | E.R. WELD | 24 | 1341.6
6100 | 40.171 | 0.344 | 38.323 | 1.847 | 22089.377 | Metal Loss | External | 16 | 0.055 | 31 | GENE | 20 |  |  |  | 1.9 | 2.6 | 11:33 | EXT ML | 5 | N | N | 5.97 | 116.121 | 10:44 | 5.236 | CMFL | 1025 | 65000 | E.R. WELD | 24 | 1341.6 | 1521.4 | 2113 | 1487.9 | 2066.5 | 1515.9 | 2105.4 | 0.674 | 1.134 | 1 | 1.2
6100 | 40.171 | 0.344 | 38.796 | 1.378 | 22089.846 | Metal Loss | External | 34 | 0.117 | 49 | GENE | 20 |  |  |  | 14.1 | 11.3 | 5:19 | EXT ML | 5 | N | N | 5.97 | 116.117 | 10:44 | 29.322 | CMFL | 1025 | 65000 | E.R. WELD | 24 | 1341.6 | 1192.8 | 1656.7 | 1015.5 | 1410.4 | 1301.6 | 1807.8 | 0.859 | 0.889 | 1 | 1.2
6100 | 40.171 | 0.344 | 39.045 | 1.125 | 22090.098 | Metal Loss | External | 16 | 0.055 | 31 | GENE | 20 |  |  |  | 3 | 2.6 | 10:21 | EXT ML | 5 | N | N | 5.97 | 116.114 | 10:44 | 2.304 | CMFL | 1025 | 65000 | E.R. WELD | 24 | 1341.6 | 1493.7 | 2074.5 | 1431.4 | 1988.1 | 1482.7 | 2059.3 | 0.686 | 1.114 | 1 | 1.2
6100 | 40.171 | 0.344 | 39.249 | 0.922 | 22090.302 | Metal Loss | External | 15 | 0.052 | 30 | GENE | 20 |  |  |  | 3.9 | 2.2 | 7:07 | EXT ML | 5 | N | N | 5.97 | 116.112 | 10:44 | 22.619 | CMFL | 1025 | 65000 | E.R. WELD | 24 | 1341.6 | 1480.4 | 2056.2 | 1398.1 | 1941.8 | 1467.2 | 2037.7 | 0.692 | 1.103 | 1 | 1.2
6100 | 40.171 | 0.344 | 39.288 | 0.883 | 22090.341 | Metal Loss | External | 15 | 0.052 | 30 | GENE | 20 |  |  |  | 5 | 5.7 | 8:34 | EXT ML | 5 | N | N | 5.97 | 116.112 | 10:44 | 11.729 | CMFL | 1025 | 65000 | E.R. WELD | 24 | 1341.6 | 1457.9 | 2024.9 | 1357.6 | 1885.6 | 1441.7 | 2002.4 | 0.703 | 1.089 | 1 | 1.2
6110 | 40.059 | 0.344 |  |  | 22091.224 | Girth Weld | [12 empty] | GIRTH WELD | 4 |  |  | 5.97 | 116.104 | 10:36 |  | CMFL | 1025 | 65000 | E.R. WELD | 24 | 1341.6
6110 | 40.059 | 0.344 | 0.013 | 40.043 | 22091.237 | Metal Loss | External | 38 | 0.131 | 53 | PITT | 25 |  |  |  | 0.8 | 0.7 | 5:22 | EXT ML ( NEAR GW ) | 4 | N | N | 5.97 | 116.104 | 10:36 | 32.882 | CMFL | 1025 | 65000 | E.R. WELD | 24 | 1341.6 | 1529.4 | 2124.2 | 1516.9 | 2106.8 | 1524.1 | 2116.9 | 0.67 | 1.14 | 0.8 | 1.4
6110 | 40.059 | 0.344 | 0.722 | 39.334 | 22091.946 | Metal Loss | External | 46 | 0.158 | 61 | GENE | 15 |  |  |  | 3.8 | 2.4 | 6:30 | *EXT ML | 4 | Y | Y | 5.97 | 116.097 | 10:36 | 25.761 | CMFL | 1025 | 65000 | E.R. WELD | 24 | 1341.6 | 1293.2 | 1796.1 | 1161 | 1612.4 | 1227.5 | 1704.9 | 0.793 | 0.963 | 0.8 | 1
6110 | 40.059 | 0.344 | 1.85 | 38.205 | 22093.074 | Metal Loss | External | 14 | 0.048 | 29 | GENE | 20 |  |  |  | 1.9 | 2.8 | 11:32 | EXT ML | 4 | N | N | 5.97 | 116.086 | 10:36 | 5.864 | CMFL | 1025 | 65000 | E.R. WELD | 24 | 1341.6 | 1523.4 | 2115.8 | 1491 | 2070.8 | 1518.4 | 2108.9 | 0.673 | 1.136 | 1 | 1.2
6110 | 40.059 | 0.344 | 18.907 | 21.152 | 22110.128 | Metal Loss | External | 10 | 0.034 | 25 | GENE | 20 |  |  |  | 4.9 | 1.5 | 6:06 | EXT ML | 4 | N | N | 5.97 | 116.1 | 10:36 | 28.274 | CMFL | 1025 | 65000 | E.R. WELD | 24 | 1341.6 | 1492 | 2072.3 | 1397 | 1940.3 | 1481.5 | 2057.7 | 0.687 | 1.112 | 1 | 1.2
6120 | 40.233 | 0.344 |  |  | 22131.28 | Girth Weld | [12 empty] | GIRTH WELD | 2 |  |  | 5.97 | 116.127 | 11:28 |  | CMFL | 1025 | 65000 | E.R. WELD | 24 | 1341.6
6120 | 40.233 | 0.344 |  |  | 22169.649 | Start Repair Marker | [12 empty] | REPAIR MARKER RECOAT START | 2 |  |  | 5.97 | 116.139 | 11:28 |  | CMFL | 1025 | 65000 | E.R. WELD | 24 | 1341.6
6120 | 40.233 | 0.344 | 38.907 | 1.325 | 22170.187 | Metal Loss | External | 25 | 0.086 | 40 | GENE | 20 |  |  |  | 9.7 | 7.1 | 4:21 | EXT ML | 2 | N | N | 5.97 | 116.139 | 11:28 | 29.112 | CMFL | 1025 | 65000 | E.R. WELD | 24 | 1341.6 | 1317.2 | 1829.5 | 1164.4 | 1617.2 | 1362.5 | 1892.4 | 0.778 | 0.984 | 1 | 1.2
6120 | 40.233 | 0.344 | 39.272 | 0.961 | 22170.551 | Metal Loss | External | 14 | 0.048 | 29 | GENE | 20 |  |  |  | 3.6 | 2.6 | 7:59 | EXT ML | 2 | N | N | 5.97 | 116.139 | 11:28 | 21.782 | CMFL | 1025 | 65000 | E.R. WELD | 24 | 1341.6 | 1491.7 | 2071.8 | 1413.5 | 1963.2 | 1480.7 | 2056.6 | 0.687 | 1.11 | 1 | 1.2
6120 | 40.233 | 0.344 |  |  | 22171.486 | End Repair Marker | [12 empty] | REPAIR MARKER RECOAT END | 2 |  |  | 5.97 | 116.139 | 11:28 |  | CMFL | 1025 | 65000 | E.R. WELD | 24 | 1341.6
6130 | 39.993 | 0.344 |  |  | 22171.512 | Girth Weld | [12 empty] | GIRTH WELD | 0 |  |  | 5.97 | 116.139 | 12:48 |  | CMFL | 1025 | 65000 | E.R. WELD | 24 | 1341.6
6140 | 40.266 | 0.344 |  |  | 22211.509 | Girth Weld | [12 empty] | GIRTH WELD | 1 |  |  | 5.97 | 116.44 | 11:20 |  | CMFL | 1025 | 65000 | E.R. WELD | 24 | 1341.6
6140 | 40.266 | 0.344 | 39.275 | 0.988 | 22250.784 | Metal Loss | External | 11 | 0.038 | 26 | GENE | 20 |  |  |  | 3.2 | 2 | 5:18 | EXT ML | 1 | N | N | 5.97 | 116.286 | 11:20 | 37.49 | CMFL | 1025 | 65000 | E.R. WELD | 24 | 1341.6 | 1509.3 | 2096.2 | 1446.3 | 2008.7 | 1501.8 | 2085.9 | 0.679 | 1.125 | 1 | 1.2
6150 | 39.918 | 0.344 |  |  | 22251.772 | Girth Weld | [12 empty] | GIRTH WELD | 0 |  |  | 5.97 | 116.282 | 10:28 |  | CMFL | 1025 | 65000 | E.R. WELD | 24 | 1341.6
6160 | 40.19 | 0.344 |  |  | 22291.693 | Girth Weld | [12 empty] | GIRTH WELD | 0 |  |  | 5.97 | 116.026 | 12:08 |  | CMFL | 1025 | 65000 | E.R. WELD | 24 | 1341.6
6170 | 39.98 | 0.344 |  |  | 22331.88 | Girth Weld | [12 empty] | GIRTH WELD | 0 |  |  | 5.97 | 115.222 | 07:08 |  | CMFL | 1025 | 65000 | E.R. WELD | 24 | 1341.6
6180 | 40.207 | 0.344 |  |  | 22371.86 | Girth Weld | [12 empty] | GIRTH WELD | 0 |  |  | 5.97 | 114.504 | 07:52 |  | CMFL | 1025 | 65000 | E.R. WELD | 24 | 1341.6
6190 | 40.013 | 0.344 |  |  | 22412.067 | Girth Weld | [12 empty] | GIRTH WELD | 2 |  |  | 5.97 | 113.738 | 09:28 |  | CMFL | 1025 | 65000 | E.R. WELD | 24 | 1341.6
6190 | 40.013 | 0.344 | 1.263 | 38.75 | 22413.33 | Seam Weld Manufacturing Anomaly | N/A | [8 empty] | 15.2 |  | 9:28 | SWA | 2 | N | N | 5.97 | 113.714 | 09:28 |  | CMFL | 1025 | 65000 | E.R. WELD | 24 | 1341.6
6190 | 40.013 | 0.344 | 7.218 | 32.795 | 22419.285 | Seam Weld Manufacturing Anomaly | N/A | [8 empty] | 11.2 |  | 9:27 | SWA | 2 | N | N | 5.97 | 113.521 | 09:28 |  | CMFL | 1025 | 65000 | E.R. WELD | 24 | 1341.6
6200 | 40.213 | 0.344 |  |  | 22452.08 | Girth Weld | [12 empty] | GIRTH WELD | 7 |  |  | 5.97 | 112.349 | 03:44 |  | CMFL | 1025 | 65000 | E.R. WELD | 24 | 1341.6
6200 | 40.213 | 0.344 | 8.373 | 31.841 | 22460.453 | Metal Loss | External | 12 | 0.041 | 27 | GENE | 15 |  |  |  | 6.3 | 3.3 | 3:58 | *EXT ML ( ON SW ) | 7 | Y | Y | 5.97 | 112.044 | 03:44 | 1.466 | CMFL | 1025 | 65000 | E.R. WELD | 24 | 1341.6 | 1469 | 2040.3 | 1348.7 | 1873.2 | 1454.3 | 2019.8 | 0.698 | 1.092 | 0.8 | 1
6200 | 40.213 | 0.344 | 11.765 | 28.445 | 22463.848 | Metal Loss | External | 13 | 0.044 | 28 | GENE | 15 |  |  |  | 4.1 | 2.4 | 3:56 | *EXT ML ( NEAR SW ) | 7 | Y | Y | 5.97 | 111.919 | 03:44 | 1.257 | CMFL | 1025 | 65000 | E.R. WELD | 24 | 1341.6 | 1484.8 | 2062.3 | 1400 | 1944.5 | 1472.6 | 2045.3 | 0.69 | 1.107 | 0.8 | 1
6200 | 40.213 | 0.344 | 21.46 | 18.75 | 22473.543 | Metal Loss | External | 12 | 0.041 | 27 | GENE | 20 |  |  |  | 6.3 | 2.7 | 4:03 | EXT ML ( NEAR SW ) | 7 | N | N | 5.97 | 111.562 | 03:44 | 2.094 | CMFL | 1025 | 65000 | E.R. WELD | 24 | 1341.6 | 1462.4 | 2031.2 | 1347.9 | 1872.1 | 1446.3 | 2008.8 | 0.701 | 1.092 | 1 | 1.2
6200 | 40.213 | 0.344 | 26.473 | 13.74 | 22478.553 | Metal Loss | External | 19 | 0.065 | 34 | GENE | 20 |  |  |  | 5.5 | 2.4 | 3:59 | EXT ML ( NEAR SW ) | 7 | N | N | 5.97 | 111.377 | 03:44 | 1.676 | CMFL | 1025 | 65000 | E.R. WELD | 24 | 1341.6 | 1429.4 | 1985.3 | 1311.5 | 1821.5 | 1406.1 | 1952.9 | 0.717 | 1.063 | 1 | 1.2
6200 | 40.213 | 0.344 | 28.967 | 11.247 | 22481.047 | Metal Loss | External | 12 | 0.041 | 27 | GENE | 20 |  |  |  | 5 | 2.3 | 3:56 | EXT ML ( NEAR SW ) | 7 | N | N | 5.97 | 111.286 | 03:44 | 1.257 | CMFL | 1025 | 65000 | E.R. WELD | 24 | 1341.6 | 1480.2 | 2055.9 | 1379.7 | 1916.2 | 1467.4 | 2038 | 0.693 | 1.103 | 1 | 1.2
6200 | 40.213 | 0.344 | 35.315 | 4.898 | 22487.395 | Metal Loss | External | 14 | 0.048 | 29 | GENE | 15 |  |  |  | 7.7 | 1.9 | 3:55 | *EXT ML ( NEAR SW ) | 7 | Y | Y | 5.97 | 111.052 | 03:44 | 1.257 | CMFL | 1025 | 65000 | E.R. WELD | 24 | 1341.6 | 1435 | 1993.1 | 1306.2 | 1814.1 | 1413.7 | 1963.5 | 0.714 | 1.072 | 0.8 | 1
6200 | 40.213 | 0.344 | 39.872 | 0.338 | 22491.955 | Metal Loss | External | 19 | 0.065 | 34 | GENE | 20 |  |  |  | 1.5 | 1.3 | 4:29 | EXT ML | 7 | N | N | 5.97 | 110.884 | 03:44 | 4.817 | CMFL | 1025 | 65000 | E.R. WELD | 24 | 1341.6 | 1525.5 | 2118.7 | 1501.9 | 2086 | 1520.7 | 2112 | 0.672 | 1.137 | 1 | 1.2
6210 | 40.023 | 0.344 |  |  | 22492.293 | Girth Weld | [12 empty] | GIRTH WELD | 1 |  |  | 5.97 | 110.872 | 11:48 |  | CMFL | 1025 | 65000 | E.R. WELD | 24 | 1341.6
6210 | 40.023 | 0.344 | 0.866 | 39.154 | 22493.163 | Metal Loss | External | 22 | 0.076 | 37 | GENE | 20 |  |  |  | 4.8 | 5.4 | 5:11 | EXT ML | 1 | N | N | 5.97 | 110.84 | 11:48 | 35.814 | CMFL | 1025 | 65000 | E.R. WELD | 24 | 1341.6 | 1418.5 | 1970.2 | 1312.4 | 1822.7 | 1429.3 | 1985.2 | 0.723 | 1.059 | 1 | 1.2
6220 | 40.217 | 0.344 |  |  | 22532.316 | Girth Weld | [12 empty] | GIRTH WELD | 1 |  |  | 5.97 | 108.867 | 10:16 |  | CMFL | 1025 | 65000 | E.R. WELD | 24 | 1341.6
6220 | 40.217 | 0.344 | 39.18 | 1.037 | 22571.496 | Metal Loss | External | 15 | 0.052 | 30 | GENE | 20 |  |  |  | 5.2 | 5.4 | 5:05 | EXT ML | 1 | N | N | 5.97 | 106.989 | 10:16 | 30.369 | CMFL | 1025 | 65000 | E.R. WELD | 24 | 1341.6 | 1458.9 | 2026.3 | 1352.9 | 1879 | 1460.6 | 2028.7 | 0.703 | 1.087 | 1 | 1.2
6230 | 39.882 | 0.344 |  |  | 22572.533 | Girth Weld | [12 empty] | GIRTH WELD | 0 |  |  | 5.97 | 106.939 | 11:52 |  | CMFL | 1025 | 65000 | E.R. WELD | 24 | 1341.6
6240 | 40.223 | 0.344 |  |  | 22612.415 | Girth Weld | [12 empty] | GIRTH WELD | 0 |  |  | 5.97 | 105.264 | 11:08 |  | CMFL | 1025 | 65000 | E.R. WELD | 24 | 1341.6
6250 | 16.975 | 0.344 |  |  | 22652.638 | Girth Weld | [12 empty] | GIRTH WELD | 0 |  |  | 5.97 | 103.969 | 10:16 |  | CMFL | 1025 | 65000 | E.R. WELD | 24 | 1341.6
6260 | 40.259 | 0.344 |  |  | 22669.613 | Girth Weld | [12 empty] | GIRTH WELD | 0 |  |  | 5.97 | 103.464 | 10:56 |  | CMFL | 1025 | 65000 | E.R. WELD | 24 | 1341.6
6270 | 40.112 | 0.344 |  |  | 22709.872 | Girth Weld | [12 empty] | GIRTH WELD | 2 |  |  | 5.97 | 101.139 | 12:00 |  | CMFL | 1025 | 65000 | E.R. WELD | 24 | 1341.6
6270 | 40.112 | 0.344 | 30.61 | 9.498 | 22740.482 | Metal Loss Manufacturing Anomaly | Internal | 31 | 0.106 |  | GENE |  |  |  |  | 1.6 | 2.5 | 2:50 | *INT MFG | 2 | Y | Y | 5.97 | 99.84 | 12:00 | 18.431 | CMFL | 1025 | 65000 | E.R. WELD | 24 | 1341.6 | 1503.2 | 2087.8 | 1470 | 2041.7 | 1533.6 | 2130.1 | 0.682 | 1.121
6270 | 40.112 | 0.344 | 30.997 | 9.111 | 22740.869 | Metal Loss Manufacturing Anomaly | Internal | 22 | 0.076 |  | CIGR |  |  |  |  | 0.4 | 1.3 | 6:09 | *INT MFG | 2 | Y | Y | 5.97 | 99.824 | 12:00 | 36.652 | CMFL | 1025 | 65000 | E.R. WELD | 24 | 1341.6 | 1545.5 | 2146.5 | 1543 | 2143.1 | 1544.9 | 2145.7 | 0.663 | 1.152
6280 | 40.217 | 0.344 |  |  | 22749.98 | Girth Weld | [12 empty] | GIRTH WELD | 1 |  |  | 5.97 | 99.452 | 10:20 |  | CMFL | 1025 | 65000 | E.R. WELD | 24 | 1341.6
6280 | 40.217 | 0.344 | 38.789 | 1.427 | 22788.773 | Metal Loss | External | 14 | 0.048 | 29 | GENE | 20 |  |  |  | 12.5 | 2.6 | 10:05 | EXT ML ( NEAR SW ) | 1 | N | N | 5.97 | 98.059 | 10:20 | 1.466 | CMFL | 1025 | 65000 | E.R. WELD | 24 | 1341.6 | 1415 | 1965.2 | 1257.3 | 1746.2 | 1396.7 | 1939.9 | 0.724 | 1.053 | 1 | 1.2
6290 | 40.079 | 0.344 |  |  | 22790.2 | Girth Weld | [12 empty] | GIRTH WELD | 0 |  |  | 5.97 | 98.009 | 12:44 |  | CMFL | 1025 | 65000 | E.R. WELD | 24 | 1341.6
6300 | 40.075 | 0.344 |  |  | 22830.279 | Girth Weld | [12 empty] | GIRTH WELD | 0 |  |  | 5.97 | 96.354 | 11:16 |  | CMFL | 1025 | 65000 | E.R. WELD | 24 | 1341.6
6310 | 40.026 | 0.344 |  |  | 22870.354 | Girth Weld | [12 empty] | GIRTH WELD | 3 |  |  | 5.97 | 95.181 | 02:40 |  | CMFL | 1025 | 65000 | E.R. WELD | 24 | 1341.6
6310 | 40.026 | 0.344 | 0.712 | 39.318 | 22871.066 | Metal Loss | External | 20 | 0.069 | 35 | PITT | 20 |  |  |  | 0.9 | 1.1 | 4:02 | EXT ML | 3 | N | N | 5.97 | 95.161 | 02:40 | 8.587 | CMFL | 1025 | 65000 | E.R. WELD | 24 | 1341.6 | 1537.8 | 2135.8 | 1527.1 | 2121 | 1535.6 | 2132.7 | 0.667 | 1.146 | 0.6 | 1.2
6310 | 40.026 | 0.344 | 0.827 | 39.199 | 22871.184 | Metal Loss | External | 11 | 0.038 | 26 | GENE | 20 |  |  |  | 5.2 | 2.8 | 6:32 | EXT ML | 3 | N | N | 5.97 | 95.157 | 02:40 | 24.504 | CMFL | 1025 | 65000 | E.R. WELD | 24 | 1341.6 | 1486.4 | 2064.5 | 1382.7 | 1920.4 | 1477.9 | 2052.6 | 0.69 | 1.106 | 1 | 1.2
6310 | 40.026 | 0.344 | 0.833 | 39.196 | 22871.188 | Metal Loss | External | 16 | 0.055 | 31 | GENE | 20 |  |  |  | 8.8 | 6.3 | 5:25 | EXT ML | 3 | N | N | 5.97 | 95.157 | 02:40 | 18.64 | CMFL | 1025 | 65000 | E.R. WELD | 24 | 1341.6 | 1413.2 | 1962.8 | 1270.3 | 1764.3 | 1391.8 | 1933 | 0.725 | 1.053 | 1 | 1.2
6320 | 40.197 | 0.344 |  |  | 22910.384 | Girth Weld | [12 empty] | GIRTH WELD | 0 |  |  | 5.97 | 93.938 | 12:40 |  | CMFL | 1025 | 65000 | E.R. WELD | 24 | 1341.6
6330 | 40.003 | 0.344 |  |  | 22950.581 | Girth Weld | [12 empty] | GIRTH WELD | 0 |  |  | 5.97 | 92.8 | 08:52 |  | CMFL | 1025 | 65000 | E.R. WELD | 24 | 1341.6
6340 | 40.167 | 0.344 |  |  | 22990.584 | Girth Weld | [12 empty] | GIRTH WELD | 0 |  |  | 5.97 | 90.48 | 10:16 |  | CMFL | 1025 | 65000 | E.R. WELD | 24 | 1341.6
6350 | 40.2 | 0.344 |  |  | 23030.751 | Girth Weld | [12 empty] | GIRTH WELD | 5 |  |  | 5.97 | 84.824 | 04:08 |  | CMFL | 1025 | 65000 | E.R. WELD | 24 | 1341.6
6350 | 40.2 | 0.344 | 0.928 | 39.272 | 23031.68 | Metal Loss | External | 16 | 0.055 | 31 | GENE | 20 |  |  |  | 3.4 | 2.9 | 6:30 | EXT ML | 5 | N | N | 5.97 | 84.689 | 04:08 | 14.87 | CMFL | 1025 | 65000 | E.R. WELD | 24 | 1341.6 | 1485 | 2062.5 | 1410.9 | 1959.6 | 1472.4 | 2045 | 0.69 | 1.107 | 1 | 1.2
6350 | 40.2 | 0.344 | 34.505 | 5.696 | 23065.256 | Metal Loss | External | 36 | 0.124 | 51 | GENE | 20 |  |  |  | 23.4 | 7.1 | 6:34 | EXT ML | 5 | N | N | 5.97 | 78.949 | 04:08 | 14.87 | CMFL | 1025 | 65000 | E.R. WELD | 24 | 1341.6 | 1144.3 | 1589.2 | 953.2 | 1323.9 | 1239.6 | 1721.7 | 0.896 | 0.849 | 1 | 1.2
6350 | 40.2 | 0.344 | 34.505 | 5.696 | 23065.256 | Metal Loss | External | 17 | 0.058 | 32 | GENE | 20 |  |  |  | 6.4 | 4.2 | 5:08 | EXT ML | 5 | N | N | 5.97 | 78.949 | 04:08 | 5.655 | CMFL | 1025 | 65000 | E.R. WELD | 24 | 1341.6 | 1424.9 | 1979 | 1303.2 | 1809.9 | 1421.4 | 1974.1 | 0.719 | 1.064 | 1 | 1.2
6350 | 40.2 | 0.344 | 35.804 | 4.396 | 23066.555 | Metal Loss | External | 16 | 0.055 | 31 | AXGR | 20 |  |  |  | 4 | 1.1 | 5:03 | EXT ML | 5 | N | N | 5.97 | 78.726 | 04:08 | 5.864 | CMFL | 1025 | 65000 | E.R. WELD | 24 | 1341.6 | 1473.1 | 2046 | 1385.5 | 1924.3 | 1491.7 | 2071.9 | 0.696 | 1.097 | 0.6 | 1.2
6350 | 40.2 | 0.344 | 36.26 | 3.94 | 23067.011 | Metal Loss | External | 25 | 0.086 | 40 | GENE | 20 |  |  |  | 3.7 | 2.8 | 5:59 | EXT ML | 5 | N | N | 5.97 | 78.648 | 04:08 | 12.357 | CMFL | 1025 | 65000 | E.R. WELD | 24 | 1341.6 | 1429.9 | 1986 | 1339.5 | 1860.4 | 1438 | 1997.2 | 0.717 | 1.067 | 1 | 1.2
6360 | 40.358 | 0.344 |  |  | 23070.951 | Girth Weld | [12 empty] | GIRTH WELD | 20 |  |  | 5.97 | 77.969 | 02:28 |  | CMFL | 1025 | 65000 | E.R. WELD | 24 | 1341.6
6360 | 40.358 | 0.344 | 3.74 | 36.614 | 23074.695 | Metal Loss | External | 14 | 0.048 | 29 | GENE | 20 |  |  |  | 4.2 | 1.7 | 7:40 | EXT ML | 20 | N | N | 5.97 | 77.616 | 02:28 | 32.673 | CMFL | 1025 | 65000 | E.R. WELD | 24 | 1341.6 | 1481.2 | 2057.2 | 1390.9 | 1931.8 | 1468.9 | 2040.1 | 0.692 | 1.102 | 1 | 1.2
6360 | 40.358 | 0.344 | 6.276 | 34.081 | 23077.228 | Metal Loss | External | 36 | 0.124 | 51 | GENE | 20 |  |  |  | 13.1 | 2.3 | 4:29 | EXT ML | 20 | N | N | 5.97 | 77.769 | 02:28 | 12.566 | CMFL | 1025 | 65000 | E.R. WELD | 24 | 1341.6 | 1171.1 | 1626.5 | 999.3 | 1387.9 | 1223.4 | 1699.2 | 0.875 | 0.877 | 1 | 1.2
6360 | 40.358 | 0.344 | 6.926 | 33.428 | 23077.881 | Metal Loss | External | 17 | 0.058 | 32 | GENE | 20 |  |  |  | 2.5 | 2.1 | 7:10 | EXT ML | 20 | N | N | 5.97 | 77.808 | 02:28 | 29.531 | CMFL | 1025 | 65000 | E.R. WELD | 24 | 1341.6 | 1503.3 | 2087.9 | 1451.4 | 2015.8 | 1494.1 | 2075.1 | 0.682 | 1.12 | 1 | 1.2
6360 | 40.358 | 0.344 | 7.49 | 32.867 | 23078.442 | Metal Loss | External | 14 | 0.048 | 29 | GENE | 20 |  |  |  | 6 | 2.4 | 4:04 | EXT ML | 20 | N | N | 5.97 | 77.842 | 02:28 | 10.681 | CMFL | 1025 | 65000 | E.R. WELD | 24 | 1341.6 | 1453.1 | 2018.1 | 1339 | 1859.7 | 1439.5 | 1999.3 | 0.706 | 1.084 | 1 | 1.2
6360 | 40.358 | 0.344 | 8.691 | 31.663 | 23079.646 | Metal Loss | External | 20 | 0.069 | 35 | GENE | 20 |  |  |  | 9.6 | 2.3 | 4:27 | EXT ML | 20 | N | N | 5.97 | 77.915 | 02:28 | 13.195 | CMFL | 1025 | 65000 | E.R. WELD | 24 | 1341.6 | 1366.8 | 1898.3 | 1219.1 | 1693.2 | 1385.5 | 1924.3 | 0.75 | 1.021 | 1 | 1.2
6360 | 40.358 | 0.344 | 9.721 | 30.636 | 23080.673 | Metal Loss | External | 35 | 0.12 | 50 | GENE | 20 |  |  |  | 3 | 2.4 | 3:55 | EXT ML | 20 | N | N | 5.97 | 77.977 | 02:28 | 9.215 | CMFL | 1025 | 65000 | E.R. WELD | 24 | 1341.6 | 1413.8 | 1963.7 | 1328.5 | 1845.1 | 1388.7 | 1928.8 | 0.725 | 1.054 | 1 | 1.2
6360 | 40.358 | 0.344 |  |  | 23080.686 | Start Recoat | [12 empty] | 2021 DIG 6 START | 20 |  |  | 5.97 | 77.978 | 02:28 |  | CMFL | 1025 | 65000 | E.R. WELD | 24 | 1341.6
6360 | 40.358 | 0.344 | 10.003 | 30.354 | 23080.955 | Metal Loss | External | 23 | 0.079 | 38 | GENE | 20 |  |  |  | 17.5 | 8 | 4:41 | EXT ML | 20 | N | N | 5.97 | 77.994 | 02:28 | 10.681 | CMFL | 1025 | 65000 | E.R. WELD | 24 | 1341.6 | 1303.4 | 1810.2 | 1130.3 | 1569.9 | 1336.8 | 1856.7 | 0.787 | 0.971 | 1 | 1.2
6360 | 40.358 | 0.344 | 10.689 | 29.669 | 23081.64 | Metal Loss | External | 24 | 0.082 | 39 | GENE | 20 |  |  |  | 14.7 | 2.9 | 7:42 | EXT ML | 20 | N | N | 5.97 | 78.036 | 02:28 | 33.72 | CMFL | 1025 | 65000 | E.R. WELD | 24 | 1341.6 | 1298.3 | 1803.2 | 1131.4 | 1571.4 | 1344.9 | 1867.9 | 0.79 | 0.969 | 1 | 1.2
6360 | 40.358 | 0.344 | 11.88 | 28.478 | 23082.831 | Metal Loss | External | 18 | 0.062 | 33 | GENE | 20 |  |  |  | 17.3 | 5.2 | 4:05 | EXT ML | 20 | N | N | 5.97 | 78.108 | 02:28 | 11.31 | CMFL | 1025 | 65000 | E.R. WELD | 24 | 1341.6 | 1353.4 | 1879.7 | 1189.6 | 1652.3 | 1386.8 | 1926.1 | 0.757 | 1.013 | 1 | 1.2
6360 | 40.358 | 0.344 | 12.178 | 28.176 | 23083.133 | Metal Loss | External | 38 | 0.131 | 53 | GENE | 20 |  |  |  | 9.8 | 6.7 | 7:51 | EXT ML | 20 | N | N | 5.97 | 78.126 | 02:28 | 35.395 | CMFL | 1025 | 65000 | E.R. WELD | 24 | 1341.6 | 1186.3 | 1647.7 | 1013.6 | 1407.8 | 1232.2 | 1711.4 | 0.864 | 0.883 | 1 | 1.2
6360 | 40.358 | 0.344 |  |  | 23084.731 | End Recoat | [12 empty] | 2021 DIG 6 END | 20 |  |  | 5.97 | 78.222 | 02:28 |  | CMFL | 1025 | 65000 | E.R. WELD | 24 | 1341.6
6360 | 40.358 | 0.344 | 14.633 | 25.725 | 23085.584 | Metal Loss | External | 18 | 0.062 | 33 | GENE | 20 |  |  |  | 1.3 | 1.4 | 8:02 | EXT ML | 20 | N | N | 5.97 | 78.274 | 02:28 | 34.976 | CMFL | 1025 | 65000 | E.R. WELD | 24 | 1341.6 | 1530.5 | 2125.7 | 1511.6 | 2099.4 | 1526.8 | 2120.5 | 0.67 | 1.141 | 1 | 1.2
6360 | 40.358 | 0.344 | 15.167 | 25.19 | 23086.119 | Metal Loss | External | 27 | 0.093 | 42 | GENE | 20 |  |  |  | 22.4 | 6.7 | 4:17 | EXT ML | 20 | N | N | 5.97 | 78.306 | 02:28 | 11.519 | CMFL | 1025 | 65000 | E.R. WELD | 24 | 1341.6 | 1245.2 | 1729.5 | 1068.1 | 1483.4 | 1316 | 1827.8 | 0.823 | 0.93 | 1 | 1.2
6360 | 40.358 | 0.344 | 17.575 | 22.779 | 23088.53 | Metal Loss | External | 17 | 0.058 | 32 | GENE | 20 |  |  |  | 16.8 | 5.9 | 7:53 | EXT ML | 20 | N | N | 5.97 | 78.452 | 02:28 | 35.395 | CMFL | 1025 | 65000 | E.R. WELD | 24 | 1341.6 | 1372.5 | 1906.2 | 1203 | 1670.8 | 1363.8 | 1894.2 | 0.747 | 1.021 | 1 | 1.2
6360 | 40.358 | 0.344 | 17.723 | 22.631 | 23088.678 | Metal Loss | External | 20 | 0.069 | 35 | GENE | 20 |  |  |  | 15.5 | 4 | 4:13 | EXT ML | 20 | N | N | 5.97 | 78.461 | 02:28 | 10.263 | CMFL | 1025 | 65000 | E.R. WELD | 24 | 1341.6 | 1342.1 | 1864 | 1173.6 | 1630 | 1366.1 | 1897.4 | 0.764 | 1 | 1 | 1.2
6360 | 40.358 | 0.344 | 19.193 | 21.165 | 23090.144 | Metal Loss | External | 22 | 0.076 | 37 | GENE | 20 |  |  |  | 16.7 | 5.6 | 4:27 | EXT ML | 20 | N | N | 5.97 | 78.55 | 02:28 | 14.242 | CMFL | 1025 | 65000 | E.R. WELD | 24 | 1341.6 | 1315.8 | 1827.5 | 1145.1 | 1590.4 | 1345.8 | 1869.2 | 0.779 | 0.981 | 1 | 1.2
6360 | 40.358 | 0.344 | 21.503 | 18.855 | 23092.454 | Metal Loss | External | 18 | 0.062 | 33 | GENE | 20 |  |  |  | 3.4 | 1.7 | 7:54 | EXT ML | 20 | N | N | 5.97 | 78.689 | 02:28 | 34.139 | CMFL | 1025 | 65000 | E.R. WELD | 24 | 1341.6 | 1478.4 | 2053.3 | 1401.7 | 1946.8 | 1464.3 | 2033.7 | 0.693 | 1.101 | 1 | 1.2
6360 | 40.358 | 0.344 | 27.618 | 12.74 | 23098.57 | Metal Loss | External | 37 | 0.127 | 52 | GENE | 20 |  |  |  | 15.2 | 5.9 | 5:08 | EXT ML | 20 | N | N | 5.97 | 79.059 | 02:28 | 16.127 | CMFL | 1025 | 65000 | E.R. WELD | 24 | 1341.6 | 1148.8 | 1595.6 | 971.4 | 1349.2 | 1239 | 1720.9 | 0.892 | 0.859 | 1 | 1.2
6360 | 40.358 | 0.344 | 30.285 | 10.072 | 23101.237 | Metal Loss | External | 12 | 0.041 | 27 | GENE | 20 |  |  |  | 7.7 | 3.7 | 7:20 | EXT ML | 20 | N | N | 5.97 | 79.22 | 02:28 | 32.044 | CMFL | 1025 | 65000 | E.R. WELD | 24 | 1341.6 | 1452 | 2016.7 | 1324.1 | 1839 | 1446.4 | 2008.9 | 0.706 | 1.084 | 1 | 1.2
6360 | 40.358 | 0.344 | 31.299 | 9.055 | 23102.254 | Metal Loss | External | 19 | 0.065 | 34 | GENE | 20 |  |  |  | 2.6 | 1.8 | 5:15 | EXT ML | 20 | N | N | 5.97 | 79.282 | 02:28 | 17.593 | CMFL | 1025 | 65000 | E.R. WELD | 24 | 1341.6 | 1494.7 | 2076 | 1438.9 | 1998.5 | 1483.6 | 2060.5 | 0.686 | 1.114 | 1 | 1.2
6360 | 40.358 | 0.344 | 31.69 | 8.668 | 23102.641 | Metal Loss | External | 13 | 0.044 | 28 | GENE | 20 |  |  |  | 5.9 | 2.5 | 5:56 | EXT ML | 20 | N | N | 5.97 | 79.305 | 02:28 | 21.782 | CMFL | 1025 | 65000 | E.R. WELD | 24 | 1341.6 | 1460.2 | 2028.1 | 1349.9 | 1874.9 | 1443.5 | 2004.9 | 0.702 | 1.09 | 1 | 1.2
6370 | 40.046 | 0.344 |  |  | 23111.309 | Girth Weld | [12 empty] | GIRTH WELD | 1 |  |  | 5.97 | 79.829 | 01:28 |  | CMFL | 1025 | 65000 | E.R. WELD | 24 | 1341.6
6370 | 40.046 | 0.344 | 0.715 | 39.331 | 23112.024 | Metal Loss | External | 27 | 0.093 | 42 | GENE | 20 |  |  |  | 2.2 | 2.4 | 5:40 | EXT ML | 1 | N | N | 5.97 | 79.873 | 01:28 | 26.389 | CMFL | 1025 | 65000 | E.R. WELD | 24 | 1341.6 | 1486 | 2064 | 1435.6 | 1993.9 | 1471.8 | 2044.2 | 0.69 | 1.107 | 1 | 1.2
6370 | 40.046 | 0.344 |  |  | 23145.394 | Field Bend | [12 empty] | BEND-COLD OVER | 1 |  |  | 5.97 | 85.155 | 01:28 |  | CMFL | 1025 | 65000 | E.R. WELD | 24 | 1341.6
6380 | 40.344 | 0.344 |  |  | 23151.355 | Girth Weld | [12 empty] | GIRTH WELD | 2 |  |  | 5.97 | 86.132 | 02:48 |  | CMFL | 1025 | 65000 | E.R. WELD | 24 | 1341.6
6380 | 40.344 | 0.344 |  |  | 23162.927 | Field Bend | [12 empty] | BEND-COLD OVER | 2 |  |  | 5.97 | 87.004 | 02:48 |  | CMFL | 1025 | 65000 | E.R. WELD | 24 | 1341.6
6380 | 40.344 | 0.344 | 39.327 | 1.017 | 23190.682 | Metal Loss | External | 15 | 0.052 | 30 | GENE | 20 |  |  |  | 3.1 | 1.7 | 6:27 | EXT ML | 2 | N | N | 5.97 | 88.421 | 02:48 | 23.038 | CMFL | 1025 | 65000 | E.R. WELD | 24 | 1341.6 | 1495.9 | 2077.6 | 1428.7 | 1984.4 | 1485.5 | 2063.2 | 0.685 | 1.114 | 1 | 1.2
6380 | 40.344 | 0.344 | 39.337 | 1.007 | 23190.692 | Metal Loss | External | 12 | 0.041 | 27 | GENE | 20 |  |  |  | 2.1 | 2.6 | 5:52 | EXT ML | 2 | N | N | 5.97 | 88.421 | 02:48 | 19.268 | CMFL | 1025 | 65000 | E.R. WELD | 24 | 1341.6 | 1524.5 | 2117.4 | 1487.3 | 2065.7 | 1519.9 | 2111 | 0.672 | 1.136 | 1 | 1.2
6390 | 39.974 | 0.344 |  |  | 23191.699 | Girth Weld | [12 empty] | GIRTH WELD | 1 |  |  | 5.97 | 88.473 | 03:32 |  | CMFL | 1025 | 65000 | E.R. WELD | 24 | 1341.6
6390 | 39.974 | 0.344 | 0.699 | 39.275 | 23192.398 | Metal Loss | External | 12 | 0.041 | 27 | GENE | 20 |  |  |  | 3.7 | 3.6 | 5:47 | EXT ML | 1 | N | N | 5.97 | 88.508 | 03:32 | 14.242 | CMFL | 1025 | 65000 | E.R. WELD | 24 | 1341.6 | 1496.7 | 2078.7 | 1421.6 | 1974.5 | 1486.8 | 2065 | 0.685 | 1.116 | 1 | 1.2
6400 | 40.131 | 0.344 |  |  | 23231.673 | Girth Weld | [12 empty] | GIRTH WELD | 18 |  |  | 5.97 | 89.791 | 01:32 |  | CMFL | 1025 | 65000 | E.R. WELD | 24 | 1341.6
6400 | 40.131 | 0.344 | 1.283 | 38.852 | 23232.956 | Metal Loss | External | 13 | 0.044 | 28 | GENE | 20 |  |  |  | 6.7 | 2 | 1:34 | EXT ML ( ON SW ) | 18 | N | N | 5.97 | 89.831 | 01:32 | 0.209 | CMFL | 1025 | 65000 | E.R. WELD | 24 | 1341.6 | 1450.7 | 2014.9 | 1332.4 | 1850.6 | 1432.4 | 1989.4 | 0.707 | 1.084 | 1 | 1.2
6400 | 40.131 | 0.344 | 6.296 | 33.839 | 23237.969 | Metal Loss | External | 17 | 0.058 | 32 | GENE | 20 |  |  |  | 2.6 | 1.7 | 1:31 | EXT ML ( ON SW ) | 18 | N | N | 5.97 | 90.068 | 01:32 | 0 | CMFL | 1025 | 65000 | E.R. WELD | 24 | 1341.6 | 1500.9 | 2084.5 | 1445.1 | 2007.1 | 1491.3 | 2071.2 | 0.683 | 1.118 | 1 | 1.2
6400 | 40.131 | 0.344 | 6.946 | 33.189 | 23238.619 | Metal Loss | External | 15 | 0.052 | 30 | AXGR | 20 |  |  |  | 2.5 | 1.1 | 1:41 | EXT ML ( NEAR SW ) | 18 | N | N | 5.97 | 90.102 | 01:32 | 1.047 | CMFL | 1025 | 65000 | E.R. WELD | 24 | 1341.6 | 1508.7 | 2095.4 | 1459 | 2026.4 | 1500.7 | 2084.4 | 0.68 | 1.125 | 1 | 1.2
6400 | 40.131 | 0.344 | 7.575 | 32.556 | 23239.252 | Metal Loss | External | 14 | 0.048 | 29 | GENE | 20 |  |  |  | 13.7 | 3.3 | 1:37 | EXT ML ( ON SW ) | 18 | N | N | 5.97 | 90.134 | 01:32 | 0.838 | CMFL | 1025 | 65000 | E.R. WELD | 24 | 1341.6 | 1411.7 | 1960.6 | 1250.4 | 1736.7 | 1397.1 | 1940.4 | 0.726 | 1.051 | 1 | 1.2
6400 | 40.131 | 0.344 | 9.14 | 30.994 | 23240.814 | Metal Loss | External | 14 | 0.048 | 29 | GENE | 20 |  |  |  | 5 | 1.8 | 1:32 | EXT ML ( ON SW ) | 18 | N | N | 5.97 | 90.216 | 01:32 | 0 | CMFL | 1025 | 65000 | E.R. WELD | 24 | 1341.6 | 1466.8 | 2037.2 | 1366.2 | 1897.6 | 1451.1 | 2015.5 | 0.699 | 1.094 | 1 | 1.2
6400 | 40.131 | 0.344 | 9.79 | 30.344 | 23241.463 | Metal Loss | External | 14 | 0.048 | 29 | GENE | 20 |  |  |  | 7.2 | 2 | 1:40 | EXT ML ( ON SW ) | 18 | N | N | 5.97 | 90.25 | 01:32 | 0.838 | CMFL | 1025 | 65000 | E.R. WELD | 24 | 1341.6 | 1445.9 | 2008.2 | 1314.1 | 1825.1 | 1426.7 | 1981.6 | 0.709 | 1.075 | 1 | 1.2
6400 | 40.131 | 0.344 | 12.178 | 27.956 | 23243.852 | Metal Loss | External | 15 | 0.052 | 30 | GENE | 20 |  |  |  | 7.6 | 2.5 | 1:43 | EXT ML ( ON SW ) | 18 | N | N | 5.97 | 90.374 | 01:32 | 1.257 | CMFL | 1025 | 65000 | E.R. WELD | 24 | 1341.6 | 1427.4 | 1982.4 | 1298.1 | 1802.9 | 1404.5 | 1950.7 | 0.718 | 1.066 | 1 | 1.2
6400 | 40.131 | 0.344 | 17.503 | 22.631 | 23249.177 | Metal Loss | External | 17 | 0.058 | 32 | GENE | 20 |  |  |  | 2.4 | 2.1 | 1:29 | EXT ML ( ON SW ) | 18 | N | N | 5.97 | 90.652 | 01:32 | 0.209 | CMFL | 1025 | 65000 | E.R. WELD | 24 | 1341.6 | 1505.9 | 2091.5 | 1459.9 | 2027.6 | 1497.2 | 2079.5 | 0.681 | 1.123 | 1 | 1.2
6400 | 40.131 | 0.344 | 18.625 | 21.509 | 23250.299 | Metal Loss | External | 10 | 0.034 | 25 | GENE | 20 |  |  |  | 6.7 | 1.7 | 1:35 | EXT ML ( ON SW ) | 18 | N | N | 5.97 | 90.71 | 01:32 | 0.419 | CMFL | 1025 | 65000 | E.R. WELD | 24 | 1341.6 | 1473.6 | 2046.6 | 1358.1 | 1886.3 | 1459.8 | 2027.4 | 0.696 | 1.101 | 1 | 1.2
6400 | 40.131 | 0.344 | 20.092 | 20.043 | 23251.765 | Metal Loss | External | 14 | 0.048 | 29 | GENE | 20 |  |  |  | 4.3 | 2.5 | 1:39 | EXT ML ( ON SW ) | 18 | N | N | 5.97 | 90.786 | 01:32 | 0.838 | CMFL | 1025 | 65000 | E.R. WELD | 24 | 1341.6 | 1478 | 2052.8 | 1386.7 | 1926 | 1464.4 | 2033.9 | 0.694 | 1.101 | 1 | 1.2
6400 | 40.131 | 0.344 | 20.892 | 19.242 | 23252.566 | Metal Loss | External | 10 | 0.034 | 25 | GENE | 20 |  |  |  | 6.6 | 2.1 | 1:29 | EXT ML ( ON SW ) | 18 | N | N | 5.97 | 90.828 | 01:32 | 0.209 | CMFL | 1025 | 65000 | E.R. WELD | 24 | 1341.6 | 1474.4 | 2047.8 | 1359.5 | 1888.2 | 1460.7 | 2028.8 | 0.695 | 1.101 | 1 | 1.2
6400 | 40.131 | 0.344 | 23.012 | 17.123 | 23254.685 | Metal Loss | External | 15 | 0.052 | 30 | GENE | 20 |  |  |  | 12.8 | 2.6 | 1:33 | EXT ML ( ON SW ) | 18 | N | N | 5.97 | 90.938 | 01:32 | 0.209 | CMFL | 1025 | 65000 | E.R. WELD | 24 | 1341.6 | 1404.5 | 1950.7 | 1244.7 | 1728.7 | 1379.4 | 1915.9 | 0.73 | 1.045 | 1 | 1.2
6400 | 40.131 | 0.344 | 27.526 | 12.605 | 23259.203 | Metal Loss | External | 16 | 0.055 | 31 | GENE | 20 |  |  |  | 8.3 | 5.3 | 1:34 | EXT ML ( ON SW ) | 18 | N | N | 5.97 | 91.174 | 01:32 | 1.466 | CMFL | 1025 | 65000 | E.R. WELD | 24 | 1341.6 | 1414.1 | 1964 | 1278 | 1775 | 1419 | 1970.8 | 0.725 | 1.056 | 1 | 1.2
6400 | 40.131 | 0.344 | 28.556 | 11.578 | 23260.23 | Metal Loss | External | 11 | 0.038 | 26 | GENE | 20 |  |  |  | 9.6 | 2.5 | 1:32 | EXT ML ( ON SW ) | 18 | N | N | 5.97 | 91.227 | 01:32 | 0 | CMFL | 1025 | 65000 | E.R. WELD | 24 | 1341.6 | 1452.4 | 2017.2 | 1311.4 | 1821.4 | 1434.8 | 1992.7 | 0.706 | 1.083 | 1 | 1.2
6400 | 40.131 | 0.344 | 30.23 | 9.905 | 23261.903 | Metal Loss | External | 15 | 0.052 | 30 | GENE | 20 |  |  |  | 9 | 2.3 | 1:43 | EXT ML ( ON SW ) | 18 | N | N | 5.97 | 91.314 | 01:32 | 1.257 | CMFL | 1025 | 65000 | E.R. WELD | 24 | 1341.6 | 1415.4 | 1965.8 | 1277.7 | 1774.6 | 1390.5 | 1931.3 | 0.724 | 1.058 | 1 | 1.2
6400 | 40.131 | 0.344 | 34.314 | 5.817 | 23265.991 | Metal Loss | External | 15 | 0.052 | 30 | GENE | 20 |  |  |  | 18.9 | 4 | 1:36 | EXT ML ( ON SW ) | 18 | N | N | 5.97 | 91.527 | 01:32 | 1.466 | CMFL | 1025 | 65000 | E.R. WELD | 24 | 1341.6 | 1384.8 | 1923.3 | 1219.9 | 1694.4 | 1369.5 | 1902.1 | 0.74 | 1.035 | 1 | 1.2
6400 | 40.131 | 0.344 | 37.592 | 2.539 | 23269.268 | Metal Loss | External | 19 | 0.065 | 34 | GENE | 20 |  |  |  | 11.3 | 2.7 | 1:32 | EXT ML ( ON SW ) | 18 | N | N | 5.97 | 91.698 | 01:32 | 0 | CMFL | 1025 | 65000 | E.R. WELD | 24 | 1341.6 | 1367.1 | 1898.8 | 1211.6 | 1682.8 | 1333.2 | 1851.6 | 0.75 | 1.02 | 1 | 1.2
6400 | 40.131 | 0.344 | 39.117 | 1.017 | 23270.791 | Metal Loss | External | 15 | 0.052 | 30 | GENE | 20 |  |  |  | 11.5 | 2.5 | 1:33 | EXT ML ( NEAR GW ON SW ) | 18 | N | N | 5.97 | 91.777 | 01:32 | 0.209 | CMFL | 1025 | 65000 | E.R. WELD | 24 | 1341.6 | 1405.6 | 1952.2 | 1253.4 | 1740.9 | 1379.2 | 1915.5 | 0.729 | 1.049 | 1 | 1.2
6410 | 27.621 | 0.344 |  |  | 23271.808 | Girth Weld | [12 empty] | GIRTH WELD | 0 |  |  | 5.97 | 91.83 | 03:36 |  | CMFL | 1025 | 65000 | E.R. WELD | 24 | 1341.6
6420 | 39.931 | 0.344 |  |  | 23299.429 | Girth Weld | [12 empty] | GIRTH WELD | 0 |  |  | 5.97 | 93.27 | 03:36 |  | CMFL | 1025 | 65000 | E.R. WELD | 24 | 1341.6
6430 | 40.125 | 0.344 |  |  | 23339.357 | Girth Weld | [12 empty] | GIRTH WELD | 0 |  |  | 5.97 | 95.153 | 02:00 |  | CMFL | 1025 | 65000 | E.R. WELD | 24 | 1341.6
6440 | 40.052 | 0.344 |  |  | 23379.482 | Girth Weld | [12 empty] | GIRTH WELD | 0 |  |  | 5.97 | 96.621 | 06:12 |  | CMFL | 1025 | 65000 | E.R. WELD | 24 | 1341.6
6450 | 40.256 | 0.344 |  |  | 23419.534 | Girth Weld | [12 empty] | GIRTH WELD | 0 |  |  | 5.97 | 97.751 | 12:52 |  | CMFL | 1025 | 65000 | E.R. WELD | 24 | 1341.6
6460 | 39.82 | 0.344 |  |  | 23459.79 | Girth Weld | [12 empty] | GIRTH WELD | 1 |  |  | 5.97 | 98.026 | 01:08 |  | CMFL | 1025 | 65000 | E.R. WELD | 24 | 1341.6
6460 | 39.82 | 0.344 | 6.827 | 32.992 | 23466.617 | Metal Loss | External | 15 | 0.052 | 30 | AXGR | 20 |  |  |  | 3.8 | 1 | 7:17 | EXT ML | 1 | N | N | 5.97 | 98.08 | 01:08 | 36.652 | CMFL | 1025 | 65000 | E.R. WELD | 24 | 1341.6 | 1480.5 | 2056.3 | 1401.3 | 1946.2 | 1467.2 | 2037.8 | 0.692 | 1.104 | 1 | 1.2
6470 | 40.154 | 0.344 |  |  | 23499.61 | Girth Weld | [12 empty] | GIRTH WELD | 0 |  |  | 5.97 | 98.387 | 02:20 |  | CMFL | 1025 | 65000 | E.R. WELD | 24 | 1341.6
6470 | 40.154 | 0.344 |  |  | 23511.47 | Field Bend | [12 empty] | BEND-COLD OVER | 0 |  |  | 5.97 | 98.247 | 02:20 |  | CMFL | 1025 | 65000 | E.R. WELD | 24 | 1341.6
6480 | 39.931 | 0.344 |  |  | 23539.764 | Girth Weld | [12 empty] | GIRTH WELD | 0 |  |  | 5.97 | 97.753 | 10:52 |  | CMFL | 1025 | 65000 | E.R. WELD | 24 | 1341.6
6490 | 40.082 | 0.344 |  |  | 23579.695 | Girth Weld | [12 empty] | GIRTH WELD | 4 |  |  | 5.97 | 96.407 | 09:48 |  | CMFL | 1025 | 65000 | E.R. WELD | 24 | 1341.6
6490 | 40.082 | 0.344 | 16.667 | 23.415 | 23596.362 | Seam Weld Manufacturing Anomaly | N/A | [8 empty] | 8 |  | 9:48 | SWA | 4 | N | N | 5.97 | 95.836 | 09:48 |  | CMFL | 1025 | 65000 | E.R. WELD | 24 | 1341.6
6490 | 40.082 | 0.344 | 18.13 | 21.952 | 23597.825 | Seam Weld Manufacturing Anomaly | N/A | [8 empty] | 5.2 |  | 9:49 | SWA | 4 | N | N | 5.97 | 95.786 | 09:48 |  | CMFL | 1025 | 65000 | E.R. WELD | 24 | 1341.6
6490 | 40.082 | 0.344 | 20.361 | 19.721 | 23600.056 | Seam Weld Manufacturing Anomaly | N/A | [8 empty] | 7.8 |  | 9:48 | SWA | 4 | N | N | 5.97 | 95.709 | 09:48 |  | CMFL | 1025 | 65000 | E.R. WELD | 24 | 1341.6
6490 | 40.082 | 0.344 | 26.299 | 13.783 | 23605.994 | Seam Weld Manufacturing Anomaly | N/A | [8 empty] | 2.3 |  | 9:53 | SWA | 4 | N | N | 5.97 | 95.507 | 09:48 |  | CMFL | 1025 | 65000 | E.R. WELD | 24 | 1341.6
6500 | 40.036 | 0.344 |  |  | 23619.777 | Girth Weld | [12 empty] | GIRTH WELD | 2 |  |  | 5.97 | 95.035 | 12:12 |  | CMFL | 1025 | 65000 | E.R. WELD | 24 | 1341.6
6500 | 40.036 | 0.344 | 15.787 | 24.249 | 23635.564 | Seam Weld Manufacturing Anomaly | N/A | [8 empty] | 12.8 |  | 12:21 | SWA | 2 | N | N | 5.97 | 94.502 | 12:12 |  | CMFL | 1025 | 65000 | E.R. WELD | 24 | 1341.6
6500 | 40.036 | 0.344 | 17.507 | 22.53 | 23637.283 | Seam Weld Manufacturing Anomaly | N/A | [8 empty] | 5.4 |  | 12:08 | SWA | 2 | N | N | 5.97 | 94.444 | 12:12 |  | CMFL | 1025 | 65000 | E.R. WELD | 24 | 1341.6
6510 | 39.925 | 0.344 |  |  | 23659.813 | Girth Weld | [12 empty] | GIRTH WELD | 0 |  |  | 5.97 | 93.684 | 01:00 |  | CMFL | 1025 | 65000 | E.R. WELD | 24 | 1341.6
6520 | 40.03 | 0.344 |  |  | 23699.738 | Girth Weld | [12 empty] | GIRTH WELD | 5 |  |  | 5.97 | 92.212 | 02:32 |  | CMFL | 1025 | 65000 | E.R. WELD | 24 | 1341.6
6520 | 40.03 | 0.344 | 0.587 | 39.442 | 23700.325 | Metal Loss | External | 19 | 0.065 | 34 | GENE | 20 |  |  |  | 4.4 | 10.7 | 4:43 | EXT ML | 5 | N | N | 5.97 | 92.191 | 02:32 | 9.844 | CMFL | 1025 | 65000 | E.R. WELD | 24 | 1341.6 | 1447.5 | 2010.4 | 1349.3 | 1874 | 1446 | 2008.3 | 0.708 | 1.079 | 1 | 1.2
6520 | 40.03 | 0.344 | 27.835 | 12.195 | 23727.572 | Metal Loss | External | 46 | 0.158 | 61 | GENE | 15 |  |  |  | 29.7 | 12.9 | 12:55 | *EXT ML | 5 | Y | Y | 5.97 | 91.544 | 02:32 | 5.864 | CMFL | 1025 | 65000 | E.R. WELD | 24 | 1341.6 | 997.1 | 1384.9 | 807.6 | 1121.7 | 1059.2 | 1471.1 | 1.028 | 0.746 | 1 | 1.2
6520 | 40.03 | 0.344 | 28.343 | 11.686 | 23728.081 | Metal Loss | External | 28 | 0.096 | 43 | GENE | 20 |  |  |  | 16.5 | 6.5 | 10:37 | EXT ML | 5 | N | N | 5.97 | 91.532 | 02:32 | 26.599 | CMFL | 1025 | 65000 | E.R. WELD | 24 | 1341.6 | 1245.8 | 1730.3 | 1074.6 | 1492.5 | 1299.3 | 1804.5 | 0.823 | 0.931 | 1 | 1.2
6520 | 40.03 | 0.344 | 29.895 | 10.131 | 23729.636 | Metal Loss | External | 23 | 0.079 | 38 | AXGR | 20 |  |  |  | 3.1 | 1 | 10:12 | EXT ML | 5 | N | N | 5.97 | 91.497 | 02:32 | 27.227 | CMFL | 1025 | 65000 | E.R. WELD | 24 | 1341.6 | 1460.9 | 2029 | 1386.7 | 1925.9 | 1442.3 | 2003.1 | 0.702 | 1.089 | 1 | 1.2
6520 | 40.03 | 0.344 | 30.141 | 9.888 | 23729.879 | Metal Loss | External | 23 | 0.079 | 38 | GENE | 20 |  |  |  | 6.3 | 8.7 | 11:34 | EXT ML | 5 | N | N | 5.97 | 91.491 | 02:32 | 18.85 | CMFL | 1025 | 65000 | E.R. WELD | 24 | 1341.6 | 1377.5 | 1913.2 | 1251.7 | 1738.5 | 1357.2 | 1885 | 0.744 | 1.03 | 1 | 1.2
6530 | 27.854 | 0.344 |  |  | 23739.767 | Girth Weld | [12 empty] | GIRTH WELD | 3 |  |  | 5.97 | 91.267 | 03:56 |  | CMFL | 1025 | 65000 | E.R. WELD | 24 | 1341.6
6530 | 27.854 | 0.344 | 0.384 | 27.47 | 23740.151 | Seam Weld Manufacturing Anomaly | N/A | [8 empty] | 11.4 |  | 3:49 | SWA | 3 | N | N | 5.97 | 91.258 | 03:56 |  | CMFL | 1025 | 65000 | E.R. WELD | 24 | 1341.6
6530 | 27.854 | 0.344 |  |  | 23765.922 | Start Repair Marker | [12 empty] | REPAIR MARKER 2012 DIG 14 RECOAT START | 3 |  |  | 5.97 | 90.964 | 03:56 |  | CMFL | 1025 | 65000 | E.R. WELD | 24 | 1341.6
6530 | 27.854 | 0.344 |  |  | 23765.922 | Start Repair Marker | [12 empty] | REPAIR MARKER START | 3 |  |  | 5.97 | 90.964 | 03:56 |  | CMFL | 1025 | 65000 | E.R. WELD | 24 | 1341.6
6530 | 27.854 | 0.344 |  |  | 23766.02 | Start Composite Wrap | [12 empty] | 2012 DIG 14 COMPOSITE WRAP START | 3 |  |  | 5.97 | 90.963 | 03:56 |  | CMFL | 1025 | 65000 | E.R. WELD | 24 | 1341.6
6530 | 27.854 | 0.344 | 26.762 | 1.093 | 23766.529 | Metal Loss | External | 24 | 0.082 |  | GENE |  |  |  |  | 9.6 | 28.1 | 4:58 | *EXT ML ( ON SW ) REPAIRED | 3 | Y | Y | 5.97 | 90.957 | 03:56 | 1.047 | CMFL | 1025 | 65000 | E.R. WELD | 24 | 1341.6 | 1330.1 | 1847.4 | 1176.9 | 1634.6 | 1352.5 | 1878.5 | 0.771 | 0.992
6530 | 27.854 | 0.344 | 26.936 | 0.919 | 23766.703 | Metal Loss | External | 20 | 0.069 |  | GENE |  |  |  |  | 1.2 | 1.8 | 8:34 | EXT ML REPAIRED | 3 | N | N | 5.97 | 90.955 | 03:56 | 29.112 | CMFL | 1025 | 65000 | E.R. WELD | 24 | 1341.6 | 1531.4 | 2126.9 | 1514.5 | 2103.5 | 1527.7 | 2121.9 | 0.669 | 1.142
6530 | 27.854 | 0.344 |  |  | 23767.375 | End Repair Marker | [12 empty] | REPAIR MARKER END | 3 |  |  | 5.97 | 90.948 | 03:56 |  | CMFL | 1025 | 65000 | E.R. WELD | 24 | 1341.6
6530 | 27.854 | 0.344 |  |  | 23767.418 | End Composite Wrap | [12 empty] | 2012 DIG 14 COMPOSITE WRAP END | 3 |  |  | 5.97 | 90.948 | 03:56 |  | CMFL | 1025 | 65000 | E.R. WELD | 24 | 1341.6
6540 | 39.957 | 0.344 |  |  | 23767.621 | Girth Weld | [12 empty] | GIRTH WELD | 1 |  |  | 5.97 | 90.946 | 11:32 |  | CMFL | 1025 | 65000 | E.R. WELD | 24 | 1341.6
6540 | 39.957 | 0.344 | 0.715 | 39.242 | 23768.337 | Metal Loss | External | 26 | 0.089 | 41 | GENE | 20 |  |  |  | 1.3 | 1.9 | 4:57 | EXT ML | 1 | N | N | 5.97 | 90.938 | 11:32 | 34.139 | CMFL | 1025 | 65000 | E.R. WELD | 24 | 1341.6 | 1521.8 | 2113.6 | 1498.5 | 2081.2 | 1515.7 | 2105.1 | 0.674 | 1.134 | 1 | 1.2
6540 | 39.957 | 0.344 |  |  | 23768.73 | End Repair Marker | [12 empty] | REPAIR MARKER 2012 DIG 14 RECOAT END | 1 |  |  | 5.97 | 90.934 | 11:32 |  | CMFL | 1025 | 65000 | E.R. WELD | 24 | 1341.6
6550 | 40.203 | 0.344 |  |  | 23807.579 | Girth Weld | [12 empty] | GIRTH WELD | 0 |  |  | 5.97 | 90.376 | 12:48 |  | CMFL | 1025 | 65000 | E.R. WELD | 24 | 1341.6
6550 | 40.203 | 0.344 |  |  | 23845.951 | Start Sleeve | [12 empty] | SLEEVE START | 0 |  |  | 5.97 | 90.295 | 12:48 |  | CMFL | 1025 | 65000 | E.R. WELD | 24 | 1341.6
6560 | 40.016 | 0.344 |  |  | 23847.782 | Girth Weld | [12 empty] | GIRTH WELD | 0 |  |  | 5.97 | 90.293 | 12:08 |  | CMFL | 1025 | 65000 | E.R. WELD | 24 | 1341.6
6560 | 40.016 | 0.344 |  |  | 23848.458 | End Sleeve | [12 empty] | SLEEVE END | 0 |  |  | 5.97 | 90.292 | 12:08 |  | CMFL | 1025 | 65000 | E.R. WELD | 24 | 1341.6
6570 | 40.161 | 0.344 |  |  | 23887.799 | Girth Weld | [12 empty] | GIRTH WELD | 3 |  |  | 5.97 | 90.159 | 01:40 |  | CMFL | 1025 | 65000 | E.R. WELD | 24 | 1341.6
6570 | 40.161 | 0.344 | 3.527 | 36.631 | 23891.329 | Seam Weld Manufacturing Anomaly | N/A | [8 empty] | 5.7 |  | 1:48 | SWA | 3 | N | N | 5.97 | 90.149 | 01:40 |  | CMFL | 1025 | 65000 | E.R. WELD | 24 | 1341.6
6570 | 40.161 | 0.344 | 5.059 | 35.102 | 23892.858 | Seam Weld Manufacturing Anomaly | N/A | [8 empty] | 22.6 |  | 1:49 | SWA | 3 | N | N | 5.97 | 90.147 | 01:40 |  | CMFL | 1025 | 65000 | E.R. WELD | 24 | 1341.6
6570 | 40.161 | 0.344 | 8.12 | 32.041 | 23895.919 | Seam Weld Manufacturing Anomaly | N/A | [8 empty] | 10.5 |  | 1:44 | SWA | 3 | N | N | 5.97 | 90.143 | 01:40 |  | CMFL | 1025 | 65000 | E.R. WELD | 24 | 1341.6
6580 | 39.944 | 0.344 |  |  | 23927.959 | Girth Weld | [12 empty] | GIRTH WELD | 4 |  |  | 5.97 | 90.103 | 07:20 |  | CMFL | 1025 | 65000 | E.R. WELD | 24 | 1341.6
6580 | 39.944 | 0.344 | 0.81 | 39.131 | 23928.773 | Metal Loss | External | 21 | 0.072 | 36 | GENE | 20 |  |  |  | 3.6 | 2.4 | 5:07 | EXT ML | 4 | N | N | 5.97 | 90.102 | 07:20 | 13.823 | CMFL | 1025 | 65000 | E.R. WELD | 24 | 1341.6 | 1455.9 | 2022.1 | 1372 | 1905.6 | 1437.9 | 1997.1 | 0.704 | 1.085 | 1 | 1.2
6580 | 39.944 | 0.344 | 0.853 | 39.091 | 23928.812 | Metal Loss | External | 18 | 0.062 | 33 | GENE | 20 |  |  |  | 1.9 | 2.1 | 10:38 | EXT ML | 4 | N | N | 5.97 | 90.102 | 07:20 | 20.735 | CMFL | 1025 | 65000 | E.R. WELD | 24 | 1341.6 | 1517.6 | 2107.8 | 1482.7 | 2059.3 | 1511.2 | 2098.9 | 0.676 | 1.131 | 1 | 1.2
6580 | 39.944 | 0.344 | 17.579 | 22.365 | 23945.538 | Metal Loss | External | 15 | 0.052 | 30 | GENE | 20 |  |  |  | 2.9 | 2.3 | 5:55 | EXT ML | 4 | N | N | 5.97 | 89.953 | 07:20 | 8.796 | CMFL | 1025 | 65000 | E.R. WELD | 24 | 1341.6 | 1500.9 | 2084.6 | 1441.7 | 2002.4 | 1491.5 | 2071.5 | 0.683 | 1.119 | 1 | 1.2
6580 | 39.944 | 0.344 | 24.029 | 15.912 | 23951.991 | Metal Loss | External | 18 | 0.062 | 33 | GENE | 20 |  |  |  | 3.4 | 2 | 5:47 | EXT ML | 4 | N | N | 5.97 | 89.89 | 07:20 | 9.634 | CMFL | 1025 | 65000 | E.R. WELD | 24 | 1341.6 | 1477.9 | 2052.6 | 1399.8 | 1944.1 | 1463.7 | 2032.9 | 0.694 | 1.1 | 1 | 1.2
6590 | 40.233 | 0.344 |  |  | 23967.904 | Girth Weld | [12 empty] | GIRTH WELD | 6 |  |  | 5.97 | 89.734 | 05:24 |  | CMFL | 1025 | 65000 | E.R. WELD | 24 | 1341.6
6590 | 40.233 | 0.344 | 8.609 | 31.627 | 23976.512 | Metal Loss | External | 11 | 0.038 | 26 | GENE | 20 |  |  |  | 8 | 3.3 | 6:46 | EXT ML | 6 | N | N | 5.97 | 89.885 | 05:24 | 8.587 | CMFL | 1025 | 65000 | E.R. WELD | 24 | 1341.6 | 1459.6 | 2027.3 | 1329.5 | 1846.5 | 1443.5 | 2004.8 | 0.702 | 1.089 | 1 | 1.2
6590 | 40.233 | 0.344 | 9.055 | 31.181 | 23976.959 | Metal Loss | External | 11 | 0.038 | 26 | GENE | 20 |  |  |  | 3.9 | 2.5 | 4:43 | EXT ML | 6 | N | N | 5.97 | 89.898 | 05:24 | 4.189 | CMFL | 1025 | 65000 | E.R. WELD | 24 | 1341.6 | 1497.6 | 2080 | 1421.7 | 1974.5 | 1487.9 | 2066.5 | 0.685 | 1.118 | 1 | 1.2
6590 | 40.233 | 0.344 | 9.685 | 30.551 | 23977.589 | Metal Loss | External | 13 | 0.044 | 28 | GENE | 20 |  |  |  | 5.1 | 2 | 5:39 | EXT ML ( NEAR SW ) | 6 | N | N | 5.97 | 89.916 | 05:24 | 1.676 | CMFL | 1025 | 65000 | E.R. WELD | 24 | 1341.6 | 1473.2 | 2046.1 | 1370.2 | 1903 | 1459.8 | 2027.4 | 0.696 | 1.097 | 1 | 1.2
6590 | 40.233 | 0.344 | 39.177 | 1.06 | 24007.08 | Metal Loss | External | 14 | 0.048 | 29 | GENE | 20 |  |  |  | 3.5 | 5.5 | 3:03 | EXT ML | 6 | N | N | 5.97 | 90.758 | 05:24 | 12.776 | CMFL | 1025 | 65000 | E.R. WELD | 24 | 1341.6 | 1489.4 | 2068.6 | 1416.7 | 1967.7 | 1487.3 | 2065.7 | 0.688 | 1.111 | 1 | 1.2
6590 | 40.233 | 0.344 | 39.219 | 1.017 | 24007.123 | Metal Loss | External | 28 | 0.096 | 43 | PITT | 20 |  |  |  | 0.9 | 1.4 | 4:32 | EXT ML | 6 | N | N | 5.97 | 90.76 | 05:24 | 5.445 | CMFL | 1025 | 65000 | E.R. WELD | 24 | 1341.6 | 1532.4 | 2128.3 | 1519.7 | 2110.8 | 1528.6 | 2123 | 0.669 | 1.142 | 0.6 | 1.2
6590 | 40.233 | 0.344 | 39.528 | 0.709 | 24007.431 | Metal Loss | External | 16 | 0.055 | 31 | PITT | 20 |  |  |  | 1.4 | 1.1 | 4:20 | EXT ML | 6 | N | N | 5.97 | 90.768 | 05:24 | 6.702 | CMFL | 1025 | 65000 | E.R. WELD | 24 | 1341.6 | 1531 | 2126.4 | 1511 | 2098.6 | 1527.5 | 2121.5 | 0.67 | 1.142 | 0.6 | 1.2
6600 | 39.997 | 0.344 |  |  | 24008.14 | Girth Weld | [12 empty] | GIRTH WELD | 1 |  |  | 5.97 | 90.789 | UNKN |  | CMFL | 1025 | 65000 | E.R. WELD | 24 | 1341.6
6600 | 39.997 | 0.344 | 0.705 | 39.288 | 24008.845 | Metal Loss | External | 21 | 0.072 | 36 | GENE | 20 |  |  |  | 4.3 | 2 | 4:04 | EXT ML | 1 | N | N | 5.97 | 90.809 | UNKN |  | CMFL | 1025 | 65000 | E.R. WELD | 24 | 1341.6 | 1437.3 | 1996.3 | 1338.2 | 1858.6 | 1429.7 | 1985.7 | 0.713 | 1.071 | 1 | 1.2
6610 | 40.243 | 0.344 |  |  | 24048.133 | Girth Weld | [12 empty] | GIRTH WELD | 0 |  |  | 5.97 | 92.82 | 05:36 |  | CMFL | 1025 | 65000 | E.R. WELD | 24 | 1341.6
6620 | 39.99 | 0.344 |  |  | 24088.376 | Girth Weld | [12 empty] | GIRTH WELD | 0 |  |  | 5.97 | 93.785 | 12:32 |  | CMFL | 1025 | 65000 | E.R. WELD | 24 | 1341.6
6630 | 40.171 | 0.344 |  |  | 24128.366 | Girth Weld | [12 empty] | GIRTH WELD | 0 |  |  | 5.97 | 93.821 | 11:08 |  | CMFL | 1025 | 65000 | E.R. WELD | 24 | 1341.6
6640 | 36.444 | 0.344 |  |  | 24168.537 | Girth Weld | [12 empty] | GIRTH WELD | 0 |  |  | 5.97 | 93.726 | 09:52 |  | CMFL | 1025 | 65000 | E.R. WELD | 24 | 1341.6
6650 | 40.157 | 0.344 |  |  | 24204.98 | Girth Weld | [12 empty] | GIRTH WELD | 0 |  |  | 5.97 | 93.813 | 11:20 |  | CMFL | 1025 | 65000 | E.R. WELD | 24 | 1341.6
6660 | 40.003 | 0.344 |  |  | 24245.138 | Girth Weld | [12 empty] | GIRTH WELD | 0 |  |  | 5.97 | 94.017 | 07:28 |  | CMFL | 1025 | 65000 | E.R. WELD | 24 | 1341.6
6670 | 40.174 | 0.344 |  |  | 24285.141 | Girth Weld | [12 empty] | GIRTH WELD | 0 |  |  | 5.97 | 94.958 | UNKN |  | CMFL | 1025 | 65000 | E.R. WELD | 24 | 1341.6
6680 | 39.97 | 0.344 |  |  | 24325.315 | Girth Weld | [12 empty] | GIRTH WELD | 3 |  |  | 5.97 | 96.145 | UNKN |  | CMFL | 1025 | 65000 | E.R. WELD | 24 | 1341.6
6680 | 39.97 | 0.344 | 18.281 | 21.69 | 24343.599 | Metal Loss | External | 10 | 0.034 | 25 | GENE | 20 |  |  |  | 10.3 | 3.6 | 12:55 | EXT ML | 3 | N | N | 5.97 | 96.852 | UNKN |  | CMFL | 1025 | 65000 | E.R. WELD | 24 | 1341.6 | 1456 | 2022.3 | 1314.7 | 1826 | 1439.4 | 1999.2 | 0.704 | 1.087 | 1 | 1.2
6680 | 39.97 | 0.344 | 19.642 | 20.331 | 24344.957 | Metal Loss | External | 14 | 0.048 | 29 | GENE | 20 |  |  |  | 7.6 | 1.8 | 12:55 | EXT ML | 3 | N | N | 5.97 | 96.906 | UNKN |  | CMFL | 1025 | 65000 | E.R. WELD | 24 | 1341.6 | 1441.5 | 2002.1 | 1308.1 | 1816.8 | 1421.5 | 1974.3 | 0.711 | 1.073 | 1 | 1.2
6680 | 39.97 | 0.344 | 22.07 | 17.904 | 24347.385 | Metal Loss | External | 10 | 0.034 | 25 | GENE | 20 |  |  |  | 21.5 | 2.9 | 1:24 | EXT ML | 3 | N | N | 5.97 | 97.004 | UNKN |  | CMFL | 1025 | 65000 | E.R. WELD | 24 | 1341.6 | 1435.5 | 1993.8 | 1272.1 | 1766.8 | 1424.8 | 1978.9 | 0.714 | 1.074 | 1 | 1.2
6690 | 40.194 | 0.344 |  |  | 24365.289 | Girth Weld | [12 empty] | GIRTH WELD | 0 |  |  | 5.97 | 97.72 | 02:28 |  | CMFL | 1025 | 65000 | E.R. WELD | 24 | 1341.6
6700 | 39.974 | 0.344 |  |  | 24405.482 | Girth Weld | [12 empty] | GIRTH WELD | 0 |  |  | 5.97 | 100.991 | 10:48 |  | CMFL | 1025 | 65000 | E.R. WELD | 24 | 1341.6
6710 | 40.223 | 0.344 |  |  | 24445.453 | Girth Weld | [12 empty] | GIRTH WELD | 2 |  |  | 5.97 | 105.167 | 12:28 |  | CMFL | 1025 | 65000 | E.R. WELD | 24 | 1341.6
6710 | 40.223 | 0.344 | 20.774 | 19.446 | 24466.23 | Seam Weld Manufacturing Anomaly | N/A | [8 empty] | 9.4 |  | 12:32 | SWA | 2 | N | N | 5.97 | 106.567 | 12:28 |  | CMFL | 1025 | 65000 | E.R. WELD | 24 | 1341.6
6710 | 40.223 | 0.344 | 22.313 | 17.907 | 24467.769 | Seam Weld Manufacturing Anomaly | N/A | [8 empty] | 18.1 |  | 12:32 | SWA | 2 | N | N | 5.97 | 106.662 | 12:28 |  | CMFL | 1025 | 65000 | E.R. WELD | 24 | 1341.6
6720 | 40.2 | 0.344 |  |  | 24485.676 | Girth Weld | [12 empty] | GIRTH WELD | 0 |  |  | 5.97 | 107.775 | 08:52 |  | CMFL | 1025 | 65000 | E.R. WELD | 24 | 1341.6
6730 | 40.2 | 0.344 |  |  | 24525.876 | Girth Weld | [12 empty] | GIRTH WELD | 0 |  |  | 5.97 | 108.69 | 07:24 |  | CMFL | 1025 | 65000 | E.R. WELD | 24 | 1341.6
6740 | 39.957 | 0.344 |  |  | 24566.076 | Girth Weld | [12 empty] | GIRTH WELD | 0 |  |  | 5.97 | 110.607 | 12:40 |  | CMFL | 1025 | 65000 | E.R. WELD | 24 | 1341.6
6750 | 40.177 | 0.344 |  |  | 24606.037 | Girth Weld | [12 empty] | GIRTH WELD | 0 |  |  | 5.97 | 114.03 | 02:08 |  | CMFL | 1025 | 65000 | E.R. WELD | 24 | 1341.6
6760 | 28.045 | 0.344 |  |  | 24646.214 | Girth Weld | [12 empty] | GIRTH WELD | 4 |  |  | 5.97 | 117.805 | 01:08 |  | CMFL | 1025 | 65000 | E.R. WELD | 24 | 1341.6
6760 | 28.045 | 0.344 | 3.684 | 24.36 | 24649.898 | Seam Weld Manufacturing Anomaly | N/A | [8 empty] | 3.5 |  | 1:10 | SWA | 4 | N | N | 5.97 | 118.157 | 01:08 |  | CMFL | 1025 | 65000 | E.R. WELD | 24 | 1341.6
6760 | 28.045 | 0.344 |  |  | 24651.65 | AGM | [12 empty] | AGM 11 - AT LINE MARKER ON RIGHT OF WAY | 4 |  |  | 5.97 | 118.33 | 01:08 |  | CMFL | 1025 | 65000 | E.R. WELD | 24 | 1341.6
6760 | 28.045 | 0.344 | 24.879 | 3.166 | 24671.093 | Seam Weld Manufacturing Anomaly | N/A | [8 empty] | 3 |  | 1:16 | SWA | 4 | N | N | 5.97 | 120.243 | 01:08 |  | CMFL | 1025 | 65000 | E.R. WELD | 24 | 1341.6
6760 | 28.045 | 0.344 | 26.946 | 1.099 | 24673.159 | Seam Weld Manufacturing Anomaly | N/A | [8 empty] | 8.2 |  | 1:11 | SWA | 4 | N | N | 5.97 | 120.447 | 01:08 |  | CMFL | 1025 | 65000 | E.R. WELD | 24 | 1341.6
6760 | 28.045 | 0.344 | 27.215 | 0.83 | 24673.428 | Seam Weld Manufacturing Anomaly | N/A | [8 empty] | 8.5 |  | 1:15 | SWA | 4 | N | N | 5.97 | 120.473 | 01:08 |  | CMFL | 1025 | 65000 | E.R. WELD | 24 | 1341.6
6770 | 40.174 | 0.344 |  |  | 24674.259 | Girth Weld | [12 empty] | GIRTH WELD | 0 |  |  | 5.97 | 120.555 | 11:28 |  | CMFL | 1025 | 65000 | E.R. WELD | 24 | 1341.6
6780 | 40.03 | 0.344 |  |  | 24714.432 | Girth Weld | [12 empty] | GIRTH WELD | 0 |  |  | 5.97 | 124.233 | 11:44 |  | CMFL | 1025 | 65000 | E.R. WELD | 24 | 1341.6
6790 | 40.082 | 0.344 |  |  | 24754.462 | Girth Weld | [12 empty] | GIRTH WELD | 4 |  |  | 5.97 | 127.667 | 08:44 |  | CMFL | 1025 | 65000 | E.R. WELD | 24 | 1341.6
6790 | 40.082 | 0.344 | 1.263 | 38.819 | 24755.725 | Seam Weld Manufacturing Anomaly | N/A | [8 empty] | 15.3 |  | 8:39 | SWA | 4 | N | N | 5.97 | 127.775 | 08:44 |  | CMFL | 1025 | 65000 | E.R. WELD | 24 | 1341.6
6790 | 40.082 | 0.344 | 4.029 | 36.053 | 24758.491 | Seam Weld Manufacturing Anomaly | N/A | [8 empty] | 1.9 |  | 8:30 | SWA | 4 | N | N | 5.97 | 128.087 | 08:44 |  | CMFL | 1025 | 65000 | E.R. WELD | 24 | 1341.6
6790 | 40.082 | 0.344 |  |  | 24759.524 | Field Bend | [12 empty] | BEND-COLD UNDER | 4 |  |  | 5.97 | 128.226 | 08:44 |  | CMFL | 1025 | 65000 | E.R. WELD | 24 | 1341.6
6790 | 40.082 | 0.344 | 9.416 | 30.663 | 24763.881 | Seam Weld Manufacturing Anomaly | N/A | [8 empty] | 11.2 |  | 8:32 | SWA | 4 | N | N | 5.97 | 128.811 | 08:44 |  | CMFL | 1025 | 65000 | E.R. WELD | 24 | 1341.6
6790 | 40.082 | 0.344 | 16.345 | 23.734 | 24770.81 | Seam Weld Manufacturing Anomaly | N/A | [8 empty] | 5.5 |  | 8:39 | SWA | 4 | N | N | 5.97 | 129.743 | 08:44 |  | CMFL | 1025 | 65000 | E.R. WELD | 24 | 1341.6
6800 | 40.082 | 0.344 |  |  | 24794.544 | Girth Weld | [12 empty] | GIRTH WELD | 0 |  |  | 5.97 | 132.935 | 01:52 |  | CMFL | 1025 | 65000 | E.R. WELD | 24 | 1341.6
6810 | 40.322 | 0.344 |  |  | 24834.629 | Girth Weld | [12 empty] | GIRTH WELD | 0 |  |  | 5.97 | 139.843 | 03:12 |  | CMFL | 1025 | 65000 | E.R. WELD | 24 | 1341.6
6820 | 40.026 | 0.344 |  |  | 24874.948 | Girth Weld | [12 empty] | GIRTH WELD | 3 |  |  | 5.97 | 143.32 | 08:40 |  | CMFL | 1025 | 65000 | E.R. WELD | 24 | 1341.6
6820 | 40.026 | 0.344 | 30.594 | 9.436 | 24905.541 | Seam Weld Manufacturing Anomaly | N/A | [8 empty] | 6.3 |  | 9:08 | SWA | 3 | N | N | 5.97 | 144.187 | 08:40 |  | CMFL | 1025 | 65000 | E.R. WELD | 24 | 1341.6
6820 | 40.026 | 0.344 | 31.716 | 8.31 | 24906.667 | Seam Weld Manufacturing Anomaly | N/A | [8 empty] | 5.1 |  | 9:07 | SWA | 3 | N | N | 5.97 | 144.214 | 08:40 |  | CMFL | 1025 | 65000 | E.R. WELD | 24 | 1341.6
6820 | 40.026 | 0.344 | 34.049 | 5.978 | 24908.999 | Seam Weld Manufacturing Anomaly | N/A | [8 empty] | 6.9 |  | 9:02 | SWA | 3 | N | N | 5.97 | 144.269 | 08:40 |  | CMFL | 1025 | 65000 | E.R. WELD | 24 | 1341.6
6830 | 40.079 | 0.344 |  |  | 24914.977 | Girth Weld | [12 empty] | GIRTH WELD | 0 |  |  | 5.97 | 144.411 | 09:40 |  | CMFL | 1025 | 65000 | E.R. WELD | 24 | 1341.6
6840 | 40.098 | 0.344 |  |  | 24955.056 | Girth Weld | [12 empty] | GIRTH WELD | 0 |  |  | 5.97 | 147.499 | 01:28 |  | CMFL | 1025 | 65000 | E.R. WELD | 24 | 1341.6
6850 | 40.2 | 0.344 |  |  | 24995.154 | Girth Weld | [12 empty] | GIRTH WELD | 0 |  |  | 5.97 | 154.209 | 12:40 |  | CMFL | 1025 | 65000 | E.R. WELD | 24 | 1341.6
6860 | 39.918 | 0.344 |  |  | 25035.354 | Girth Weld | [12 empty] | GIRTH WELD | 0 |  |  | 5.97 | 163.579 | 12:36 |  | CMFL | 1025 | 65000 | E.R. WELD | 24 | 1341.6
6870 | 40.374 | 0.344 |  |  | 25075.272 | Girth Weld | [12 empty] | GIRTH WELD | 0 |  |  | 5.97 | 172.167 | 10:52 |  | CMFL | 1025 | 65000 | E.R. WELD | 24 | 1341.6
6880 | 32.776 | 0.344 |  |  | 25115.646 | Girth Weld | [12 empty] | GIRTH WELD | 0 |  |  | 5.97 | 178.029 | 08:24 |  | CMFL | 1025 | 65000 | E.R. WELD | 24 | 1341.6
6880 | 32.776 | 0.344 |  |  | 25141.588 | Field Bend | [12 empty] | BEND-COLD OVER | 0 |  |  | 5.97 | 179.732 | 08:24 |  | CMFL | 1025 | 65000 | E.R. WELD | 24 | 1341.6
6890 | 40.351 | 0.344 |  |  | 25148.422 | Girth Weld | [12 empty] | GIRTH WELD | 0 |  |  | 5.97 | 180.126 | UNKN |  | CMFL | 1025 | 65000 | E.R. WELD | 24 | 1341.6
6900 | 40.075 | 0.344 |  |  | 25188.773 | Girth Weld | [12 empty] | GIRTH WELD | 0 |  |  | 5.97 | 176.93 | 09:36 |  | CMFL | 1025 | 65000 | E.R. WELD | 24 | 1341.6
6910 | 40.249 | 0.344 |  |  | 25228.845 | Girth Weld | [12 empty] | GIRTH WELD | 1 |  |  | 5.97 | 168.336 | 09:00 |  | CMFL | 1025 | 65000 | E.R. WELD | 24 | 1341.6
6910 | 40.249 | 0.344 | 22.283 | 17.963 | 25251.132 | Seam Weld Manufacturing Anomaly | N/A | [8 empty] | 3.8 |  | 9:11 | SWA | 1 | N | N | 5.97 | 160.591 | 09:00 |  | CMFL | 1025 | 65000 | E.R. WELD | 24 | 1341.6
6910 | 40.249 | 0.344 |  |  | 25257.083 | Field Bend | [12 empty] | BEND-COLD OVER | 1 |  |  | 5.97 | 158.428 | 09:00 |  | CMFL | 1025 | 65000 | E.R. WELD | 24 | 1341.6
6920 | 39.954 | 0.344 |  |  | 25269.094 | Girth Weld | [12 empty] | GIRTH WELD | 0 |  |  | 5.97 | 154.065 | UNKN |  | CMFL | 1025 | 65000 | E.R. WELD | 24 | 1341.6
6930 | 40.174 | 0.344 |  |  | 25309.049 | Girth Weld | [12 empty] | GIRTH WELD | 1 |  |  | 5.97 | 138.039 | 11:00 |  | CMFL | 1025 | 65000 | E.R. WELD | 24 | 1341.6
6930 | 40.174 | 0.344 | 16.864 | 23.307 | 25325.915 | Metal Loss | External | 19 | 0.065 | 34 | GENE | 20 |  |  |  | 4 | 1.6 | 5:40 | EXT ML | 1 | N | N | 5.97 | 131.422 | 11:00 | 33.51 | CMFL | 1025 | 65000 | E.R. WELD | 24 | 1341.6 | 1455 | 2020.9 | 1366 | 1897.2 | 1436.2 | 1994.7 | 0.705 | 1.085 | 1 | 1.2
6940 | 40.033 | 0.344 |  |  | 25349.222 | Girth Weld | [12 empty] | GIRTH WELD | 0 |  |  | 5.97 | 122.324 | UNKN |  | CMFL | 1025 | 65000 | E.R. WELD | 24 | 1341.6
6940 | 40.033 | 0.344 |  |  | 25364.16 | Field Bend | [12 empty] | BEND-COLD UNDER | 0 |  |  | 5.97 | 116.846 | UNKN |  | CMFL | 1025 | 65000 | E.R. WELD | 24 | 1341.6
6950 | 40.187 | 0.344 |  |  | 25389.255 | Girth Weld | [12 empty] | GIRTH WELD | 0 |  |  | 5.97 | 107.764 | UNKN |  | CMFL | 1025 | 65000 | E.R. WELD | 24 | 1341.6
6960 | 40.039 | 0.344 |  |  | 25429.442 | Girth Weld | [12 empty] | GIRTH WELD | 0 |  |  | 5.97 | 94.506 | 03:12 |  | CMFL | 1025 | 65000 | E.R. WELD | 24 | 1341.6
6970 | 40.098 | 0.344 |  |  | 25469.482 | Girth Weld | [12 empty] | GIRTH WELD | 0 |  |  | 5.97 | 80.366 | 01:24 |  | CMFL | 1025 | 65000 | E.R. WELD | 24 | 1341.6
6980 | 40.226 | 0.344 |  |  | 25509.58 | Girth Weld | [12 empty] | GIRTH WELD | 0 |  |  | 5.97 | 65.478 | 10:16 |  | CMFL | 1025 | 65000 | E.R. WELD | 24 | 1341.6
6990 | 40.262 | 0.344 |  |  | 25549.806 | Girth Weld | [12 empty] | GIRTH WELD | 2 |  |  | 5.97 | 52.133 | 06:24 |  | CMFL | 1025 | 65000 | E.R. WELD | 24 | 1341.6
6990 | 40.262 | 0.344 | 1.319 | 38.944 | 25551.125 | Metal Loss | External | 28 | 0.096 | 43 | GENE | 20 |  |  |  | 1.3 | 1.3 | 3:08 | EXT ML | 2 | N | N | 5.97 | 51.699 | 06:24 | 20.525 | CMFL | 1025 | 65000 | E.R. WELD | 24 | 1341.6 | 1518.5 | 2109 | 1494.8 | 2076.1 | 1511.4 | 2099.2 | 0.675 | 1.132 | 1 | 1.2
6990 | 40.262 | 0.344 |  |  | 25555.269 | Field Bend | [12 empty] | BEND-COLD UNDER | 2 |  |  | 5.97 | 50.409 | 06:24 |  | CMFL | 1025 | 65000 | E.R. WELD | 24 | 1341.6
6990 | 40.262 | 0.344 | 35.243 | 5.02 | 25585.049 | Seam Weld Manufacturing Anomaly | N/A | [8 empty] | 11.3 |  | 6:32 | SWA | 2 | N | N | 5.97 | 41.355 | 06:24 |  | CMFL | 1025 | 65000 | E.R. WELD | 24 | 1341.6
7000 | 19.997 | 0.344 |  |  | 25590.069 | Girth Weld | [12 empty] | GIRTH WELD | 0 |  |  | 5.97 | 39.828 | UNKN |  | CMFL | 1025 | 65000 | E.R. WELD | 24 | 1341.6
7010 | 40.18 | 0.344 |  |  | 25610.066 | Girth Weld | [12 empty] | GIRTH WELD | 14 |  |  | 5.97 | 32.393 | 08:52 |  | CMFL | 1025 | 65000 | E.R. WELD | 24 | 1341.6
7010 | 40.18 | 0.344 | 13.432 | 26.749 | 25623.497 | Metal Loss | External | 12 | 0.041 | 27 | GENE | 20 |  |  |  | 4.5 | 2.1 | 4:13 | EXT ML | 14 | N | N | 5.97 | 28.934 | 08:52 | 29.112 | CMFL | 1025 | 65000 | E.R. WELD | 24 | 1341.6 | 1482.9 | 2059.6 | 1393.5 | 1935.4 | 1470.4 | 2042.3 | 0.691 | 1.107 | 1 | 1.2
7010 | 40.18 | 0.344 | 16.155 | 24.026 | 25626.22 | Metal Loss | External | 13 | 0.044 | 28 | GENE | 20 |  |  |  | 4.5 | 2.6 | 4:14 | EXT ML | 14 | N | N | 5.97 | 28.309 | 08:52 | 29.112 | CMFL | 1025 | 65000 | E.R. WELD | 24 | 1341.6 | 1478.5 | 2053.4 | 1388.1 | 1927.9 | 1465.1 | 2034.8 | 0.693 | 1.103 | 1 | 1.2
7010 | 40.18 | 0.344 | 18.488 | 21.693 | 25628.553 | Metal Loss | External | 13 | 0.044 | 28 | GENE | 20 |  |  |  | 12.4 | 3.1 | 9:05 | EXT ML ( ON SW ) | 14 | N | N | 5.97 | 27.775 | 08:52 | 1.466 | CMFL | 1025 | 65000 | E.R. WELD | 24 | 1341.6 | 1421.9 | 1974.9 | 1268.5 | 1761.9 | 1403.3 | 1949.1 | 0.721 | 1.061 | 1 | 1.2
7010 | 40.18 | 0.344 | 21.122 | 19.058 | 25631.188 | Metal Loss | External | 10 | 0.034 | 25 | GENE | 20 |  |  |  | 3.7 | 3 | 4:19 | EXT ML | 14 | N | N | 5.97 | 27.171 | 08:52 | 28.484 | CMFL | 1025 | 65000 | E.R. WELD | 24 | 1341.6 | 1504.2 | 2089.2 | 1432.6 | 1989.8 | 1495.8 | 2077.6 | 0.682 | 1.123 | 1 | 1.2
7010 | 40.18 | 0.344 | 23.238 | 16.946 | 25633.301 | Metal Loss | External | 13 | 0.044 | 28 | GENE | 15 |  |  |  | 6.5 | 3.8 | 4:17 | *EXT ML | 14 | Y | Y | 5.97 | 26.686 | 08:52 | 28.693 | CMFL | 1025 | 65000 | E.R. WELD | 24 | 1341.6 | 1453.2 | 2018.4 | 1336.3 | 1855.9 | 1435.3 | 1993.5 | 0.705 | 1.085 | 0.8 | 1
7010 | 40.18 | 0.344 | 23.983 | 16.198 | 25634.049 | Metal Loss | External | 23 | 0.079 | 38 | GENE | 15 |  |  |  | 2 | 1.8 | 4:22 | *EXT ML | 14 | Y | Y | 5.97 | 26.515 | 08:52 | 28.274 | CMFL | 1025 | 65000 | E.R. WELD | 24 | 1341.6 | 1503 | 2087.5 | 1463.6 | 2032.8 | 1493 | 2073.6 | 0.682 | 1.121 | 0.8 | 1
7010 | 40.18 | 0.344 | 24.58 | 15.6 | 25634.646 | Metal Loss | External | 18 | 0.062 | 33 | GENE | 20 |  |  |  | 5.7 | 2 | 2:53 | EXT ML | 14 | N | N | 5.97 | 26.378 | 08:52 | 37.49 | CMFL | 1025 | 65000 | E.R. WELD | 24 | 1341.6 | 1432.6 | 1989.8 | 1312.8 | 1823.3 | 1410.1 | 1958.5 | 0.716 | 1.065 | 1 | 1.2
7010 | 40.18 | 0.344 | 26.027 | 14.154 | 25636.093 | Metal Loss | External | 23 | 0.079 | 38 | PITT | 20 |  |  |  | 1.2 | 1.1 | 2:53 | EXT ML | 14 | N | N | 5.97 | 26.046 | 08:52 | 37.49 | CMFL | 1025 | 65000 | E.R. WELD | 24 | 1341.6 | 1529.4 | 2124.2 | 1512.6 | 2100.8 | 1525.2 | 2118.4 | 0.67 | 1.14 | 0.6 | 1.2
7010 | 40.18 | 0.344 | 29.065 | 11.115 | 25639.131 | Metal Loss | External | 14 | 0.048 | 29 | GENE | 20 |  |  |  | 2.8 | 2.9 | 8:43 | EXT ML ( ON SW ) | 14 | N | N | 5.97 | 25.351 | 08:52 | 0.838 | CMFL | 1025 | 65000 | E.R. WELD | 24 | 1341.6 | 1505.6 | 2091.1 | 1447.9 | 2011 | 1497.2 | 2079.4 | 0.681 | 1.122 | 1 | 1.2
7010 | 40.18 | 0.344 | 29.642 | 10.538 | 25639.708 | Metal Loss | External | 17 | 0.058 | 32 | GENE | 20 |  |  |  | 3.9 | 2.6 | 10:17 | EXT ML | 14 | N | N | 5.97 | 25.218 | 08:52 | 9.006 | CMFL | 1025 | 65000 | E.R. WELD | 24 | 1341.6 | 1469.8 | 2041.4 | 1382.4 | 1920 | 1454.3 | 2019.8 | 0.697 | 1.095 | 1 | 1.2
7010 | 40.18 | 0.344 | 29.754 | 10.427 | 25639.82 | Metal Loss | External | 12 | 0.041 | 27 | GENE | 20 |  |  |  | 5.2 | 1.9 | 8:48 | EXT ML ( ON SW ) | 14 | N | N | 5.97 | 25.192 | 08:52 | 0.419 | CMFL | 1025 | 65000 | E.R. WELD | 24 | 1341.6 | 1480.3 | 2056 | 1375.4 | 1910.3 | 1467.5 | 2038.2 | 0.693 | 1.101 | 1 | 1.2
7010 | 40.18 | 0.344 | 30.925 | 9.255 | 25640.991 | Metal Loss | External | 13 | 0.044 | 28 | GENE | 20 |  |  |  | 2.8 | 1.2 | 8:50 | EXT ML ( ON SW ) | 14 | N | N | 5.97 | 24.924 | 08:52 | 0.209 | CMFL | 1025 | 65000 | E.R. WELD | 24 | 1341.6 | 1508.5 | 2095.2 | 1453.9 | 2019.3 | 1500.8 | 2084.4 | 0.68 | 1.125 | 1 | 1.2
7010 | 40.18 | 0.344 | 32.933 | 7.247 | 25642.999 | Metal Loss | External | 12 | 0.041 | 27 | GENE | 20 |  |  |  | 6.9 | 3.2 | 8:23 | EXT ML | 14 | N | N | 5.97 | 24.463 | 08:52 | 2.932 | CMFL | 1025 | 65000 | E.R. WELD | 24 | 1341.6 | 1464.3 | 2033.7 | 1338.2 | 1858.6 | 1454.9 | 2020.7 | 0.7 | 1.089 | 1 | 1.2
7010 | 40.18 | 0.344 | 36.781 | 3.399 | 25646.847 | Metal Loss | External | 12 | 0.041 | 27 | GENE | 20 |  |  |  | 8.7 | 2.1 | 8:49 | EXT ML ( ON SW ) | 14 | N | N | 5.97 | 23.582 | 08:52 | 0.209 | CMFL | 1025 | 65000 | E.R. WELD | 24 | 1341.6 | 1447 | 2009.8 | 1311 | 1820.9 | 1428.3 | 1983.8 | 0.708 | 1.079 | 1 | 1.2
7020 | 13.842 | 0.344 |  |  | 25650.246 | Girth Weld | [12 empty] | GIRTH WELD | 0 |  |  | 5.97 | 22.802 | 11:08 |  | CMFL | 1025 | 65000 | E.R. WELD | 24 | 1341.6
7030 | 40.112 | 0.344 |  |  | 25664.085 | Girth Weld | [12 empty] | GIRTH WELD | 1 |  |  | 5.97 | 20.935 | 12:08 |  | CMFL | 1025 | 65000 | E.R. WELD | 24 | 1341.6
7030 | 40.112 | 0.344 | 15.604 | 24.511 | 25679.688 | Metal Loss | External | 21 | 0.072 | 36 | GENE | 15 |  |  |  | 5.7 | 1.3 | 6:48 | *EXT ML | 1 | Y | Y | 5.97 | 19.048 | 12:08 | 33.51 | CMFL | 1025 | 65000 | E.R. WELD | 24 | 1341.6 | 1408.9 | 1956.8 | 1285.9 | 1786 | 1381.3 | 1918.4 | 0.728 | 1.049 | 0.8 | 1
7030 | 40.112 | 0.344 |  |  | 25686.319 | Field Bend | [12 empty] | BEND-COLD RIGHT | 1 |  |  | 5.97 | 18.239 | 12:08 |  | CMFL | 1025 | 65000 | E.R. WELD | 24 | 1341.6
7040 | 27.835 | 0.344 |  |  | 25704.199 | Girth Weld | [12 empty] | GIRTH WELD | 0 |  |  | 5.97 | 16.054 | 02:52 |  | CMFL | 1025 | 65000 | E.R. WELD | 24 | 1341.6
7040 | 27.835 | 0.344 |  |  | 25722.264 | Field Bend | [12 empty] | BEND-COLD UNDER | 0 |  |  | 5.97 | 14.122 | 02:52 |  | CMFL | 1025 | 65000 | E.R. WELD | 24 | 1341.6
7050 | 40.138 | 0.344 |  |  | 25732.031 | Girth Weld | [12 empty] | GIRTH WELD | 0 |  |  | 5.97 | 13.1 | 03:08 |  | CMFL | 1025 | 65000 | E.R. WELD | 24 | 1341.6
7060 | 37.697 | 0.344 |  |  | 25772.169 | Girth Weld | [12 empty] | GIRTH WELD | 0 |  |  | 5.97 | 14.228 | 08:28 |  | CMFL | 1025 | 65000 | E.R. WELD | 24 | 1341.6
7060 | 37.697 | 0.344 |  |  | 25799.508 | Field Bend | [12 empty] | BEND-COLD OVER | 0 |  |  | 5.97 | 16.073 | 08:28 |  | CMFL | 1025 | 65000 | E.R. WELD | 24 | 1341.6
7070 | 40.049 | 0.344 |  |  | 25809.865 | Girth Weld | [12 empty] | GIRTH WELD | 0 |  |  | 5.97 | 16.804 | 01:12 |  | CMFL | 1025 | 65000 | E.R. WELD | 24 | 1341.6
7080 | 29.738 | 0.344 |  |  | 25849.915 | Girth Weld | [12 empty] | GIRTH WELD | 0 |  |  | 5.97 | 17.665 | 11:08 |  | CMFL | 1025 | 65000 | E.R. WELD | 24 | 1341.6
7090 | 9.462 | 0.344 |  |  | 25879.652 | Girth Weld | [12 empty] | GIRTH WELD | 0 |  |  | 5.97 | 18.553 | 11:12 |  | CMFL | 1025 | 65000 | E.R. WELD | 24 | 1341.6
7100 | 40.24 | 0.344 |  |  | 25889.111 | Girth Weld | [12 empty] | GIRTH WELD | 0 |  |  | 5.97 | 18.865 | 10:08 |  | CMFL | 1025 | 65000 | E.R. WELD | 24 | 1341.6
7110 | 9.465 | 0.5 |  |  | 25929.35 | Girth Weld | [12 empty] | GIRTH WELD NWT 0.344/0.500IN | 1 |  |  | 4.14 | 20.085 | UNKN |  | CMFL | 1025 | 60000 | E.R. WELD | 24 | 1800
7110 | 9.465 | 0.5 |  |  | 25933.881 | Bend | [12 empty] | BEND-HOT PULLED - 5.5D - 23° UNDER | 1 |  |  | 4.14 | 20.633 | UNKN |  | CMFL | 1025 | 60000 | E.R. WELD | 24 | 1800
7110 | 9.465 | 0.5 | 9.15 | 0.315 | 25938.501 | Metal Loss | External | 30 | 0.15 | 45 | GENE | 20 |  |  |  | 17.4 | 5.7 | 1:46 | EXT ML ( ON GW ) | 1 | N | N | 4.14 | 21.706 | UNKN |  | CMFL | 1025 | 60000 | E.R. WELD | 24 | 1800 | 1678.6 | 2331.4 | 1440.5 | 2000.7 | 1794.7 | 2492.7 | 0.611 | 0.931 | 1 | 1.2
7120 | 39.967 | 0.344 |  |  | 25938.816 | Girth Weld | [12 empty] | GIRTH WELD NWT 0.500/0.344IN | 1 |  |  | 5.97 | 21.78 | 08:08 |  | CMFL | 1025 | 65000 | E.R. WELD | 24 | 1341.6
7120 | 39.967 | 0.344 | 0.768 | 39.199 | 25939.583 | Metal Loss | External | 16 | 0.055 | 31 | GENE | 20 |  |  |  | 2.7 | 3 | 12:01 | EXT ML | 1 | N | N | 5.97 | 21.958 | 08:08 | 24.504 | CMFL | 1025 | 65000 | E.R. WELD | 24 | 1341.6 | 1501.3 | 2085.1 | 1445.2 | 2007.2 | 1491.8 | 2072 | 0.683 | 1.119 | 1 | 1.2
7130 | 40.157 | 0.344 |  |  | 25978.783 | Girth Weld | [12 empty] | GIRTH WELD | 2 |  |  | 5.97 | 40.794 | 07:36 |  | CMFL | 1025 | 65000 | E.R. WELD | 24 | 1341.6
7130 | 40.157 | 0.344 | 0.774 | 39.383 | 25979.557 | Seam Weld Manufacturing Anomaly | N/A | [8 empty] | 9.5 |  | 7:42 | *SWA | 2 | Y | Y | 5.97 | 41.174 | 07:36 |  | CMFL | 1025 | 65000 | E.R. WELD | 24 | 1341.6
7130 | 40.157 | 0.344 | 11.017 | 29.14 | 25989.8 | Seam Weld Anomaly - B | N/A | 28 | 0.096 | 48 |  | 20 |  |  |  | 4.6 |  | 7:45 | *SWF B | 2 | Y | Y | 5.97 | 46.151 | 07:36 |  | CMFL | 1025 | 65000 | E.R. WELD | 24 | 1341.6 | [8 empty] | 1
7140 | 40.187 | 0.344 |  |  | 26018.94 | Girth Weld | [12 empty] | GIRTH WELD | 0 |  |  | 5.97 | 60.272 | 09:00 |  | CMFL | 1025 | 65000 | E.R. WELD | 24 | 1341.6
7140 | 40.187 | 0.344 |  |  | 26048.084 | Field Bend | [12 empty] | BEND-COLD OVER | 0 |  |  | 5.97 | 73.582 | 09:00 |  | CMFL | 1025 | 65000 | E.R. WELD | 24 | 1341.6
7150 | 39.977 | 0.344 |  |  | 26059.127 | Girth Weld | [12 empty] | GIRTH WELD | 0 |  |  | 5.97 | 78.597 | UNKN |  | CMFL | 1025 | 65000 | E.R. WELD | 24 | 1341.6
7150 | 39.977 | 0.344 |  |  | 26071.654 | Field Bend | [12 empty] | BEND-COLD OVER | 0 |  |  | 5.97 | 83.338 | UNKN |  | CMFL | 1025 | 65000 | E.R. WELD | 24 | 1341.6
7160 | 40.059 | 0.344 |  |  | 26099.104 | Girth Weld | [12 empty] | GIRTH WELD | 0 |  |  | 5.97 | 93.212 | 02:32 |  | CMFL | 1025 | 65000 | E.R. WELD | 24 | 1341.6
7170 | 40.184 | 0.344 |  |  | 26139.163 | Girth Weld | [12 empty] | GIRTH WELD | 2 |  |  | 5.97 | 107.268 | 02:28 |  | CMFL | 1025 | 65000 | E.R. WELD | 24 | 1341.6
7170 | 40.184 | 0.344 | 20.722 | 19.459 | 26159.888 | Seam Weld Manufacturing Anomaly | N/A | [8 empty] | 4.6 |  | 2:23 | SWA | 2 | N | N | 5.97 | 114.759 | 02:28 |  | CMFL | 1025 | 65000 | E.R. WELD | 24 | 1341.6
7170 | 40.184 | 0.344 | 23.248 | 16.936 | 26162.411 | Seam Weld Manufacturing Anomaly | N/A | [8 empty] | 7.3 |  | 2:24 | SWA | 2 | N | N | 5.97 | 115.676 | 02:28 |  | CMFL | 1025 | 65000 | E.R. WELD | 24 | 1341.6
7180 | 20.016 | 0.344 |  |  | 26179.347 | Girth Weld | [12 empty] | GIRTH WELD | 0 |  |  | 5.97 | 121.823 | UNKN |  | CMFL | 1025 | 65000 | E.R. WELD | 24 | 1341.6
7190 | 40.108 | 0.344 |  |  | 26199.364 | Girth Weld | [12 empty] | GIRTH WELD | 0 |  |  | 5.97 | 129.068 | 11:40 |  | CMFL | 1025 | 65000 | E.R. WELD | 24 | 1341.6
7200 | 40.335 | 0.344 |  |  | 26239.472 | Girth Weld | [12 empty] | GIRTH WELD | 0 |  |  | 5.97 | 142.742 | UNKN |  | CMFL | 1025 | 65000 | E.R. WELD | 24 | 1341.6
7210 | 40.079 | 0.344 |  |  | 26279.806 | Girth Weld | [12 empty] | GIRTH WELD | 0 |  |  | 5.97 | 150.663 | UNKN |  | CMFL | 1025 | 65000 | E.R. WELD | 24 | 1341.6
7220 | 39.964 | 0.344 |  |  | 26319.885 | Girth Weld | [12 empty] | GIRTH WELD | 0 |  |  | 5.97 | 153.475 | UNKN |  | CMFL | 1025 | 65000 | E.R. WELD | 24 | 1341.6
7230 | 40.177 | 0.344 |  |  | 26359.849 | Girth Weld | [12 empty] | GIRTH WELD | 0 |  |  | 5.97 | 155.215 | UNKN |  | CMFL | 1025 | 65000 | E.R. WELD | 24 | 1341.6
7240 | 40.036 | 0.344 |  |  | 26400.03 | Girth Weld | [12 empty] | GIRTH WELD | 0 |  |  | 5.97 | 156.914 | 11:52 |  | CMFL | 1025 | 65000 | E.R. WELD | 24 | 1341.6
7250 | 40.253 | 0.344 |  |  | 26440.066 | Girth Weld | [12 empty] | GIRTH WELD | 0 |  |  | 5.97 | 158.811 | UNKN |  | CMFL | 1025 | 65000 | E.R. WELD | 24 | 1341.6
7260 | 39.961 | 0.344 |  |  | 26480.318 | Girth Weld | [12 empty] | GIRTH WELD | 0 |  |  | 5.97 | 161.538 | 03:24 |  | CMFL | 1025 | 65000 | E.R. WELD | 24 | 1341.6
7270 | 40.18 | 0.344 |  |  | 26520.279 | Girth Weld | [12 empty] | GIRTH WELD | 0 |  |  | 5.97 | 164.345 | 10:52 |  | CMFL | 1025 | 65000 | E.R. WELD | 24 | 1341.6
7280 | 39.892 | 0.344 |  |  | 26560.463 | Girth Weld | [12 empty] | GIRTH WELD | 0 |  |  | 5.97 | 166.949 | UNKN |  | CMFL | 1025 | 65000 | E.R. WELD | 24 | 1341.6
7280 | 39.892 | 0.344 |  |  | 26573.524 | AGM | [12 empty] | AGM 12 - AT LINE MARKER ON RIGHT OF WAY | 0 |  |  | 5.97 | 167.899 | UNKN |  | CMFL | 1025 | 65000 | E.R. WELD | 24 | 1341.6
7290 | 40.21 | 0.344 |  |  | 26600.354 | Girth Weld | [12 empty] | GIRTH WELD | 0 |  |  | 5.97 | 169.903 | 09:44 |  | CMFL | 1025 | 65000 | E.R. WELD | 24 | 1341.6
7290 | 40.21 | 0.344 |  |  | 26629.528 | Field Bend | [12 empty] | BEND-COLD LEFT | 0 |  |  | 5.97 | 172.001 | 09:44 |  | CMFL | 1025 | 65000 | E.R. WELD | 24 | 1341.6
7300 | 39.951 | 0.344 |  |  | 26640.564 | Girth Weld | [12 empty] | GIRTH WELD | 0 |  |  | 5.97 | 172.792 | 12:12 |  | CMFL | 1025 | 65000 | E.R. WELD | 24 | 1341.6
7310 | 40.226 | 0.344 |  |  | 26680.515 | Girth Weld | [12 empty] | GIRTH WELD | 1 |  |  | 5.97 | 174.067 | 01:48 |  | CMFL | 1025 | 65000 | E.R. WELD | 24 | 1341.6
7310 | 40.226 | 0.344 | 26.306 | 13.921 | 26706.821 | Seam Weld Manufacturing Anomaly | N/A | [8 empty] | 4.3 |  | 2:08 | SWA | 1 | N | N | 5.97 | 174.756 | 01:48 |  | CMFL | 1025 | 65000 | E.R. WELD | 24 | 1341.6
7320 | 40.013 | 0.344 |  |  | 26720.741 | Girth Weld | [12 empty] | GIRTH WELD | 0 |  |  | 5.97 | 175.116 | 01:00 |  | CMFL | 1025 | 65000 | E.R. WELD | 24 | 1341.6
7330 | 40.144 | 0.344 |  |  | 26760.755 | Girth Weld | [12 empty] | GIRTH WELD | 0 |  |  | 5.97 | 176.511 | 11:16 |  | CMFL | 1025 | 65000 | E.R. WELD | 24 | 1341.6
7340 | 40.072 | 0.344 |  |  | 26800.899 | Girth Weld | [12 empty] | GIRTH WELD | 2 |  |  | 5.97 | 177.998 | 09:20 |  | CMFL | 1025 | 65000 | E.R. WELD | 24 | 1341.6
7340 | 40.072 | 0.344 | 18.645 | 21.43 | 26819.541 | Seam Weld Manufacturing Anomaly | N/A | [8 empty] | 13.3 |  | 9:14 | SWA | 2 | N | N | 5.97 | 178.066 | 09:20 |  | CMFL | 1025 | 65000 | E.R. WELD | 24 | 1341.6
7340 | 40.072 | 0.344 | 21.158 | 18.914 | 26822.057 | Seam Weld Manufacturing Anomaly | N/A | [8 empty] | 8.4 |  | 9:18 | SWA | 2 | N | N | 5.97 | 178.062 | 09:20 |  | CMFL | 1025 | 65000 | E.R. WELD | 24 | 1341.6
7340 | 40.072 | 0.344 |  |  | 26824.639 | Field Bend | [12 empty] | BEND-COLD OVER | 2 |  |  | 5.97 | 178.058 | 09:20 |  | CMFL | 1025 | 65000 | E.R. WELD | 24 | 1341.6
7350 | 40.341 | 0.344 |  |  | 26840.971 | Girth Weld | [12 empty] | GIRTH WELD | 0 |  |  | 5.97 | 178.034 | 10:52 |  | CMFL | 1025 | 65000 | E.R. WELD | 24 | 1341.6
7360 | 12.392 | 0.344 |  |  | 26881.309 | Girth Weld | [12 empty] | GIRTH WELD | 0 |  |  | 5.97 | 175.863 | 03:32 |  | CMFL | 1025 | 65000 | E.R. WELD | 24 | 1341.6
7370 | 40.151 | 0.344 |  |  | 26893.704 | Girth Weld | [12 empty] | GIRTH WELD | 0 |  |  | 5.97 | 174.761 | 04:00 |  | CMFL | 1025 | 65000 | E.R. WELD | 24 | 1341.6
7370 | 40.151 | 0.344 |  |  | 26915.705 | Field Bend | [12 empty] | BEND-COLD OVER | 0 |  |  | 5.97 | 171.819 | 04:00 |  | CMFL | 1025 | 65000 | E.R. WELD | 24 | 1341.6
7380 | 40.295 | 0.344 |  |  | 26933.855 | Girth Weld | [12 empty] | GIRTH WELD | 3 |  |  | 5.97 | 169.305 | 09:12 |  | CMFL | 1025 | 65000 | E.R. WELD | 24 | 1341.6
7380 | 40.295 | 0.344 |  |  | 26962.992 | Field Bend | [12 empty] | BEND-COLD OVER | 3 |  |  | 5.97 | 159.524 | 09:12 |  | CMFL | 1025 | 65000 | E.R. WELD | 24 | 1341.6
7380 | 40.295 | 0.344 | 38.98 | 1.316 | 26972.835 | Metal Loss | External | 38 | 0.131 | 53 | GENE | 20 |  |  |  | 6.7 | 4.8 | 7:52 | EXT ML | 3 | N | N | 5.97 | 156.038 | 09:12 | 9.634 | CMFL | 1025 | 65000 | E.R. WELD | 24 | 1341.6 | 1237.7 | 1719 | 1087.9 | 1510.9 | 1334.6 | 1853.6 | 0.828 | 0.926 | 1 | 1.2
7380 | 40.295 | 0.344 |  |  | 26972.976 | Start Repair Marker | [12 empty] | REPAIR MARKER 2012 DIG 1 RECOAT START | 3 |  |  | 5.97 | 155.988 | 09:12 |  | CMFL | 1025 | 65000 | E.R. WELD | 24 | 1341.6
7380 | 40.295 | 0.344 | 39.318 | 0.978 | 26973.173 | Metal Loss | External | 50 | 0.172 | 65 | GENE | 15 |  |  |  | 7.7 | 10.9 | 5:39 | *EXT ML | 3 | Y | Y | 5.97 | 155.918 | 09:12 | 17.593 | CMFL | 1025 | 65000 | E.R. WELD | 24 | 1341.6 | 1095.9 | 1522.1 | 911.3 | 1265.6 | 1291.9 | 1794.3 | 0.935 | 0.814 | 1 | 1.2
7380 | 40.295 | 0.344 | 39.482 | 0.814 | 26973.337 | Metal Loss | External | 30 | 0.103 | 45 | PITT | 20 |  |  |  | 1.1 | 1.6 | 9:06 | EXT ML ( ON SW ) | 3 | N | N | 5.97 | 155.861 | 09:12 | 0.628 | CMFL | 1025 | 65000 | E.R. WELD | 24 | 1341.6 | 1526 | 2119.4 | 1507.7 | 2094 | 1520.5 | 2111.8 | 0.672 | 1.137 | 0.6 | 1.2
7390 | 22.72 | 0.344 |  |  | 26974.15 | Girth Weld | [12 empty] | GIRTH WELD | 0 |  |  | 5.97 | 155.572 | 10:04 |  | CMFL | 1025 | 65000 | E.R. WELD | 24 | 1341.6
7390 | 22.72 | 0.344 |  |  | 26976.027 | End Repair Marker | [12 empty] | REPAIR MARKER 2012 DIG 1 RECOAT END | 0 |  |  | 5.97 | 154.907 | 10:04 |  | CMFL | 1025 | 65000 | E.R. WELD | 24 | 1341.6
7400 | 40.259 | 0.344 |  |  | 26996.867 | Girth Weld | [12 empty] | GIRTH WELD | 1 |  |  | 5.97 | 145.104 | 08:52 |  | CMFL | 1025 | 65000 | E.R. WELD | 24 | 1341.6
7400 | 40.259 | 0.344 | 39.268 | 0.994 | 27036.135 | Metal Loss | External | 21 | 0.072 | 36 | GENE | 20 |  |  |  | 7.9 | 7.4 | 3:29 | EXT ML | 1 | N | N | 5.97 | 125.997 | 08:52 | 30.997 | CMFL | 1025 | 65000 | E.R. WELD | 24 | 1341.6 | 1373.7 | 1908 | 1234.4 | 1714.5 | 1355.8 | 1883 | 0.746 | 1.025 | 1 | 1.2
7410 | 14.045 | 0.5 |  |  | 27037.129 | Girth Weld | [12 empty] | GIRTH WELD NWT 0.344/0.500IN | 0 |  |  | 4.14 | 125.513 | UNKN |  | CMFL | 1025 | 60000 | E.R. WELD | 24 | 1800
7410 | 14.045 | 0.5 |  |  | 27044.193 | Bend | [12 empty] | BEND-HOT PULLED - 6.1D - 40° UNDER | 0 |  |  | 4.14 | 124.036 | UNKN |  | CMFL | 1025 | 60000 | E.R. WELD | 24 | 1800
7420 | 29.888 | 0.344 |  |  | 27051.175 | Girth Weld | [12 empty] | GIRTH WELD NWT 0.500/0.344IN | 5 |  |  | 5.97 | 123.634 | 10:20 |  | CMFL | 1025 | 65000 | E.R. WELD | 24 | 1341.6
7420 | 29.888 | 0.344 | 0.121 | 29.77 | 27051.293 | Metal Loss | External | 23 | 0.079 | 38 | GENE | 20 |  |  |  | 1.5 | 1.3 | 2:25 | EXT ML | 5 | N | N | 5.97 | 123.627 | 10:20 | 25.761 | CMFL | 1025 | 65000 | E.R. WELD | 24 | 1341.6 | 1520.6 | 2111.9 | 1494.2 | 2075.3 | 1514.5 | 2103.5 | 0.674 | 1.133 | 1 | 1.2
7420 | 29.888 | 0.344 | 0.463 | 29.426 | 27051.637 | Metal Loss | External | 20 | 0.069 | 35 | GENE | 20 |  |  |  | 2.4 | 4.1 | 11:15 | EXT ML | 5 | N | N | 5.97 | 123.607 | 10:20 | 6.702 | CMFL | 1025 | 65000 | E.R. WELD | 24 | 1341.6 | 1496.1 | 2078 | 1446.5 | 2009 | 1487.1 | 2065.5 | 0.685 | 1.116 | 1 | 1.2
7420 | 29.888 | 0.344 | 0.548 | 29.341 | 27051.722 | Metal Loss | External | 11 | 0.038 | 26 | GENE | 20 |  |  |  | 12.8 | 4.6 | 9:21 | EXT ML | 5 | N | N | 5.97 | 123.602 | 10:20 | 4.608 | CMFL | 1025 | 65000 | E.R. WELD | 24 | 1341.6 | 1443.8 | 2005.2 | 1287.6 | 1788.4 | 1439.5 | 1999.4 | 0.71 | 1.075 | 1 | 1.2
7420 | 29.888 | 0.344 | 0.646 | 29.245 | 27051.818 | Metal Loss | External | 16 | 0.055 | 31 | GENE | 20 |  |  |  | 2.3 | 1.7 | 12:20 | EXT ML | 5 | N | N | 5.97 | 123.597 | 10:20 | 12.566 | CMFL | 1025 | 65000 | E.R. WELD | 24 | 1341.6 | 1510.3 | 2097.6 | 1467.5 | 2038.2 | 1502.5 | 2086.8 | 0.679 | 1.127 | 1 | 1.2
7420 | 29.888 | 0.344 | 0.807 | 29.081 | 27051.982 | Metal Loss | External | 20 | 0.069 | 35 | GENE | 20 |  |  |  | 10.4 | 5.2 | 3:49 | EXT ML | 5 | N | N | 5.97 | 123.588 | 10:20 | 36.442 | CMFL | 1025 | 65000 | E.R. WELD | 24 | 1341.6 | 1368.1 | 1900.1 | 1210.4 | 1681.1 | 1364.7 | 1895.4 | 0.749 | 1.017 | 1 | 1.2
7430 | 31.463 | 0.344 |  |  | 27081.063 | Girth Weld | [12 empty] | GIRTH WELD | 0 |  |  | 5.97 | 134.697 | 11:56 |  | CMFL | 1025 | 65000 | E.R. WELD | 24 | 1341.6
7440 | 40.128 | 0.344 |  |  | 27112.526 | Girth Weld | [12 empty] | GIRTH WELD | 0 |  |  | 5.97 | 148.351 | 01:16 |  | CMFL | 1025 | 65000 | E.R. WELD | 24 | 1341.6
7440 | 40.128 | 0.344 |  |  | 27124.485 | Field Bend | [12 empty] | BEND-COLD OVER | 0 |  |  | 5.97 | 153.229 | 01:16 |  | CMFL | 1025 | 65000 | E.R. WELD | 24 | 1341.6
7440 | 40.128 | 0.344 |  |  | 27145.495 | Field Bend | [12 empty] | BEND-COLD OVER | 0 |  |  | 5.97 | 161.643 | 01:16 |  | CMFL | 1025 | 65000 | E.R. WELD | 24 | 1341.6
7450 | 40.187 | 0.344 |  |  | 27152.654 | Girth Weld | [12 empty] | GIRTH WELD | 0 |  |  | 5.97 | 164.511 | UNKN |  | CMFL | 1025 | 65000 | E.R. WELD | 24 | 1341.6
7460 | 40.043 | 0.344 |  |  | 27192.841 | Girth Weld | [12 empty] | GIRTH WELD | 2 |  |  | 5.97 | 175.236 | 06:56 |  | CMFL | 1025 | 65000 | E.R. WELD | 24 | 1341.6
7460 | 40.043 | 0.344 | 16.483 | 23.556 | 27209.327 | Seam Weld Manufacturing Anomaly | N/A | [8 empty] | 5.8 |  | 6:48 | SWA | 2 | N | N | 5.97 | 178.074 | 06:56 |  | CMFL | 1025 | 65000 | E.R. WELD | 24 | 1341.6
7460 | 40.043 | 0.344 | 17.257 | 22.785 | 27210.098 | Seam Weld Manufacturing Anomaly | N/A | [8 empty] | 3 |  | 6:48 | SWA | 2 | N | N | 5.97 | 178.195 | 06:56 |  | CMFL | 1025 | 65000 | E.R. WELD | 24 | 1341.6
7470 | 40.21 | 0.344 |  |  | 27232.884 | Girth Weld | [12 empty] | GIRTH WELD | 0 |  |  | 5.97 | 181.769 | 08:44 |  | CMFL | 1025 | 65000 | E.R. WELD | 24 | 1341.6
7480 | 40.003 | 0.344 |  |  | 27273.094 | Girth Weld | [12 empty] | GIRTH WELD | 1 |  |  | 5.97 | 184.102 | 10:40 |  | CMFL | 1025 | 65000 | E.R. WELD | 24 | 1341.6
7480 | 40.003 | 0.344 | 29.961 | 10.046 | 27303.054 | Metal Loss | External | 15 | 0.052 | 30 | GENE | 20 |  |  |  | 4.3 | 2.3 | 10:14 | EXT ML | 1 | N | N | 5.97 | 185.459 | 10:40 | 2.723 | CMFL | 1025 | 65000 | E.R. WELD | 24 | 1341.6 | 1472 | 2044.4 | 1380 | 1916.7 | 1457.1 | 2023.8 | 0.696 | 1.097 | 1 | 1.2
7490 | 40.272 | 0.344 |  |  | 27313.1 | Girth Weld | [12 empty] | GIRTH WELD | 1 |  |  | 5.97 | 185.908 | 11:44 |  | CMFL | 1025 | 65000 | E.R. WELD | 24 | 1341.6
7490 | 40.272 | 0.344 |  |  | 27335.771 | Field Bend | [12 empty] | BEND-COLD RIGHT | 1 |  |  | 5.97 | 186.546 | 11:44 |  | CMFL | 1025 | 65000 | E.R. WELD | 24 | 1341.6
7490 | 40.272 | 0.344 | 38.524 | 1.752 | 27351.621 | Metal Loss | External | 27 | 0.093 | 42 | GENE | 20 |  |  |  | 8.2 | 5.1 | 5:50 | EXT ML | 1 | N | N | 5.97 | 186.959 | 11:44 | 37.49 | CMFL | 1025 | 65000 | E.R. WELD | 24 | 1341.6 | 1313.5 | 1824.3 | 1166.5 | 1620.2 | 1363.3 | 1893.5 | 0.78 | 0.982 | 1 | 1.2
7500 | 29.291 | 0.344 |  |  | 27353.373 | Girth Weld | [12 empty] | GIRTH WELD | 0 |  |  | 5.97 | 187.005 | 11:44 |  | CMFL | 1025 | 65000 | E.R. WELD | 24 | 1341.6
7500 | 29.291 | 0.344 |  |  | 27374.442 | Field Bend | [12 empty] | BEND-COLD RIGHT | 0 |  |  | 5.97 | 187.336 | 11:44 |  | CMFL | 1025 | 65000 | E.R. WELD | 24 | 1341.6
7510 | 40.194 | 0.344 |  |  | 27382.664 | Girth Weld | [12 empty] | GIRTH WELD | 1 |  |  | 5.97 | 187.454 | 10:12 |  | CMFL | 1025 | 65000 | E.R. WELD | 24 | 1341.6
7510 | 40.194 | 0.344 |  |  | 27390.308 | Field Bend | [12 empty] | BEND-COLD RIGHT | 1 |  |  | 5.97 | 187.568 | 10:12 |  | CMFL | 1025 | 65000 | E.R. WELD | 24 | 1341.6
7510 | 40.194 | 0.344 | 20.86 | 19.337 | 27403.52 | Seam Weld Manufacturing Anomaly | N/A | [8 empty] | 3.9 |  | 10:06 | SWA | 1 | N | N | 5.97 | 187.769 | 10:12 |  | CMFL | 1025 | 65000 | E.R. WELD | 24 | 1341.6
7520 | 39.934 | 0.344 |  |  | 27422.858 | Girth Weld | [12 empty] | GIRTH WELD | 1 |  |  | 5.97 | 188.062 | UNKN |  | CMFL | 1025 | 65000 | E.R. WELD | 24 | 1341.6
7520 | 39.934 | 0.344 | 0.863 | 39.072 | 27423.72 | Metal Loss | External | 28 | 0.096 | 43 | GENE | 20 |  |  |  | 1.3 | 1.9 | 5:41 | EXT ML | 1 | N | N | 5.97 | 188.075 | UNKN |  | CMFL | 1025 | 65000 | E.R. WELD | 24 | 1341.6 | 1521.4 | 2113 | 1500.2 | 2083.6 | 1515 | 2104.1 | 0.674 | 1.134 | 1 | 1.2
7530 | 40.22 | 0.344 |  |  | 27462.792 | Girth Weld | [12 empty] | GIRTH WELD | 0 |  |  | 5.97 | 188.616 | UNKN |  | CMFL | 1025 | 65000 | E.R. WELD | 24 | 1341.6
7540 | 39.941 | 0.344 |  |  | 27503.012 | Girth Weld | [12 empty] | GIRTH WELD | 0 |  |  | 5.97 | 188.612 | 10:32 |  | CMFL | 1025 | 65000 | E.R. WELD | 24 | 1341.6
7550 | 40.164 | 0.344 |  |  | 27542.949 | Girth Weld | [12 empty] | GIRTH WELD | 1 |  |  | 5.97 | 188.179 | 12:32 |  | CMFL | 1025 | 65000 | E.R. WELD | 24 | 1341.6
7550 | 40.164 | 0.344 | 39.472 | 0.692 | 27582.421 | Metal Loss | External | 20 | 0.069 | 35 | GENE | 20 |  |  |  | 9.4 | 9.7 | 8:08 | EXT ML ( ON GW ) | 1 | N | N | 5.97 | 188.141 | 12:32 | 27.646 | CMFL | 1025 | 65000 | E.R. WELD | 24 | 1341.6 | 1374.3 | 1908.8 | 1221.1 | 1696 | 1361.3 | 1890.6 | 0.746 | 1.022 | 1 | 1.2
7560 | 39.98 | 0.344 |  |  | 27583.114 | Girth Weld | [12 empty] | GIRTH WELD | 0 |  |  | 5.97 | 188.141 | UNKN |  | CMFL | 1025 | 65000 | E.R. WELD | 24 | 1341.6
7570 | 40.135 | 0.344 |  |  | 27623.094 | Girth Weld | [12 empty] | GIRTH WELD | 2 |  |  | 5.97 | 188.712 | 03:20 |  | CMFL | 1025 | 65000 | E.R. WELD | 24 | 1341.6
7570 | 40.135 | 0.344 | 5.899 | 34.239 | 27628.993 | Seam Weld Manufacturing Anomaly | N/A | [8 empty] | 3 |  | 3:28 | SWA | 2 | N | N | 5.97 | 188.881 | 03:20 |  | CMFL | 1025 | 65000 | E.R. WELD | 24 | 1341.6
7570 | 40.135 | 0.344 | 20.381 | 19.754 | 27643.478 | Seam Weld Manufacturing Anomaly | N/A | [8 empty] | 9 |  | 3:12 | SWA | 2 | N | N | 5.97 | 189.436 | 03:20 |  | CMFL | 1025 | 65000 | E.R. WELD | 24 | 1341.6
7580 | 39.921 | 0.344 |  |  | 27663.232 | Girth Weld | [12 empty] | GIRTH WELD | 2 |  |  | 5.97 | 190.194 | 01:00 |  | CMFL | 1025 | 65000 | E.R. WELD | 24 | 1341.6
7580 | 39.921 | 0.344 | 1.719 | 38.199 | 27664.951 | Metal Loss | External | 15 | 0.052 | 30 | GENE | 20 |  |  |  | 5.5 | 2.3 | 12:59 | EXT ML ( ON SW ) | 2 | N | N | 5.97 | 190.26 | 01:00 | 0 | CMFL | 1025 | 65000 | E.R. WELD | 24 | 1341.6 | 1456 | 2022.3 | 1343.9 | 1866.5 | 1438.4 | 1997.7 | 0.704 | 1.084 | 1 | 1.2
7580 | 39.921 | 0.344 | 19.715 | 20.207 | 27682.943 | Metal Loss | External | 17 | 0.058 | 32 | GENE | 20 |  |  |  | 10.9 | 3.3 | 12:49 | EXT ML ( ON SW ) | 2 | N | N | 5.97 | 191.058 | 01:00 | 0.628 | CMFL | 1025 | 65000 | E.R. WELD | 24 | 1341.6 | 1392.7 | 1934.3 | 1237 | 1718.1 | 1391.2 | 1932.2 | 0.736 | 1.036 | 1 | 1.2
7590 | 40.24 | 0.344 |  |  | 27703.15 | Girth Weld | [12 empty] | GIRTH WELD | 0 |  |  | 5.97 | 191.959 | UNKN |  | CMFL | 1025 | 65000 | E.R. WELD | 24 | 1341.6
7600 | 40.023 | 0.344 |  |  | 27743.392 | Girth Weld | [12 empty] | GIRTH WELD | 3 |  |  | 5.97 | 194.068 | 10:16 |  | CMFL | 1025 | 65000 | E.R. WELD | 24 | 1341.6
7600 | 40.023 | 0.344 | 0.328 | 39.692 | 27743.72 | Seam Weld Manufacturing Anomaly | N/A | [8 empty] | 10.3 |  | 10:22 | SWA | 3 | N | N | 5.97 | 194.085 | 10:16 |  | CMFL | 1025 | 65000 | E.R. WELD | 24 | 1341.6
7600 | 40.023 | 0.344 | 17.096 | 22.927 | 27760.486 | Seam Weld Manufacturing Anomaly | N/A | [8 empty] | 14.7 |  | 10:17 | SWA | 3 | N | N | 5.97 | 194.857 | 10:16 |  | CMFL | 1025 | 65000 | E.R. WELD | 24 | 1341.6
7600 | 40.023 | 0.344 | 20.033 | 19.987 | 27763.425 | Seam Weld Manufacturing Anomaly | N/A | [8 empty] | 7.4 |  | 10:22 | SWA | 3 | N | N | 5.97 | 194.989 | 10:16 |  | CMFL | 1025 | 65000 | E.R. WELD | 24 | 1341.6
7610 | 40.315 | 0.344 |  |  | 27783.412 | Girth Weld | [12 empty] | GIRTH WELD | 0 |  |  | 5.97 | 195.888 | 11:20 |  | CMFL | 1025 | 65000 | E.R. WELD | 24 | 1341.6
7610 | 40.315 | 0.344 |  |  | 27798.448 | Field Bend | [12 empty] | BEND-COLD LEFT | 0 |  |  | 5.97 | 196.417 | 11:20 |  | CMFL | 1025 | 65000 | E.R. WELD | 24 | 1341.6
7620 | 40 | 0.344 |  |  | 27823.727 | Girth Weld | [12 empty] | GIRTH WELD | 0 |  |  | 5.97 | 197.257 | 11:04 |  | CMFL | 1025 | 65000 | E.R. WELD | 24 | 1341.6
7630 | 40.312 | 0.344 |  |  | 27863.727 | Girth Weld | [12 empty] | GIRTH WELD | 1 |  |  | 5.97 | 197.921 | 10:28 |  | CMFL | 1025 | 65000 | E.R. WELD | 24 | 1341.6
7630 | 40.312 | 0.344 | 14.541 | 25.771 | 27878.268 | Seam Weld Manufacturing Anomaly | N/A | [8 empty] | 2.6 |  | 10:37 | SWA | 1 | N | N | 5.97 | 198.077 | 10:28 |  | CMFL | 1025 | 65000 | E.R. WELD | 24 | 1341.6
7640 | 39.993 | 0.344 |  |  | 27904.039 | Girth Weld | [12 empty] | GIRTH WELD | 11 |  |  | 5.97 | 198.326 | 07:36 |  | CMFL | 1025 | 65000 | E.R. WELD | 24 | 1341.6
7640 | 39.993 | 0.344 | 5.879 | 34.114 | 27909.918 | Seam Weld Manufacturing Anomaly | N/A | [8 empty] | 11.5 |  | 7:26 | SWA | 11 | N | N | 5.97 | 198.373 | 07:36 |  | CMFL | 1025 | 65000 | E.R. WELD | 24 | 1341.6
7640 | 39.993 | 0.344 | 6.785 | 33.209 | 27910.823 | Seam Weld Manufacturing Anomaly | N/A | [8 empty] | 9.5 |  | 7:25 | SWA | 11 | N | N | 5.97 | 198.379 | 07:36 |  | CMFL | 1025 | 65000 | E.R. WELD | 24 | 1341.6
7640 | 39.993 | 0.344 | 8.53 | 31.46 | 27912.572 | Seam Weld Manufacturing Anomaly | N/A | [8 empty] | 8.7 |  | 7:20 | SWA | 11 | N | N | 5.97 | 198.391 | 07:36 |  | CMFL | 1025 | 65000 | E.R. WELD | 24 | 1341.6
7640 | 39.993 | 0.344 | 13.077 | 26.913 | 27917.119 | Seam Weld Manufacturing Anomaly | N/A | [8 empty] | 7 |  | 7:35 | SWA | 11 | N | N | 5.97 | 198.421 | 07:36 |  | CMFL | 1025 | 65000 | E.R. WELD | 24 | 1341.6
7640 | 39.993 | 0.344 | 13.668 | 26.322 | 27917.71 | Seam Weld Manufacturing Anomaly | N/A | [8 empty] | 5.4 |  | 7:23 | SWA | 11 | N | N | 5.97 | 198.425 | 07:36 |  | CMFL | 1025 | 65000 | E.R. WELD | 24 | 1341.6
7640 | 39.993 | 0.344 | 16.181 | 23.812 | 27920.22 | Seam Weld Manufacturing Anomaly | N/A | [8 empty] | 16 |  | 7:31 | SWA | 11 | N | N | 5.97 | 198.442 | 07:36 |  | CMFL | 1025 | 65000 | E.R. WELD | 24 | 1341.6
7640 | 39.993 | 0.344 | 16.411 | 23.583 | 27920.449 | Seam Weld Manufacturing Anomaly | N/A | [8 empty] | 14.4 |  | 7:28 | SWA | 11 | N | N | 5.97 | 198.444 | 07:36 |  | CMFL | 1025 | 65000 | E.R. WELD | 24 | 1341.6
7640 | 39.993 | 0.344 | 19.482 | 20.512 | 27923.52 | Seam Weld Manufacturing Anomaly | N/A | [8 empty] | 9.3 |  | 7:23 | *SWA | 11 | Y | Y | 5.97 | 198.465 | 07:36 |  | CMFL | 1025 | 65000 | E.R. WELD | 24 | 1341.6
7640 | 39.993 | 0.344 | 24.416 | 15.577 | 27928.455 | Seam Weld Manufacturing Anomaly | N/A | [8 empty] | 11 |  | 7:21 | SWA | 11 | N | N | 5.97 | 198.498 | 07:36 |  | CMFL | 1025 | 65000 | E.R. WELD | 24 | 1341.6
7640 | 39.993 | 0.344 | 29.738 | 10.256 | 27933.776 | Seam Weld Manufacturing Anomaly | N/A | [8 empty] | 3.2 |  | 7:23 | SWA | 11 | N | N | 5.97 | 198.534 | 07:36 |  | CMFL | 1025 | 65000 | E.R. WELD | 24 | 1341.6
7640 | 39.993 | 0.344 | 31.017 | 8.973 | 27935.059 | Seam Weld Manufacturing Anomaly | N/A | [8 empty] | 2.9 |  | 7:33 | SWA | 11 | N | N | 5.97 | 198.543 | 07:36 |  | CMFL | 1025 | 65000 | E.R. WELD | 24 | 1341.6
7650 | 40.292 | 0.344 |  |  | 27944.032 | Girth Weld | [12 empty] | GIRTH WELD | 0 |  |  | 5.97 | 198.603 | UNKN |  | CMFL | 1025 | 65000 | E.R. WELD | 24 | 1341.6
7660 | 40.141 | 0.344 |  |  | 27984.327 | Girth Weld | [12 empty] | GIRTH WELD | 2 |  |  | 5.97 | 194.708 | 07:48 |  | CMFL | 1025 | 65000 | E.R. WELD | 24 | 1341.6
7660 | 40.141 | 0.344 | 16.562 | 23.579 | 28000.889 | Seam Weld Manufacturing Anomaly | N/A | [8 empty] | 3.3 |  | 7:39 | SWA | 2 | N | N | 5.97 | 190.914 | 07:48 |  | CMFL | 1025 | 65000 | E.R. WELD | 24 | 1341.6
7660 | 40.141 | 0.344 | 16.877 | 23.268 | 28001.201 | Seam Weld Manufacturing Anomaly | N/A | [8 empty] | 2.6 |  | 7:31 | SWA | 2 | N | N | 5.97 | 190.835 | 07:48 |  | CMFL | 1025 | 65000 | E.R. WELD | 24 | 1341.6
7670 | 40.092 | 0.344 |  |  | 28024.469 | Girth Weld | [12 empty] | GIRTH WELD | 4 |  |  | 5.97 | 184.988 | 09:12 |  | CMFL | 1025 | 65000 | E.R. WELD | 24 | 1341.6
7670 | 40.092 | 0.344 | 28.967 | 11.122 | 28053.438 | Metal Loss | External | 14 | 0.048 | 29 | GENE | 20 |  |  |  | 3.6 | 2.8 | 11:49 | EXT ML | 4 | N | N | 5.97 | 173.961 | 09:12 | 16.546 | CMFL | 1025 | 65000 | E.R. WELD | 24 | 1341.6 | 1489.2 | 2068.4 | 1415.1 | 1965.4 | 1477.7 | 2052.3 | 0.688 | 1.111 | 1 | 1.2
7670 | 40.092 | 0.344 | 30.968 | 9.124 | 28055.436 | Metal Loss | External | 19 | 0.065 | 34 | GENE | 20 |  |  |  | 4.1 | 1.7 | 7:35 | EXT ML | 4 | N | N | 5.97 | 173.176 | 09:12 | 10.053 | CMFL | 1025 | 65000 | E.R. WELD | 24 | 1341.6 | 1455.9 | 2022.1 | 1360.8 | 1890 | 1437.4 | 1996.4 | 0.704 | 1.083 | 1 | 1.2
7670 | 40.092 | 0.344 | 31.516 | 8.573 | 28055.988 | Metal Loss | External | 37 | 0.127 | 52 | GENE | 20 |  |  |  | 5.2 | 4.6 | 7:17 | EXT ML | 4 | N | N | 5.97 | 172.96 | 09:12 | 10.472 | CMFL | 1025 | 65000 | E.R. WELD | 24 | 1341.6 | 1300.2 | 1805.9 | 1160.6 | 1612 | 1358.5 | 1886.8 | 0.788 | 0.967 | 1 | 1.2
7670 | 40.092 | 0.344 | 35.751 | 4.341 | 28060.22 | Metal Loss | External | 31 | 0.106 | 46 | GENE | 20 |  |  |  | 18.5 | 5.6 | 1:35 | EXT ML | 4 | N | N | 5.97 | 171.296 | 09:12 | 26.808 | CMFL | 1025 | 65000 | E.R. WELD | 24 | 1341.6 | 1213 | 1684.7 | 1030.3 | 1431 | 1280 | 1777.8 | 0.845 | 0.901 | 1 | 1.2
7680 | 13.33 | 0.5 |  |  | 28064.56 | Girth Weld | [12 empty] | GIRTH WELD NWT 0.344/0.500IN | 0 |  |  | 4.14 | 169.591 | UNKN |  | CMFL | 1025 | 60000 | E.R. WELD | 24 | 1800
7680 | 13.33 | 0.5 |  |  | 28071.28 | Bend | [12 empty] | BEND-HOT PULLED - 5.8D - 38° UNDER | 0 |  |  | 4.14 | 168.518 | UNKN |  | CMFL | 1025 | 60000 | E.R. WELD | 24 | 1800
7690 | 40.266 | 0.344 |  |  | 28077.89 | Girth Weld | [12 empty] | GIRTH WELD NWT 0.500/0.344IN | 1 |  |  | 5.97 | 168.374 | 02:12 |  | CMFL | 1025 | 65000 | E.R. WELD | 24 | 1341.6
7690 | 40.266 | 0.344 | 0.171 | 40.095 | 28078.061 | Metal Loss | External | 17 | 0.058 | 32 | GENE | 20 |  |  |  | 8.4 | 5.6 | 3:09 | EXT ML | 1 | N | N | 5.97 | 168.371 | 02:12 | 6.074 | CMFL | 1025 | 65000 | E.R. WELD | 24 | 1341.6 | 1405.3 | 1951.8 | 1265.8 | 1758.1 | 1378.3 | 1914.3 | 0.729 | 1.048 | 1 | 1.2
7700 | 40.433 | 0.344 |  |  | 28118.156 | Girth Weld | [12 empty] | GIRTH WELD | 0 |  |  | 5.97 | 180.391 | UNKN |  | CMFL | 1025 | 65000 | E.R. WELD | 24 | 1341.6
7700 | 40.433 | 0.344 |  |  | 28126.814 | Field Bend | [12 empty] | BEND-COLD OVER | 0 |  |  | 5.97 | 181.58 | UNKN |  | CMFL | 1025 | 65000 | E.R. WELD | 24 | 1341.6
7710 | 20.495 | 0.344 |  |  | 28158.589 | Girth Weld | [12 empty] | GIRTH WELD | 0 |  |  | 5.97 | 183.592 | UNKN |  | CMFL | 1025 | 65000 | E.R. WELD | 24 | 1341.6
7720 | 40.203 | 0.344 |  |  | 28179.085 | Girth Weld | [12 empty] | GIRTH WELD | 0 |  |  | 5.97 | 182.828 | 09:00 |  | CMFL | 1025 | 65000 | E.R. WELD | 24 | 1341.6
7730 | 39.974 | 0.344 |  |  | 28219.288 | Girth Weld | [12 empty] | GIRTH WELD | 0 |  |  | 5.97 | 179.699 | UNKN |  | CMFL | 1025 | 65000 | E.R. WELD | 24 | 1341.6
7740 | 40.121 | 0.344 |  |  | 28259.262 | Girth Weld | [12 empty] | GIRTH WELD | 0 |  |  | 5.97 | 174.605 | UNKN |  | CMFL | 1025 | 65000 | E.R. WELD | 24 | 1341.6
7750 | 32.621 | 0.344 |  |  | 28299.38 | Girth Weld | [12 empty] | GIRTH WELD | 2 |  |  | 5.97 | 168.999 | 10:24 |  | CMFL | 1025 | 65000 | E.R. WELD | 24 | 1341.6
7750 | 32.621 | 0.344 | 18.045 | 14.573 | 28317.428 | Seam Weld Manufacturing Anomaly | N/A | [8 empty] | 5.4 |  | 10:13 | SWA | 2 | N | N | 5.97 | 166.638 | 10:24 |  | CMFL | 1025 | 65000 | E.R. WELD | 24 | 1341.6
7750 | 32.621 | 0.344 | 19.032 | 13.589 | 28318.412 | Seam Weld Manufacturing Anomaly | N/A | [8 empty] | 4.5 |  | 10:32 | SWA | 2 | N | N | 5.97 | 166.51 | 10:24 |  | CMFL | 1025 | 65000 | E.R. WELD | 24 | 1341.6
7760 | 40.226 | 0.344 |  |  | 28332.001 | Girth Weld | [12 empty] | GIRTH WELD | 0 |  |  | 5.97 | 164.752 | UNKN |  | CMFL | 1025 | 65000 | E.R. WELD | 24 | 1341.6
7770 | 32.831 | 0.344 |  |  | 28372.228 | Girth Weld | [12 empty] | GIRTH WELD | 0 |  |  | 5.97 | 159.853 | 01:20 |  | CMFL | 1025 | 65000 | E.R. WELD | 24 | 1341.6
7780 | 40.174 | 0.344 |  |  | 28405.059 | Girth Weld | [12 empty] | GIRTH WELD | 0 |  |  | 5.97 | 155.808 | 11:48 |  | CMFL | 1025 | 65000 | E.R. WELD | 24 | 1341.6
7790 | 40.105 | 0.344 |  |  | 28445.233 | Girth Weld | [12 empty] | GIRTH WELD | 0 |  |  | 5.97 | 150.407 | 06:28 |  | CMFL | 1025 | 65000 | E.R. WELD | 24 | 1341.6
7790 | 40.105 | 0.344 |  |  | 28462.247 | Field Bend | [12 empty] | BEND-COLD UNDER | 0 |  |  | 5.97 | 148.614 | 06:28 |  | CMFL | 1025 | 65000 | E.R. WELD | 24 | 1341.6
7800 | 40.21 | 0.344 |  |  | 28485.338 | Girth Weld | [12 empty] | GIRTH WELD | 2 |  |  | 5.97 | 146.299 | 05:08 |  | CMFL | 1025 | 65000 | E.R. WELD | 24 | 1341.6
7800 | 40.21 | 0.344 | 37.044 | 3.166 | 28522.382 | Seam Weld Manufacturing Anomaly | N/A | [8 empty] | 8 |  | 4:58 | SWA | 2 | N | N | 5.97 | 143.919 | 05:08 |  | CMFL | 1025 | 65000 | E.R. WELD | 24 | 1341.6
7800 | 40.21 | 0.344 | 39.075 | 1.135 | 28524.413 | Seam Weld Manufacturing Anomaly | N/A | [8 empty] | 13.3 |  | 5:01 | SWA | 2 | N | N | 5.97 | 143.794 | 05:08 |  | CMFL | 1025 | 65000 | E.R. WELD | 24 | 1341.6
7810 | 40.02 | 0.344 |  |  | 28525.548 | Girth Weld | [12 empty] | GIRTH WELD | 0 |  |  | 5.97 | 143.724 | 04:36 |  | CMFL | 1025 | 65000 | E.R. WELD | 24 | 1341.6
7820 | 40.161 | 0.344 |  |  | 28565.564 | Girth Weld | [12 empty] | GIRTH WELD | 0 |  |  | 5.97 | 141.451 | 02:08 |  | CMFL | 1025 | 65000 | E.R. WELD | 24 | 1341.6
7830 | 40.092 | 0.344 |  |  | 28605.728 | Girth Weld | [12 empty] | GIRTH WELD | 0 |  |  | 5.97 | 138.44 | 09:36 |  | CMFL | 1025 | 65000 | E.R. WELD | 24 | 1341.6
7830 | 40.092 | 0.344 |  |  | 28622.372 | Field Bend | [12 empty] | BEND-COLD OVER | 0 |  |  | 5.97 | 136.514 | 09:36 |  | CMFL | 1025 | 65000 | E.R. WELD | 24 | 1341.6
7840 | 40.151 | 0.344 |  |  | 28645.817 | Girth Weld | [12 empty] | GIRTH WELD | 0 |  |  | 5.97 | 133.636 | UNKN |  | CMFL | 1025 | 65000 | E.R. WELD | 24 | 1341.6
7850 | 40.03 | 0.344 |  |  | 28685.971 | Girth Weld | [12 empty] | GIRTH WELD | 0 |  |  | 5.97 | 130.441 | 02:44 |  | CMFL | 1025 | 65000 | E.R. WELD | 24 | 1341.6
7860 | 40.174 | 0.344 |  |  | 28725.997 | Girth Weld | [12 empty] | GIRTH WELD | 1 |  |  | 5.97 | 129.556 | 02:04 |  | CMFL | 1025 | 65000 | E.R. WELD | 24 | 1341.6
7860 | 40.174 | 0.344 | 17.881 | 22.29 | 28743.881 | Metal Loss | External | 37 | 0.127 | 52 | GENE | 20 |  |  |  | 14 | 7.5 | 6:25 | EXT ML | 1 | N | N | 5.97 | 130.012 | 02:04 | 29.95 | CMFL | 1025 | 65000 | E.R. WELD | 24 | 1341.6 | 1153.1 | 1601.5 | 979.7 | 1360.7 | 1135.3 | 1576.8 | 0.889 | 0.864 | 1 | 1.2
7870 | 39.869 | 0.344 |  |  | 28766.171 | Girth Weld | [12 empty] | GIRTH WELD | 0 |  |  | 5.97 | 130.739 | 07:44 |  | CMFL | 1025 | 65000 | E.R. WELD | 24 | 1341.6
7880 | 40.295 | 0.344 |  |  | 28806.04 | Girth Weld | [12 empty] | GIRTH WELD | 0 |  |  | 5.97 | 133.763 | 08:28 |  | CMFL | 1025 | 65000 | E.R. WELD | 24 | 1341.6
7890 | 40.062 | 0.344 |  |  | 28846.335 | Girth Weld | [12 empty] | GIRTH WELD | 0 |  |  | 5.97 | 134.692 | 02:20 |  | CMFL | 1025 | 65000 | E.R. WELD | 24 | 1341.6
7890 | 40.062 | 0.344 |  |  | 28870.656 | Field Bend | [12 empty] | BEND-COLD OVER | 0 |  |  | 5.97 | 134.631 | 02:20 |  | CMFL | 1025 | 65000 | E.R. WELD | 24 | 1341.6
7900 | 40.243 | 0.344 |  |  | 28886.401 | Girth Weld | [12 empty] | GIRTH WELD | 6 |  |  | 5.97 | 134.552 | 04:16 |  | CMFL | 1025 | 65000 | E.R. WELD | 24 | 1341.6
7900 | 40.243 | 0.344 | 9.18 | 31.063 | 28895.581 | Seam Weld Manufacturing Anomaly | N/A | [8 empty] | 9.5 |  | 4:10 | SWA | 6 | N | N | 5.97 | 134.181 | 04:16 |  | CMFL | 1025 | 65000 | E.R. WELD | 24 | 1341.6
7900 | 40.243 | 0.344 | 14.344 | 25.899 | 28900.745 | Seam Weld Manufacturing Anomaly | N/A | [8 empty] | 8.9 |  | 4:04 | SWA | 6 | N | N | 5.97 | 133.904 | 04:16 |  | CMFL | 1025 | 65000 | E.R. WELD | 24 | 1341.6
7900 | 40.243 | 0.344 | 17.021 | 23.222 | 28903.422 | Seam Weld Manufacturing Anomaly | N/A | [8 empty] | 13.1 |  | 3:57 | SWA | 6 | N | N | 5.97 | 133.76 | 04:16 |  | CMFL | 1025 | 65000 | E.R. WELD | 24 | 1341.6
7900 | 40.243 | 0.344 | 18.255 | 21.991 | 28904.652 | Seam Weld Manufacturing Anomaly | N/A | [8 empty] | 13.2 |  | 3:57 | SWA | 6 | N | N | 5.97 | 133.694 | 04:16 |  | CMFL | 1025 | 65000 | E.R. WELD | 24 | 1341.6
7900 | 40.243 | 0.344 | 22.228 | 18.018 | 28908.625 | Seam Weld Manufacturing Anomaly | N/A | [8 empty] | 29.4 |  | 4:16 | SWA | 6 | N | N | 5.97 | 133.481 | 04:16 |  | CMFL | 1025 | 65000 | E.R. WELD | 24 | 1341.6
7900 | 40.243 | 0.344 | 26.572 | 13.671 | 28912.972 | Seam Weld Manufacturing Anomaly | N/A | [8 empty] | 5.4 |  | 4:06 | SWA | 6 | N | N | 5.97 | 133.248 | 04:16 |  | CMFL | 1025 | 65000 | E.R. WELD | 24 | 1341.6
7900 | 40.243 | 0.344 |  |  | 28925.525 | Start Repair Marker | [12 empty] | REPAIR MARKER 2012 DIG 15 RECOAT START | 6 |  |  | 5.97 | 132.574 | 04:16 |  | CMFL | 1025 | 65000 | E.R. WELD | 24 | 1341.6
7910 | 40 | 0.344 |  |  | 28926.644 | Girth Weld | [12 empty] | GIRTH WELD | 1 |  |  | 5.97 | 132.514 | 01:08 |  | CMFL | 1025 | 65000 | E.R. WELD | 24 | 1341.6
7910 | 40 | 0.344 | 0.715 | 39.285 | 28927.359 | Metal Loss | External | 27 | 0.093 | 42 | GENE | 20 |  |  |  | 3.2 | 6.2 | 5:47 | EXT ML | 1 | N | N | 5.97 | 132.476 | 01:08 | 27.646 | CMFL | 1025 | 65000 | E.R. WELD | 24 | 1341.6 | 1439.9 | 1999.8 | 1360.7 | 1889.9 | 1420 | 1972.3 | 0.712 | 1.075 | 1 | 1.2
7910 | 40 | 0.344 |  |  | 28928.169 | End Repair Marker | [12 empty] | REPAIR MARKER 2012 DIG 15 RECOAT END | 1 |  |  | 5.97 | 132.432 | 01:08 |  | CMFL | 1025 | 65000 | E.R. WELD | 24 | 1341.6
7920 | 40.262 | 0.344 |  |  | 28966.644 | Girth Weld | [12 empty] | GIRTH WELD | 0 |  |  | 5.97 | 130.627 | 11:08 |  | CMFL | 1025 | 65000 | E.R. WELD | 24 | 1341.6
7930 | 40.056 | 0.344 |  |  | 29006.903 | Girth Weld | [12 empty] | GIRTH WELD | 0 |  |  | 5.97 | 128.418 | 04:52 |  | CMFL | 1025 | 65000 | E.R. WELD | 24 | 1341.6
7940 | 40.246 | 0.344 |  |  | 29046.962 | Girth Weld | [12 empty] | GIRTH WELD | 0 |  |  | 5.97 | 127.23 | UNKN |  | CMFL | 1025 | 65000 | E.R. WELD | 24 | 1341.6
7950 | 39.984 | 0.344 |  |  | 29087.208 | Girth Weld | [12 empty] | GIRTH WELD | 0 |  |  | 5.97 | 127.516 | 10:20 |  | CMFL | 1025 | 65000 | E.R. WELD | 24 | 1341.6
7960 | 40.279 | 0.344 |  |  | 29127.192 | Girth Weld | [12 empty] | GIRTH WELD | 0 |  |  | 5.97 | 128.599 | 08:52 |  | CMFL | 1025 | 65000 | E.R. WELD | 24 | 1341.6
7960 | 40.279 | 0.344 |  |  | 29165.814 | Start Sleeve | [12 empty] | SLEEVE START | 0 |  |  | 5.97 | 129.056 | 08:52 |  | CMFL | 1025 | 65000 | E.R. WELD | 24 | 1341.6
7960 | 40.279 | 0.344 |  |  | 29167.123 | End Sleeve | [12 empty] | SLEEVE END | 0 |  |  | 5.97 | 129.07 | 08:52 |  | CMFL | 1025 | 65000 | E.R. WELD | 24 | 1341.6
7970 | 33.297 | 0.344 |  |  | 29167.47 | Girth Weld | [12 empty] | GIRTH WELD | 0 |  |  | 5.97 | 129.073 | 03:48 |  | CMFL | 1025 | 65000 | E.R. WELD | 24 | 1341.6
7980 | 40.253 | 0.344 |  |  | 29200.768 | Girth Weld | [12 empty] | GIRTH WELD | 0 |  |  | 5.97 | 128.388 | 01:56 |  | CMFL | 1025 | 65000 | E.R. WELD | 24 | 1341.6
7980 | 40.253 | 0.344 |  |  | 29234.918 | AGM | [12 empty] | AGM 13 - AT LINE MARKER ON RIGHT OF WAY | 0 |  |  | 5.97 | 127.323 | 01:56 |  | CMFL | 1025 | 65000 | E.R. WELD | 24 | 1341.6
7990 | 40.013 | 0.344 |  |  | 29241.02 | Girth Weld | [12 empty] | GIRTH WELD | 3 |  |  | 5.97 | 127.129 | 10:36 |  | CMFL | 1025 | 65000 | E.R. WELD | 24 | 1341.6
7990 | 40.013 | 0.344 |  |  | 29241.02 | Start Recoat | [12 empty] | 2021 DIG 7 START | 3 |  |  | 5.97 | 127.129 | 10:36 |  | CMFL | 1025 | 65000 | E.R. WELD | 24 | 1341.6
7990 | 40.013 | 0.344 | 0.387 | 39.629 | 29241.407 | Metal Loss | External | 25 | 0.086 | 40 | GENE | 20 |  |  |  | 7.6 | 4.4 | 4:05 | EXT ML | 3 | N | N | 5.97 | 127.117 | 10:36 | 35.605 | CMFL | 1025 | 65000 | E.R. WELD | 24 | 1341.6 | 1341.2 | 1862.8 | 1199.4 | 1665.8 | 1361 | 1890.3 | 0.764 | 1.001 | 1 | 1.2
7990 | 40.013 | 0.344 | 0.436 | 39.58 | 29241.457 | Metal Loss | External | 25 | 0.086 | 40 | GENE | 20 |  |  |  | 8.1 | 12.3 | 5:52 | EXT ML | 3 | N | N | 5.97 | 127.115 | 10:36 | 27.227 | CMFL | 1025 | 65000 | E.R. WELD | 24 | 1341.6 | 1341.6 | 1863.3 | 1190.6 | 1653.7 | 1351.8 | 1877.5 | 0.764 | 0.997 | 1 | 1.2
7990 | 40.013 | 0.344 |  |  | 29242.736 | End Recoat | [12 empty] | 2021 DIG 7 END | 3 |  |  | 5.97 | 127.075 | 10:36 |  | CMFL | 1025 | 65000 | E.R. WELD | 24 | 1341.6
7990 | 40.013 | 0.344 | 19.026 | 20.991 | 29260.046 | Metal Loss | External | 13 | 0.044 | 28 | GENE | 20 |  |  |  | 8.3 | 6.1 | 5:29 | EXT ML | 3 | N | N | 5.97 | 125.988 | 10:36 | 30.997 | CMFL | 1025 | 65000 | E.R. WELD | 24 | 1341.6 | 1441.4 | 2002 | 1305.9 | 1813.7 | 1422 | 1975 | 0.711 | 1.075 | 1 | 1.2
8000 | 40.095 | 0.344 |  |  | 29281.037 | Girth Weld | [12 empty] | GIRTH WELD | 4 |  |  | 5.97 | 124.64 | 11:56 |  | CMFL | 1025 | 65000 | E.R. WELD | 24 | 1341.6
8000 | 40.095 | 0.344 |  |  | 29319.311 | Start Repair Marker | [12 empty] | REPAIR MARKER RECOAT START | 4 |  |  | 5.97 | 122.187 | 11:56 |  | CMFL | 1025 | 65000 | E.R. WELD | 24 | 1341.6
8000 | 40.095 | 0.344 | 39.022 | 1.073 | 29320.059 | Metal Loss | External | 21 | 0.072 | 36 | GENE | 20 |  |  |  | 10.9 | 11.1 | 5:16 | EXT ML | 4 | N | N | 5.97 | 122.139 | 11:56 | 37.071 | CMFL | 1025 | 65000 | E.R. WELD | 24 | 1341.6 | 1347.1 | 1871 | 1194.2 | 1658.7 | 1343.1 | 1865.5 | 0.761 | 1.007 | 1 | 1.2
8000 | 40.095 | 0.344 | 39.065 | 1.03 | 29320.102 | Metal Loss | External | 23 | 0.079 | 38 | GENE | 20 |  |  |  | 9.2 | 3.7 | 7:08 | EXT ML | 4 | N | N | 5.97 | 122.136 | 11:56 | 30.578 | CMFL | 1025 | 65000 | E.R. WELD | 24 | 1341.6 | 1341.8 | 1863.6 | 1193.2 | 1657.2 | 1342.7 | 1864.9 | 0.764 | 1.002 | 1 | 1.2
8000 | 40.095 | 0.344 | 39.242 | 0.853 | 29320.279 | Metal Loss | External | 61 | 0.21 | 76 | GENE | 15 |  |  |  | 1.7 | 1.9 | 3:38 | *EXT ML | 4 | Y | Y | 5.97 | 122.125 | 11:56 | 23.248 | CMFL | 1025 | 65000 | E.R. WELD | 24 | 1341.6 | 1407.9 | 1955.4 | 1322 | 1836.1 | 1353 | 1879.2 | 0.728 | 1.048 | 0.8 | 1
8000 | 40.095 | 0.344 | 39.298 | 0.801 | 29320.331 | Metal Loss | External | 26 | 0.089 | 41 | GENE | 20 |  |  |  | 1.7 | 1.5 | 8:09 | EXT ML | 4 | N | N | 5.97 | 122.121 | 11:56 | 23.667 | CMFL | 1025 | 65000 | E.R. WELD | 24 | 1341.6 | 1505.5 | 2091 | 1471.3 | 2043.5 | 1495.7 | 2077.3 | 0.681 | 1.123 | 1 | 1.2
8010 | 40.039 | 0.344 |  |  | 29321.132 | Girth Weld | [12 empty] | GIRTH WELD | 0 |  |  | 5.97 | 122.07 | UNKN |  | CMFL | 1025 | 65000 | E.R. WELD | 24 | 1341.6
8010 | 40.039 | 0.344 |  |  | 29321.991 | End Repair Marker | [12 empty] | REPAIR MARKER RECOAT END | 0 |  |  | 5.97 | 122.015 | UNKN |  | CMFL | 1025 | 65000 | E.R. WELD | 24 | 1341.6
8020 | 40.177 | 0.344 |  |  | 29361.171 | Girth Weld | [12 empty] | GIRTH WELD | 2 |  |  | 5.97 | 119.613 | 01:40 |  | CMFL | 1025 | 65000 | E.R. WELD | 24 | 1341.6
8020 | 40.177 | 0.344 | 19.006 | 21.175 | 29380.174 | Metal Loss | External | 15 | 0.052 | 30 | GENE | 20 |  |  |  | 17 | 3.3 | 2:09 | EXT ML | 2 | N | N | 5.97 | 118.959 | 01:40 | 3.142 | CMFL | 1025 | 65000 | E.R. WELD | 24 | 1341.6 | 1391.7 | 1932.9 | 1225.4 | 1701.9 | 1363.1 | 1893.2 | 0.737 | 1.037 | 1 | 1.2
8020 | 40.177 | 0.344 | 21.017 | 19.16 | 29382.188 | Metal Loss | External | 14 | 0.048 | 29 | GENE | 20 |  |  |  | 3.9 | 2.2 | 2:11 | EXT ML | 2 | N | N | 5.97 | 118.898 | 01:40 | 3.142 | CMFL | 1025 | 65000 | E.R. WELD | 24 | 1341.6 | 1484.8 | 2062.2 | 1404.1 | 1950.1 | 1472.4 | 2045 | 0.69 | 1.107 | 1 | 1.2
8030 | 40.043 | 0.344 |  |  | 29401.348 | Girth Weld | [12 empty] | GIRTH WELD | 0 |  |  | 5.97 | 118.316 | 10:48 |  | CMFL | 1025 | 65000 | E.R. WELD | 24 | 1341.6
8040 | 40.272 | 0.344 |  |  | 29441.391 | Girth Weld | [12 empty] | GIRTH WELD | 0 |  |  | 5.97 | 116.908 | 11:40 |  | CMFL | 1025 | 65000 | E.R. WELD | 24 | 1341.6
8050 | 40.098 | 0.344 |  |  | 29481.663 | Girth Weld | [12 empty] | GIRTH WELD | 0 |  |  | 5.97 | 114.625 | 07:16 |  | CMFL | 1025 | 65000 | E.R. WELD | 24 | 1341.6
8060 | 40.351 | 0.344 |  |  | 29521.759 | Girth Weld | [12 empty] | GIRTH WELD | 24 |  |  | 5.97 | 111.076 | UNKN |  | CMFL | 1025 | 65000 | E.R. WELD | 24 | 1341.6
8060 | 40.351 | 0.344 | 2.379 | 37.972 | 29524.137 | Metal Loss | External | 41 | 0.141 | 56 | GENE | 15 |  |  |  | 14.8 | 5.4 | 5:37 | *EXT ML | 24 | Y | Y | 5.97 | 110.861 | UNKN |  | CMFL | 1025 | 65000 | E.R. WELD | 24 | 1341.6 | 1109.6 | 1541.1 | 923.6 | 1282.8 | 1180.8 | 1640.1 | 0.924 | 0.825 | 1 | 1.2
8060 | 40.351 | 0.344 | 3.76 | 36.591 | 29525.518 | Metal Loss | External | 17 | 0.058 | 32 | GENE | 20 |  |  |  | 18.6 | 3.9 | 5:47 | EXT ML | 24 | N | N | 5.97 | 110.76 | UNKN |  | CMFL | 1025 | 65000 | E.R. WELD | 24 | 1341.6 | 1362.4 | 1892.2 | 1197.3 | 1663 | 1357.3 | 1885.2 | 0.752 | 1.019 | 1 | 1.2
8060 | 40.351 | 0.344 | 7.333 | 33.018 | 29529.091 | Metal Loss | External | 15 | 0.052 | 30 | GENE | 20 |  |  |  | 6.6 | 5.9 | 5:44 | EXT ML | 24 | N | N | 5.97 | 110.506 | UNKN |  | CMFL | 1025 | 65000 | E.R. WELD | 24 | 1341.6 | 1441.6 | 2002.2 | 1316.5 | 1828.4 | 1424.2 | 1978.1 | 0.711 | 1.073 | 1 | 1.2
8060 | 40.351 | 0.344 | 8.593 | 31.755 | 29530.354 | Metal Loss | External | 18 | 0.062 | 33 | GENE | 20 |  |  |  | 7.7 | 3.7 | 6:07 | EXT ML | 24 | N | N | 5.97 | 110.416 | UNKN |  | CMFL | 1025 | 65000 | E.R. WELD | 24 | 1341.6 | 1400 | 1944.4 | 1267.5 | 1760.4 | 1376 | 1911 | 0.732 | 1.047 | 1 | 1.2
8060 | 40.351 | 0.344 | 9.226 | 31.125 | 29530.984 | Metal Loss | External | 19 | 0.065 | 34 | GENE | 20 |  |  |  | 19.3 | 5.2 | 5:13 | EXT ML | 24 | N | N | 5.97 | 110.371 | UNKN |  | CMFL | 1025 | 65000 | E.R. WELD | 24 | 1341.6 | 1342.3 | 1864.3 | 1172.2 | 1628 | 1345.5 | 1868.8 | 0.764 | 1.002 | 1 | 1.2
8060 | 40.351 | 0.344 | 10.089 | 30.262 | 29531.847 | Metal Loss | External | 19 | 0.065 | 34 | GENE | 20 |  |  |  | 11.9 | 3.3 | 6:30 | EXT ML | 24 | N | N | 5.97 | 110.31 | UNKN |  | CMFL | 1025 | 65000 | E.R. WELD | 24 | 1341.6 | 1369 | 1901.3 | 1207 | 1676.4 | 1341.9 | 1863.7 | 0.749 | 1.018 | 1 | 1.2
8060 | 40.351 | 0.344 | 11.227 | 29.121 | 29532.989 | Metal Loss | External | 21 | 0.072 | 36 | GENE | 20 |  |  |  | 12.6 | 9.1 | 4:53 | EXT ML | 24 | N | N | 5.97 | 110.229 | UNKN |  | CMFL | 1025 | 65000 | E.R. WELD | 24 | 1341.6 | 1336.6 | 1856.4 | 1179 | 1637.5 | 1298.4 | 1803.3 | 0.767 | 1 | 1 | 1.2
8060 | 40.351 | 0.344 | 12.497 | 27.851 | 29534.259 | Metal Loss | External | 25 | 0.086 | 40 | GENE | 20 |  |  |  | 11.2 | 4.8 | 7:06 | EXT ML | 24 | N | N | 5.97 | 110.139 | UNKN |  | CMFL | 1025 | 65000 | E.R. WELD | 24 | 1341.6 | 1311.3 | 1821.3 | 1146.3 | 1592.1 | 1288.8 | 1790 | 0.782 | 0.975 | 1 | 1.2
8060 | 40.351 | 0.344 | 12.68 | 27.667 | 29534.442 | Metal Loss | External | 26 | 0.089 | 41 | GENE | 20 |  |  |  | 17.8 | 8.3 | 4:38 | EXT ML | 24 | N | N | 5.97 | 110.126 | UNKN |  | CMFL | 1025 | 65000 | E.R. WELD | 24 | 1341.6 | 1264.1 | 1755.7 | 1093.7 | 1519 | 1251.4 | 1738.1 | 0.811 | 0.946 | 1 | 1.2
8060 | 40.351 | 0.344 | 13.871 | 26.476 | 29535.633 | Metal Loss | External | 30 | 0.103 | 45 | GENE | 20 |  |  |  | 12.3 | 5.6 | 7:01 | EXT ML | 24 | N | N | 5.97 | 110.041 | UNKN |  | CMFL | 1025 | 65000 | E.R. WELD | 24 | 1341.6 | 1250.5 | 1736.8 | 1078 | 1497.2 | 1255.5 | 1743.7 | 0.82 | 0.93 | 1 | 1.2
8060 | 40.351 | 0.344 | 14.846 | 25.505 | 29536.604 | Metal Loss | External | 49 | 0.169 | 64 | GENE | 20 |  |  |  | 4.4 | 3.5 | 4:08 | EXT ML | 24 | N | N | 5.97 | 109.972 | UNKN |  | CMFL | 1025 | 65000 | E.R. WELD | 24 | 1341.6 | 1228.2 | 1705.9 | 1083.9 | 1505.4 | 1145.6 | 1591.1 | 0.835 | 0.919 | 1 | 1.2
8060 | 40.351 | 0.344 | 15.351 | 24.997 | 29537.113 | Metal Loss | External | 24 | 0.082 | 39 | GENE | 20 |  |  |  | 8.6 | 4.7 | 6:50 | EXT ML | 24 | N | N | 5.97 | 109.936 | UNKN |  | CMFL | 1025 | 65000 | E.R. WELD | 24 | 1341.6 | 1343 | 1865.3 | 1191.2 | 1654.5 | 1371.2 | 1904.5 | 0.763 | 0.999 | 1 | 1.2
8060 | 40.351 | 0.344 | 15.505 | 24.843 | 29537.267 | Metal Loss | External | 37 | 0.127 | 52 | GENE | 15 |  |  |  | 4.6 | 5 | 4:13 | *EXT ML | 24 | Y | Y | 5.97 | 109.925 | UNKN |  | CMFL | 1025 | 65000 | E.R. WELD | 24 | 1341.6 | 1315.7 | 1827.3 | 1188.5 | 1650.7 | 1316 | 1827.8 | 0.779 | 0.982 | 0.8 | 1
8060 | 40.351 | 0.344 |  |  | 29537.293 | Start Recoat | [12 empty] | 2021 DIG 8 RECOAT START | 24 |  |  | 5.97 | 109.923 | UNKN |  | CMFL | 1025 | 65000 | E.R. WELD | 24 | 1341.6
8060 | 40.351 | 0.344 | 16.791 | 23.56 | 29538.55 | Metal Loss | External | 19 | 0.065 | 34 | GENE | 20 |  |  |  | 7.8 | 4.8 | 4:27 | EXT ML | 24 | N | N | 5.97 | 109.833 | UNKN |  | CMFL | 1025 | 65000 | E.R. WELD | 24 | 1341.6 | 1395.8 | 1938.6 | 1257.1 | 1745.9 | 1397.6 | 1941 | 0.734 | 1.04 | 1 | 1.2
8060 | 40.351 | 0.344 | 16.808 | 23.543 | 29538.566 | Metal Loss | External | 28 | 0.096 | 43 | GENE | 20 |  |  |  | 3.5 | 3.5 | 6:53 | EXT ML | 24 | N | N | 5.97 | 109.832 | UNKN |  | CMFL | 1025 | 65000 | E.R. WELD | 24 | 1341.6 | 1423.4 | 1976.9 | 1336 | 1855.5 | 1395.7 | 1938.4 | 0.72 | 1.062 | 1 | 1.2
8060 | 40.351 | 0.344 | 17.927 | 22.425 | 29539.685 | Metal Loss | External | 59 | 0.203 | 74 | PITT | 15 |  |  |  | 1.1 | 2 | 7:22 | *EXT ML | 24 | Y | Y | 5.97 | 109.753 | UNKN |  | CMFL | 1025 | 65000 | E.R. WELD | 24 | 1341.6 | 1487.6 | 2066.2 | 1448.9 | 2012.4 | 1463.1 | 2032.1 | 0.689 | 1.109 | 0.4 | 1
8060 | 40.351 | 0.344 |  |  | 29539.993 | End Recoat | [12 empty] | 2021 DIG 8 RECOAT END | 24 |  |  | 5.97 | 109.731 | UNKN |  | CMFL | 1025 | 65000 | E.R. WELD | 24 | 1341.6
8060 | 40.351 | 0.344 | 18.323 | 22.024 | 29540.085 | Metal Loss | External | 22 | 0.076 | 37 | GENE | 20 |  |  |  | 2.2 | 3.2 | 7:07 | EXT ML | 24 | N | N | 5.97 | 109.724 | UNKN |  | CMFL | 1025 | 65000 | E.R. WELD | 24 | 1341.6 | 1497 | 2079.2 | 1448.8 | 2012.3 | 1485.9 | 2063.8 | 0.685 | 1.116 | 1 | 1.2
8060 | 40.351 | 0.344 | 18.406 | 21.946 | 29540.164 | Metal Loss | External | 21 | 0.072 | 36 | GENE | 20 |  |  |  | 3.7 | 3.5 | 4:17 | EXT ML | 24 | N | N | 5.97 | 109.719 | UNKN |  | CMFL | 1025 | 65000 | E.R. WELD | 24 | 1341.6 | 1455 | 2020.8 | 1368 | 1900 | 1435.7 | 1994.1 | 0.705 | 1.084 | 1 | 1.2
8060 | 40.351 | 0.344 | 19.062 | 21.289 | 29540.82 | Metal Loss | External | 21 | 0.072 | 36 | GENE | 20 |  |  |  | 9.9 | 6.5 | 4:44 | EXT ML | 24 | N | N | 5.97 | 109.672 | UNKN |  | CMFL | 1025 | 65000 | E.R. WELD | 24 | 1341.6 | 1356.8 | 1884.4 | 1205.1 | 1673.7 | 1386.9 | 1926.3 | 0.756 | 1.012 | 1 | 1.2
8060 | 40.351 | 0.344 | 19.649 | 20.699 | 29541.411 | Metal Loss | External | 20 | 0.069 | 35 | GENE | 20 |  |  |  | 4.6 | 3.9 | 7:05 | EXT ML | 24 | N | N | 5.97 | 109.63 | UNKN |  | CMFL | 1025 | 65000 | E.R. WELD | 24 | 1341.6 | 1435 | 1993.1 | 1334.1 | 1852.9 | 1418.5 | 1970.2 | 0.714 | 1.071 | 1 | 1.2
8060 | 40.351 | 0.344 | 34.065 | 6.286 | 29555.823 | Metal Loss | External | 37 | 0.127 | 52 | GENE | 20 |  |  |  | 12.9 | 4.1 | 7:23 | EXT ML | 24 | N | N | 5.97 | 108.605 | UNKN |  | CMFL | 1025 | 65000 | E.R. WELD | 24 | 1341.6 | 1167.9 | 1622.1 | 988.7 | 1373.2 | 1281.3 | 1779.6 | 0.878 | 0.869 | 1 | 1.2
8060 | 40.351 | 0.344 | 36.906 | 3.445 | 29558.665 | Metal Loss | External | 14 | 0.048 | 29 | GENE | 20 |  |  |  | 5.9 | 4.1 | 7:21 | EXT ML | 24 | N | N | 5.97 | 108.403 | UNKN |  | CMFL | 1025 | 65000 | E.R. WELD | 24 | 1341.6 | 1457.4 | 2024.2 | 1340.8 | 1862.3 | 1440.2 | 2000.3 | 0.703 | 1.085 | 1 | 1.2
8060 | 40.351 | 0.344 |  |  | 29560.846 | Start Repair Marker | [12 empty] | REPAIR MARKER 2012 DIG 16 RECOAT START | 24 |  |  | 5.97 | 108.248 | UNKN |  | CMFL | 1025 | 65000 | E.R. WELD | 24 | 1341.6
8060 | 40.351 | 0.344 | 39.357 | 0.994 | 29561.115 | Metal Loss | External | 38 | 0.131 | 53 | GENE | 20 |  |  |  | 2.2 | 3.8 | 4:24 | EXT ML | 24 | N | N | 5.97 | 108.228 | UNKN |  | CMFL | 1025 | 65000 | E.R. WELD | 24 | 1341.6 | 1446.9 | 2009.5 | 1383.4 | 1921.4 | 1420.4 | 1972.7 | 0.709 | 1.079 | 1 | 1.2
8060 | 40.351 | 0.344 | 39.564 | 0.784 | 29561.325 | Metal Loss | External | 27 | 0.093 | 42 | GENE | 20 |  |  |  | 1.7 | 2.2 | 8:05 | EXT ML | 24 | N | N | 5.97 | 108.214 | UNKN |  | CMFL | 1025 | 65000 | E.R. WELD | 24 | 1341.6 | 1508.2 | 2094.7 | 1474.4 | 2047.7 | 1498.9 | 2081.8 | 0.68 | 1.124 | 1 | 1.2
8070 | 40.01 | 0.344 |  |  | 29562.11 | Girth Weld | [12 empty] | GIRTH WELD | 0 |  |  | 5.97 | 108.158 | 11:48 |  | CMFL | 1025 | 65000 | E.R. WELD | 24 | 1341.6
8070 | 40.01 | 0.344 |  |  | 29563.406 | End Repair Marker | [12 empty] | REPAIR MARKER 2012 DIG 16 RECOAT END | 0 |  |  | 5.97 | 108.066 | 11:48 |  | CMFL | 1025 | 65000 | E.R. WELD | 24 | 1341.6
8080 | 40.22 | 0.344 |  |  | 29602.119 | Girth Weld | [12 empty] | GIRTH WELD | 0 |  |  | 5.97 | 108.28 | 01:04 |  | CMFL | 1025 | 65000 | E.R. WELD | 24 | 1341.6
8090 | 40 | 0.344 |  |  | 29642.339 | Girth Weld | [12 empty] | GIRTH WELD | 2 |  |  | 5.97 | 108.563 | 01:32 |  | CMFL | 1025 | 65000 | E.R. WELD | 24 | 1341.6
8090 | 40 | 0.344 | 1.247 | 38.757 | 29643.586 | Seam Weld Manufacturing Anomaly | N/A | [8 empty] | 3 |  | 1:28 | SWA | 2 | N | N | 5.97 | 108.571 | 01:32 |  | CMFL | 1025 | 65000 | E.R. WELD | 24 | 1341.6
8090 | 40 | 0.344 | 15.043 | 24.957 | 29657.385 | Seam Weld Manufacturing Anomaly | N/A | [8 empty] | 3.8 |  | 1:36 | SWA | 2 | N | N | 5.97 | 108.724 | 01:32 |  | CMFL | 1025 | 65000 | E.R. WELD | 24 | 1341.6
8100 | 40.2 | 0.344 |  |  | 29682.343 | Girth Weld | [12 empty] | GIRTH WELD | 0 |  |  | 5.97 | 109.011 | 03:04 |  | CMFL | 1025 | 65000 | E.R. WELD | 24 | 1341.6
8110 | 37.608 | 0.344 |  |  | 29722.543 | Girth Weld | [12 empty] | GIRTH WELD | 0 |  |  | 5.97 | 109.19 | 08:36 |  | CMFL | 1025 | 65000 | E.R. WELD | 24 | 1341.6
8110 | 37.608 | 0.344 |  |  | 29753.333 | Field Bend | [12 empty] | BEND-COLD OVER | 0 |  |  | 5.97 | 107.846 | 08:36 |  | CMFL | 1025 | 65000 | E.R. WELD | 24 | 1341.6
8120 | 40.492 | 0.344 |  |  | 29760.151 | Girth Weld | [12 empty] | GIRTH WELD | 2 |  |  | 5.97 | 107.52 | 07:44 |  | CMFL | 1025 | 65000 | E.R. WELD | 24 | 1341.6
8120 | 40.492 | 0.344 | 14.626 | 25.863 | 29774.78 | Seam Weld Manufacturing Anomaly | N/A | [8 empty] | 4.3 |  | 7:46 | SWA | 2 | N | N | 5.97 | 104.174 | 07:44 |  | CMFL | 1025 | 65000 | E.R. WELD | 24 | 1341.6
8120 | 40.492 | 0.344 | 22.51 | 17.982 | 29782.661 | Seam Weld Manufacturing Anomaly | N/A | [8 empty] | 7.2 |  | 7:40 | SWA | 2 | N | N | 5.97 | 102.077 | 07:44 |  | CMFL | 1025 | 65000 | E.R. WELD | 24 | 1341.6
8130 | 12.257 | 0.5 |  |  | 29800.643 | Girth Weld | [12 empty] | GIRTH WELD NWT 0.344/0.500IN | 0 |  |  | 4.14 | 97.294 | UNKN |  | CMFL | 1025 | 60000 | E.R. WELD | 24 | 1800
8130 | 12.257 | 0.5 |  |  | 29806.768 | Bend | [12 empty] | BEND-HOT PULLED - 5.7D - 41° UNDER | 0 |  |  | 4.14 | 96.74 | UNKN |  | CMFL | 1025 | 60000 | E.R. WELD | 24 | 1800
8140 | 40.249 | 0.344 |  |  | 29812.9 | Girth Weld | [12 empty] | GIRTH WELD NWT 0.500/0.344IN | 2 |  |  | 5.97 | 96.925 | 04:04 |  | CMFL | 1025 | 65000 | E.R. WELD | 24 | 1341.6
8140 | 40.249 | 0.344 |  |  | 29812.9 | Start Recoat | [12 empty] | 2021 DIG 9 START | 2 |  |  | 5.97 | 96.925 | 04:04 |  | CMFL | 1025 | 65000 | E.R. WELD | 24 | 1341.6
8140 | 40.249 | 0.344 | 0.453 | 39.797 | 29813.353 | Metal Loss | External | 12 | 0.041 | 27 | GENE | 20 |  |  |  | 7.3 | 4.2 | 7:54 | EXT ML | 2 | N | N | 5.97 | 96.938 | 04:04 | 24.086 | CMFL | 1025 | 65000 | E.R. WELD | 24 | 1341.6 | 1461.2 | 2029.4 | 1330.8 | 1848.4 | 1445 | 2007 | 0.702 | 1.086 | 1 | 1.2
8140 | 40.249 | 0.344 | 0.463 | 39.787 | 29813.363 | Metal Loss | External | 33 | 0.113 | 48 | GENE | 20 |  |  |  | 5.7 | 1.6 | 9:52 | EXT ML | 2 | N | N | 5.97 | 96.939 | 04:04 | 37.49 | CMFL | 1025 | 65000 | E.R. WELD | 24 | 1341.6 | 1312.2 | 1822.5 | 1175.6 | 1632.8 | 1355.1 | 1882 | 0.781 | 0.979 | 1 | 1.2
8140 | 40.249 | 0.344 |  |  | 29814.426 | End Recoat | [12 empty] | 2021 DIG 9 END | 2 |  |  | 5.97 | 96.971 | 04:04 |  | CMFL | 1025 | 65000 | E.R. WELD | 24 | 1341.6
8150 | 20.203 | 0.344 |  |  | 29853.15 | Girth Weld | [12 empty] | GIRTH WELD | 0 |  |  | 5.97 | 109.832 | 03:04 |  | CMFL | 1025 | 65000 | E.R. WELD | 24 | 1341.6
8150 | 20.203 | 0.344 |  |  | 29861.01 | Field Bend | [12 empty] | BEND-COLD OVER | 0 |  |  | 5.97 | 111.708 | 03:04 |  | CMFL | 1025 | 65000 | E.R. WELD | 24 | 1341.6
8160 | 34.301 | 0.344 |  |  | 29873.353 | Girth Weld | [12 empty] | GIRTH WELD | 1 |  |  | 5.97 | 114.072 | 07:44 |  | CMFL | 1025 | 65000 | E.R. WELD | 24 | 1341.6
8160 | 34.301 | 0.344 | 15.791 | 18.51 | 29889.144 | Seam Weld Manufacturing Anomaly | N/A | [8 empty] | 7.8 |  | 7:37 | SWA | 1 | N | N | 5.97 | 116.728 | 07:44 |  | CMFL | 1025 | 65000 | E.R. WELD | 24 | 1341.6
8160 | 34.301 | 0.344 |  |  | 29893.33 | Field Bend | [12 empty] | BEND-COLD OVER | 1 |  |  | 5.97 | 117.414 | 07:44 |  | CMFL | 1025 | 65000 | E.R. WELD | 24 | 1341.6
8170 | 40.279 | 0.344 |  |  | 29907.654 | Girth Weld | [12 empty] | GIRTH WELD | 0 |  |  | 5.97 | 119.762 | 08:56 |  | CMFL | 1025 | 65000 | E.R. WELD | 24 | 1341.6
8180 | 40.036 | 0.344 |  |  | 29947.933 | Girth Weld | [12 empty] | GIRTH WELD | 0 |  |  | 5.97 | 124.645 | 02:08 |  | CMFL | 1025 | 65000 | E.R. WELD | 24 | 1341.6
8190 | 40.23 | 0.344 |  |  | 29987.966 | Girth Weld | [12 empty] | GIRTH WELD | 2 |  |  | 5.97 | 128.147 | 03:04 |  | CMFL | 1025 | 65000 | E.R. WELD | 24 | 1341.6
8190 | 40.23 | 0.344 | 2.395 | 37.838 | 29990.361 | Seam Weld Manufacturing Anomaly | N/A | [8 empty] | 9 |  | 3:10 | SWA | 2 | N | N | 5.97 | 128.351 | 03:04 |  | CMFL | 1025 | 65000 | E.R. WELD | 24 | 1341.6
8190 | 40.23 | 0.344 | 2.844 | 37.385 | 29990.814 | Seam Weld Manufacturing Anomaly | N/A | [8 empty] | 9.9 |  | 3:11 | SWA | 2 | N | N | 5.97 | 128.379 | 03:04 |  | CMFL | 1025 | 65000 | E.R. WELD | 24 | 1341.6
8200 | 40.059 | 0.344 |  |  | 30028.199 | Girth Weld | [12 empty] | GIRTH WELD | 0 |  |  | 5.97 | 130.405 | 09:16 |  | CMFL | 1025 | 65000 | E.R. WELD | 24 | 1341.6
8210 | 40.144 | 0.344 |  |  | 30068.255 | Girth Weld | [12 empty] | GIRTH WELD | 0 |  |  | 5.97 | 131.825 | 10:40 |  | CMFL | 1025 | 65000 | E.R. WELD | 24 | 1341.6
8220 | 40.01 | 0.344 |  |  | 30108.399 | Girth Weld | [12 empty] | GIRTH WELD | 0 |  |  | 5.97 | 132.81 | 03:00 |  | CMFL | 1025 | 65000 | E.R. WELD | 24 | 1341.6
8230 | 40.22 | 0.344 |  |  | 30148.409 | Girth Weld | [12 empty] | GIRTH WELD | 0 |  |  | 5.97 | 133.32 | UNKN |  | CMFL | 1025 | 65000 | E.R. WELD | 24 | 1341.6
8240 | 40.016 | 0.344 |  |  | 30188.629 | Girth Weld | [12 empty] | GIRTH WELD | 0 |  |  | 5.97 | 132.853 | 02:36 |  | CMFL | 1025 | 65000 | E.R. WELD | 24 | 1341.6
8240 | 40.016 | 0.344 |  |  | 30218.327 | Field Bend | [12 empty] | BEND-COLD OVER | 0 |  |  | 5.97 | 131.922 | 02:36 |  | CMFL | 1025 | 65000 | E.R. WELD | 24 | 1341.6
8250 | 40.125 | 0.344 |  |  | 30228.645 | Girth Weld | [12 empty] | GIRTH WELD | 3 |  |  | 5.97 | 131.582 | 03:44 |  | CMFL | 1025 | 65000 | E.R. WELD | 24 | 1341.6
8250 | 40.125 | 0.344 | 4.364 | 35.761 | 30233.009 | Seam Weld Manufacturing Anomaly | N/A | [8 empty] | 5.7 |  | 3:36 | SWA | 3 | N | N | 5.97 | 131.394 | 03:44 |  | CMFL | 1025 | 65000 | E.R. WELD | 24 | 1341.6
8250 | 40.125 | 0.344 | 31.932 | 8.192 | 30260.577 | Seam Weld Manufacturing Anomaly | N/A | [8 empty] | 4.4 |  | 3:59 | SWA | 3 | N | N | 5.97 | 129.827 | 03:44 |  | CMFL | 1025 | 65000 | E.R. WELD | 24 | 1341.6
8250 | 40.125 | 0.344 | 32.051 | 8.074 | 30260.696 | Seam Weld Manufacturing Anomaly | N/A | [8 empty] | 4.4 |  | 3:42 | SWA | 3 | N | N | 5.97 | 129.821 | 03:44 |  | CMFL | 1025 | 65000 | E.R. WELD | 24 | 1341.6
8260 | 40.01 | 0.344 |  |  | 30268.77 | Girth Weld | [12 empty] | GIRTH WELD | 0 |  |  | 5.97 | 129.362 | 01:44 |  | CMFL | 1025 | 65000 | E.R. WELD | 24 | 1341.6
8270 | 40.19 | 0.344 |  |  | 30308.78 | Girth Weld | [12 empty] | GIRTH WELD | 0 |  |  | 5.97 | 126.266 | UNKN |  | CMFL | 1025 | 65000 | E.R. WELD | 24 | 1341.6
8280 | 40.033 | 0.344 |  |  | 30348.97 | Girth Weld | [12 empty] | GIRTH WELD | 6 |  |  | 5.97 | 121.793 | UNKN |  | CMFL | 1025 | 65000 | E.R. WELD | 24 | 1341.6
8280 | 40.033 | 0.344 |  |  | 30378.698 | Start Recoat | [12 empty] | 2021 DIG 10 START | 6 |  |  | 5.97 | 118.544 | UNKN |  | CMFL | 1025 | 65000 | E.R. WELD | 24 | 1341.6
8280 | 40.033 | 0.344 | 30.531 | 9.501 | 30379.501 | Metal Loss | External | 42 | 0.144 | 57 | GENE | 15 |  |  |  | 5 | 5.5 | 6:43 | *EXT ML | 6 | Y | Y | 5.97 | 118.457 | UNKN |  | CMFL | 1025 | 65000 | E.R. WELD | 24 | 1341.6 | 1259.5 | 1749.3 | 1115.4 | 1549.2 | 1253.6 | 1741.2 | 0.814 | 0.939 | 0.8 | 1
8280 | 40.033 | 0.344 | 30.988 | 9.045 | 30379.957 | Metal Loss | External | 39 | 0.134 | 54 | GENE | 15 |  |  |  | 23.7 | 8.2 | 5:06 | *EXT ML | 6 | Y | Y | 5.97 | 118.407 | UNKN |  | CMFL | 1025 | 65000 | E.R. WELD | 24 | 1341.6 | 1099 | 1526.4 | 914 | 1269.4 | 1229.2 | 1707.2 | 0.933 | 0.821 | 1 | 1.2
8280 | 40.033 | 0.344 | 31.276 | 8.757 | 30380.246 | Metal Loss | External | 20 | 0.069 | 35 | GENE | 15 |  |  |  | 5.6 | 4.6 | 7:44 | *EXT ML | 6 | Y | Y | 5.97 | 118.376 | UNKN |  | CMFL | 1025 | 65000 | E.R. WELD | 24 | 1341.6 | 1420.5 | 1972.9 | 1299.4 | 1804.7 | 1395.3 | 1937.9 | 0.722 | 1.056 | 0.8 | 1
8280 | 40.033 | 0.344 | 32.825 | 7.208 | 30381.795 | Metal Loss | External | 22 | 0.076 | 37 | GENE | 20 |  |  |  | 8.2 | 2.4 | 7:50 | EXT ML | 6 | N | N | 5.97 | 118.207 | UNKN |  | CMFL | 1025 | 65000 | E.R. WELD | 24 | 1341.6 | 1364 | 1894.5 | 1218.7 | 1692.6 | 1383.1 | 1920.9 | 0.752 | 1.016 | 1 | 1.2
8280 | 40.033 | 0.344 |  |  | 30382.638 | End Recoat | [12 empty] | 2021 DIG 10 END | 6 |  |  | 5.97 | 118.115 | UNKN |  | CMFL | 1025 | 65000 | E.R. WELD | 24 | 1341.6
8280 | 40.033 | 0.344 | 34.662 | 5.371 | 30383.632 | Metal Loss | External | 17 | 0.058 | 32 | GENE | 20 |  |  |  | 4.4 | 2 | 7:02 | EXT ML | 6 | N | N | 5.97 | 118.007 | UNKN |  | CMFL | 1025 | 65000 | E.R. WELD | 24 | 1341.6 | 1458.6 | 2025.9 | 1363.4 | 1893.7 | 1440.9 | 2001.3 | 0.703 | 1.087 | 1 | 1.2
8280 | 40.033 | 0.344 | 38.96 | 1.073 | 30387.93 | Metal Loss | External | 17 | 0.058 | 32 | GENE | 20 |  |  |  | 7.7 | 4.4 | 6:51 | EXT ML | 6 | N | N | 5.97 | 117.539 | UNKN |  | CMFL | 1025 | 65000 | E.R. WELD | 24 | 1341.6 | 1413.7 | 1963.5 | 1277.1 | 1773.8 | 1401.5 | 1946.5 | 0.725 | 1.053 | 1 | 1.2
8290 | 40.2 | 0.344 |  |  | 30389.003 | Girth Weld | [12 empty] | GIRTH WELD | 3 |  |  | 5.97 | 117.422 | 08:36 |  | CMFL | 1025 | 65000 | E.R. WELD | 24 | 1341.6
8290 | 40.2 | 0.344 | 16.545 | 23.655 | 30405.548 | Metal Loss | External | 21 | 0.072 | 36 | GENE | 20 |  |  |  | 5 | 4.7 | 4:20 | EXT ML | 3 | N | N | 5.97 | 116.64 | 08:36 | 28.065 | CMFL | 1025 | 65000 | E.R. WELD | 24 | 1341.6 | 1419.7 | 1971.8 | 1312.6 | 1823.1 | 1419.5 | 1971.5 | 0.722 | 1.06 | 1 | 1.2
8290 | 40.2 | 0.344 | 31.831 | 8.369 | 30420.833 | Seam Weld Manufacturing Anomaly | N/A | [8 empty] | 8.3 |  | 8:43 | SWA | 3 | N | N | 5.97 | 116.085 | 08:36 |  | CMFL | 1025 | 65000 | E.R. WELD | 24 | 1341.6
8290 | 40.2 | 0.344 | 34.475 | 5.725 | 30423.478 | Seam Weld Manufacturing Anomaly | N/A | [8 empty] | 6.1 |  | 8:40 | SWA | 3 | N | N | 5.97 | 115.989 | 08:36 |  | CMFL | 1025 | 65000 | E.R. WELD | 24 | 1341.6
8300 | 40.013 | 0.344 |  |  | 30429.203 | Girth Weld | [12 empty] | GIRTH WELD | 0 |  |  | 5.97 | 115.781 | 01:16 |  | CMFL | 1025 | 65000 | E.R. WELD | 24 | 1341.6
8310 | 40.302 | 0.344 |  |  | 30469.216 | Girth Weld | [12 empty] | GIRTH WELD | 0 |  |  | 5.97 | 115.08 | UNKN |  | CMFL | 1025 | 65000 | E.R. WELD | 24 | 1341.6
8320 | 40.046 | 0.344 |  |  | 30509.518 | Girth Weld | [12 empty] | GIRTH WELD | 1 |  |  | 5.97 | 116.4 | 09:08 |  | CMFL | 1025 | 65000 | E.R. WELD | 24 | 1341.6
8320 | 40.046 | 0.344 |  |  | 30526.923 | Field Bend | [12 empty] | BEND-COLD OVER | 1 |  |  | 5.97 | 117.149 | 09:08 |  | CMFL | 1025 | 65000 | E.R. WELD | 24 | 1341.6
8320 | 40.046 | 0.344 | 21.719 | 18.327 | 30531.24 | Seam Weld Manufacturing Anomaly | N/A | [8 empty] | 8.5 |  | 9:14 | SWA | 1 | N | N | 5.97 | 117.34 | 09:08 |  | CMFL | 1025 | 65000 | E.R. WELD | 24 | 1341.6
8330 | 40.272 | 0.344 |  |  | 30549.567 | Girth Weld | [12 empty] | GIRTH WELD | 0 |  |  | 5.97 | 118.149 | 10:32 |  | CMFL | 1025 | 65000 | E.R. WELD | 24 | 1341.6
8340 | 39.99 | 0.344 |  |  | 30589.836 | Girth Weld | [12 empty] | GIRTH WELD | 1 |  |  | 5.97 | 119.395 | 11:24 |  | CMFL | 1025 | 65000 | E.R. WELD | 24 | 1341.6
8340 | 39.99 | 0.344 | 4.406 | 35.584 | 30594.242 | Metal Loss | External | 22 | 0.076 | 37 | GENE | 20 |  |  |  | 3.2 | 1.2 | 5:35 | EXT ML | 1 | N | N | 5.97 | 119.485 | 11:24 | 36.652 | CMFL | 1025 | 65000 | E.R. WELD | 24 | 1341.6 | 1464.3 | 2033.8 | 1387.6 | 1927.3 | 1446.7 | 2009.3 | 0.7 | 1.091 | 1 | 1.2
8350 | 40.243 | 0.344 |  |  | 30629.826 | Girth Weld | [12 empty] | GIRTH WELD | 0 |  |  | 5.97 | 119.761 | 10:48 |  | CMFL | 1025 | 65000 | E.R. WELD | 24 | 1341.6
8360 | 40.062 | 0.344 |  |  | 30670.069 | Girth Weld | [12 empty] | GIRTH WELD | 0 |  |  | 5.97 | 120.183 | 11:56 |  | CMFL | 1025 | 65000 | E.R. WELD | 24 | 1341.6
8370 | 40.154 | 0.344 |  |  | 30710.131 | Girth Weld | [12 empty] | GIRTH WELD | 1 |  |  | 5.97 | 120.641 | 10:20 |  | CMFL | 1025 | 65000 | E.R. WELD | 24 | 1341.6
8370 | 40.154 | 0.344 | 38.868 | 1.286 | 30748.999 | Metal Loss | External | 14 | 0.048 | 29 | GENE | 20 |  |  |  | 8.8 | 3.2 | 4:08 | EXT ML | 1 | N | N | 5.97 | 120.625 | 10:20 | 36.442 | CMFL | 1025 | 65000 | E.R. WELD | 24 | 1341.6 | 1427.1 | 1982.1 | 1290.6 | 1792.5 | 1404.5 | 1950.7 | 0.718 | 1.066 | 1 | 1.2
8380 | 40.049 | 0.344 |  |  | 30750.285 | Girth Weld | [12 empty] | GIRTH WELD | 0 |  |  | 5.97 | 120.623 | UNKN |  | CMFL | 1025 | 65000 | E.R. WELD | 24 | 1341.6
8390 | 40.24 | 0.344 |  |  | 30790.335 | Girth Weld | [12 empty] | GIRTH WELD | 0 |  |  | 5.97 | 120.254 | 03:04 |  | CMFL | 1025 | 65000 | E.R. WELD | 24 | 1341.6
8400 | 28.796 | 0.344 |  |  | 30830.574 | Girth Weld | [12 empty] | GIRTH WELD | 0 |  |  | 5.97 | 120.474 | 07:56 |  | CMFL | 1025 | 65000 | E.R. WELD | 24 | 1341.6
8410 | 35.636 | 0.344 |  |  | 30859.37 | Girth Weld | [12 empty] | GIRTH WELD | 0 |  |  | 5.97 | 121.075 | 09:20 |  | CMFL | 1025 | 65000 | E.R. WELD | 24 | 1341.6
8420 | 36.624 | 0.344 |  |  | 30895.007 | Girth Weld | [12 empty] | GIRTH WELD | 0 |  |  | 5.97 | 122.571 | 10:16 |  | CMFL | 1025 | 65000 | E.R. WELD | 24 | 1341.6
8430 | 40.157 | 0.344 |  |  | 30931.631 | Girth Weld | [12 empty] | GIRTH WELD | 0 |  |  | 5.97 | 124.395 | 11:40 |  | CMFL | 1025 | 65000 | E.R. WELD | 24 | 1341.6
8440 | 10.988 | 0.5 |  |  | 30971.788 | Girth Weld | [12 empty] | GIRTH WELD NWT 0.344/0.500IN | 0 |  |  | 4.14 | 125.542 | UNKN |  | CMFL | 1025 | 60000 | E.R. WELD | 24 | 1800
8440 | 10.988 | 0.5 |  |  | 30977.218 | Bend | [12 empty] | BEND-HOT PULLED - 5.7D - 29° LEFT | 0 |  |  | 4.14 | 125.602 | UNKN |  | CMFL | 1025 | 60000 | E.R. WELD | 24 | 1800
8450 | 21.512 | 0.344 |  |  | 30982.776 | Girth Weld | [12 empty] | GIRTH WELD NWT 0.500/0.344IN | 0 |  |  | 5.97 | 125.587 | 12:56 |  | CMFL | 1025 | 65000 | E.R. WELD | 24 | 1341.6
8460 | 40.207 | 0.344 |  |  | 31004.288 | Girth Weld | [12 empty] | GIRTH WELD | 1 |  |  | 5.97 | 125.306 | 01:40 |  | CMFL | 1025 | 65000 | E.R. WELD | 24 | 1341.6
8460 | 40.207 | 0.344 | 39.108 | 1.099 | 31043.396 | Metal Loss | External | 21 | 0.072 | 36 | GENE | 20 |  |  |  | 7.4 | 3.8 | 5:39 | EXT ML | 1 | N | N | 5.97 | 124.505 | 01:40 | 25.133 | CMFL | 1025 | 65000 | E.R. WELD | 24 | 1341.6 | 1383.7 | 1921.9 | 1243.5 | 1727.1 | 1398.8 | 1942.8 | 0.741 | 1.03 | 1 | 1.2
8470 | 10.909 | 0.5 |  |  | 31044.495 | Girth Weld | [12 empty] | GIRTH WELD NWT 0.344/0.500IN | 0 |  |  | 4.14 | 124.482 | UNKN |  | CMFL | 1025 | 60000 | E.R. WELD | 24 | 1800
8470 | 10.909 | 0.5 |  |  | 31049.869 | Bend | [12 empty] | BEND-HOT PULLED - 5.6D - 29° RIGHT | 0 |  |  | 4.14 | 124.309 | UNKN |  | CMFL | 1025 | 60000 | E.R. WELD | 24 | 1800
8480 | 33.704 | 0.344 |  |  | 31055.404 | Girth Weld | [12 empty] | GIRTH WELD NWT 0.500/0.344IN | 2 |  |  | 5.97 | 124.075 | 02:40 |  | CMFL | 1025 | 65000 | E.R. WELD | 24 | 1341.6
8480 | 33.704 | 0.344 | 14.967 | 18.737 | 31070.371 | Seam Weld Manufacturing Anomaly | N/A | [8 empty] | 6.1 |  | 2:51 | SWA | 2 | N | N | 5.97 | 123.589 | 02:40 |  | CMFL | 1025 | 65000 | E.R. WELD | 24 | 1341.6
8480 | 33.704 | 0.344 | 15.079 | 18.625 | 31070.482 | Seam Weld Manufacturing Anomaly | N/A | [8 empty] | 11.3 |  | 2:49 | SWA | 2 | N | N | 5.97 | 123.585 | 02:40 |  | CMFL | 1025 | 65000 | E.R. WELD | 24 | 1341.6
8490 | 40.184 | 0.344 |  |  | 31089.108 | Girth Weld | [12 empty] | GIRTH WELD | 0 |  |  | 5.97 | 123.016 | 12:56 |  | CMFL | 1025 | 65000 | E.R. WELD | 24 | 1341.6
8500 | 40.056 | 0.344 |  |  | 31129.291 | Girth Weld | [12 empty] | GIRTH WELD | 0 |  |  | 5.97 | 122.433 | 09:48 |  | CMFL | 1025 | 65000 | E.R. WELD | 24 | 1341.6
8510 | 40.203 | 0.344 |  |  | 31169.347 | Girth Weld | [12 empty] | GIRTH WELD | 0 |  |  | 5.97 | 122.569 | 11:40 |  | CMFL | 1025 | 65000 | E.R. WELD | 24 | 1341.6
8520 | 40.102 | 0.344 |  |  | 31209.551 | Girth Weld | [12 empty] | GIRTH WELD | 9 |  |  | 5.97 | 122.786 | 01:48 |  | CMFL | 1025 | 65000 | E.R. WELD | 24 | 1341.6
8520 | 40.102 | 0.344 | 17.054 | 23.051 | 31226.601 | Metal Loss | External | 17 | 0.058 | 32 | GENE | 20 |  |  |  | 5.1 | 3.4 | 5:55 | EXT ML | 9 | N | N | 5.97 | 123.428 | 01:48 | 25.97 | CMFL | 1025 | 65000 | E.R. WELD | 24 | 1341.6 | 1446.5 | 2009.1 | 1338.7 | 1859.3 | 1426.7 | 1981.5 | 0.709 | 1.078 | 1 | 1.2
8520 | 40.102 | 0.344 | 17.615 | 22.487 | 31227.165 | Metal Loss | External | 16 | 0.055 | 31 | GENE | 20 |  |  |  | 4.9 | 3.7 | 3:50 | EXT ML | 9 | N | N | 5.97 | 123.452 | 01:48 | 12.566 | CMFL | 1025 | 65000 | E.R. WELD | 24 | 1341.6 | 1458.2 | 2025.3 | 1352.7 | 1878.7 | 1444.7 | 2006.5 | 0.703 | 1.085 | 1 | 1.2
8520 | 40.102 | 0.344 | 17.789 | 22.316 | 31227.336 | Metal Loss | External | 29 | 0.1 | 44 | GENE | 20 |  |  |  | 22.2 | 5.1 | 6:42 | EXT ML | 9 | N | N | 5.97 | 123.46 | 01:48 | 31.206 | CMFL | 1025 | 65000 | E.R. WELD | 24 | 1341.6 | 1221.5 | 1696.5 | 1044.1 | 1450.1 | 1305.2 | 1812.7 | 0.839 | 0.913 | 1 | 1.2
8520 | 40.102 | 0.344 | 19.196 | 20.909 | 31228.743 | Metal Loss | External | 19 | 0.065 | 34 | GENE | 20 |  |  |  | 6.4 | 3.7 | 3:22 | EXT ML | 9 | N | N | 5.97 | 123.52 | 01:48 | 9.844 | CMFL | 1025 | 65000 | E.R. WELD | 24 | 1341.6 | 1410.8 | 1959.4 | 1285.3 | 1785.1 | 1384 | 1922.2 | 0.727 | 1.052 | 1 | 1.2
8520 | 40.102 | 0.344 | 20.276 | 19.826 | 31229.826 | Metal Loss | External | 11 | 0.038 | 26 | GENE | 20 |  |  |  | 5.7 | 3.4 | 6:25 | EXT ML | 9 | N | N | 5.97 | 123.567 | 01:48 | 29.112 | CMFL | 1025 | 65000 | E.R. WELD | 24 | 1341.6 | 1480.5 | 2056.2 | 1370.3 | 1903.2 | 1467.8 | 2038.6 | 0.692 | 1.102 | 1 | 1.2
8520 | 40.102 | 0.344 | 20.351 | 19.751 | 31229.902 | Metal Loss | External | 15 | 0.052 | 30 | GENE | 20 |  |  |  | 4 | 2.9 | 3:34 | EXT ML | 9 | N | N | 5.97 | 123.57 | 01:48 | 11.729 | CMFL | 1025 | 65000 | E.R. WELD | 24 | 1341.6 | 1479.6 | 2054.9 | 1391.9 | 1933.1 | 1467.4 | 2038 | 0.693 | 1.101 | 1 | 1.2
8520 | 40.102 | 0.344 | 21.253 | 18.848 | 31230.804 | Metal Loss | External | 17 | 0.058 | 32 | GENE | 20 |  |  |  | 6.1 | 3.9 | 4:19 | EXT ML | 9 | N | N | 5.97 | 123.609 | 01:48 | 16.546 | CMFL | 1025 | 65000 | E.R. WELD | 24 | 1341.6 | 1429.7 | 1985.6 | 1310.8 | 1820.5 | 1415.3 | 1965.7 | 0.717 | 1.067 | 1 | 1.2
8520 | 40.102 | 0.344 | 23.241 | 16.86 | 31232.792 | Metal Loss | External | 19 | 0.065 | 34 | GENE | 20 |  |  |  | 2.2 | 2.1 | 6:03 | EXT ML | 9 | N | N | 5.97 | 123.695 | 01:48 | 26.808 | CMFL | 1025 | 65000 | E.R. WELD | 24 | 1341.6 | 1505.4 | 2090.8 | 1461.8 | 2030.3 | 1496.4 | 2078.3 | 0.681 | 1.122 | 1 | 1.2
8520 | 40.102 | 0.344 |  |  | 31242.32 | Field Bend | [12 empty] | BEND-COLD UNDER | 9 |  |  | 5.97 | 124.106 | 01:48 |  | CMFL | 1025 | 65000 | E.R. WELD | 24 | 1341.6
8520 | 40.102 | 0.344 | 37.247 | 2.858 | 31246.795 | Metal Loss | External | 20 | 0.069 | 35 | GENE | 20 |  |  |  | 5.3 | 1.9 | 3:18 | EXT ML | 9 | N | N | 5.97 | 124.299 | 01:48 | 9.634 | CMFL | 1025 | 65000 | E.R. WELD | 24 | 1341.6 | 1423.2 | 1976.7 | 1309.6 | 1818.8 | 1399.7 | 1944 | 0.72 | 1.06 | 1 | 1.2
8530 | 40.217 | 0.344 |  |  | 31249.652 | Girth Weld | [12 empty] | GIRTH WELD | 0 |  |  | 5.97 | 124.422 | 03:36 |  | CMFL | 1025 | 65000 | E.R. WELD | 24 | 1341.6
8540 | 39.879 | 0.344 |  |  | 31289.872 | Girth Weld | [12 empty] | GIRTH WELD | 0 |  |  | 5.97 | 128.554 | 09:40 |  | CMFL | 1025 | 65000 | E.R. WELD | 24 | 1341.6
8550 | 40.217 | 0.344 |  |  | 31329.747 | Girth Weld | [12 empty] | GIRTH WELD | 0 |  |  | 5.97 | 132.373 | 08:32 |  | CMFL | 1025 | 65000 | E.R. WELD | 24 | 1341.6
8550 | 40.217 | 0.344 |  |  | 31359.557 | Field Bend | [12 empty] | BEND-COLD OVER | 0 |  |  | 5.97 | 133.948 | 08:32 |  | CMFL | 1025 | 65000 | E.R. WELD | 24 | 1341.6
8560 | 40.043 | 0.344 |  |  | 31369.964 | Girth Weld | [12 empty] | GIRTH WELD | 0 |  |  | 5.97 | 134.458 | 01:56 |  | CMFL | 1025 | 65000 | E.R. WELD | 24 | 1341.6
8570 | 35.574 | 0.344 |  |  | 31410.01 | Girth Weld | [12 empty] | GIRTH WELD | 0 |  |  | 5.97 | 136.202 | 03:32 |  | CMFL | 1025 | 65000 | E.R. WELD | 24 | 1341.6
8580 | 40.003 | 0.344 |  |  | 31445.584 | Girth Weld | [12 empty] | GIRTH WELD | 0 |  |  | 5.97 | 138.319 | 08:32 |  | CMFL | 1025 | 65000 | E.R. WELD | 24 | 1341.6
8590 | 40.164 | 0.344 |  |  | 31485.587 | Girth Weld | [12 empty] | GIRTH WELD | 0 |  |  | 5.97 | 139.108 | 07:24 |  | CMFL | 1025 | 65000 | E.R. WELD | 24 | 1341.6
8600 | 40.003 | 0.344 |  |  | 31525.751 | Girth Weld | [12 empty] | GIRTH WELD | 0 |  |  | 5.97 | 138.934 | 02:40 |  | CMFL | 1025 | 65000 | E.R. WELD | 24 | 1341.6
8600 | 40.003 | 0.344 |  |  | 31549.255 | Field Bend | [12 empty] | BEND-COLD UNDER | 0 |  |  | 5.97 | 139.114 | 02:40 |  | CMFL | 1025 | 65000 | E.R. WELD | 24 | 1341.6
8610 | 40.131 | 0.344 |  |  | 31565.758 | Girth Weld | [12 empty] | GIRTH WELD | 2 |  |  | 5.97 | 139.267 | 03:16 |  | CMFL | 1025 | 65000 | E.R. WELD | 24 | 1341.6
8610 | 40.131 | 0.344 | 30.965 | 9.17 | 31596.719 | Seam Weld Manufacturing Anomaly | N/A | [8 empty] | 12.8 |  | 3:35 | SWA | 2 | N | N | 5.97 | 140.467 | 03:16 |  | CMFL | 1025 | 65000 | E.R. WELD | 24 | 1341.6
8610 | 40.131 | 0.344 | 32.388 | 7.743 | 31598.146 | Seam Weld Manufacturing Anomaly | N/A | [8 empty] | 7.5 |  | 3:31 | SWA | 2 | N | N | 5.97 | 140.526 | 03:16 |  | CMFL | 1025 | 65000 | E.R. WELD | 24 | 1341.6
8620 | 9.738 | 0.344 |  |  | 31605.889 | Girth Weld | [12 empty] | GIRTH WELD | 0 |  |  | 5.97 | 140.847 | 01:08 |  | CMFL | 1025 | 65000 | E.R. WELD | 24 | 1341.6
8630 | 9.613 | 0.5 |  |  | 31615.623 | Girth Weld | [12 empty] | GIRTH WELD NWT 0.344/0.500IN | 0 |  |  | 4.14 | 141.166 | UNKN |  | CMFL | 1025 | 60000 | E.R. WELD | 24 | 1800
8630 | 9.613 | 0.5 |  |  | 31620.482 | Bend | [12 empty] | BEND-HOT PULLED - 5.4D - 26° LEFT | 0 |  |  | 4.14 | 141.181 | UNKN |  | CMFL | 1025 | 60000 | E.R. WELD | 24 | 1800
8640 | 6.188 | 0.344 |  |  | 31625.236 | Girth Weld | [12 empty] | GIRTH WELD NWT 0.500/0.344IN | 3 |  |  | 5.97 | 141.062 | UNKN |  | CMFL | 1025 | 65000 | E.R. WELD | 24 | 1341.6
8640 | 6.188 | 0.344 | 2.201 | 3.99 | 31627.438 | Metal Loss | External | 11 | 0.038 | 26 | GENE | 20 |  |  |  | 7 | 4.3 | 5:30 | EXT ML | 3 | N | N | 5.97 | 141.007 | UNKN |  | CMFL | 1025 | 65000 | E.R. WELD | 24 | 1341.6 | 1468 | 2038.9 | 1343.5 | 1866 | 1453.1 | 2018.2 | 0.698 | 1.093 | 1 | 1.2
8640 | 6.188 | 0.344 |  |  | 31628.97 | Start Recoat | [12 empty] | 2021 DIG 11 RECOAT START | 3 |  |  | 5.97 | 140.888 | UNKN |  | CMFL | 1025 | 65000 | E.R. WELD | 24 | 1341.6
8640 | 6.188 | 0.344 | 4.127 | 2.064 | 31629.364 | Metal Loss | External | 26 | 0.089 | 41 | GENE | 15 |  |  |  | 2.5 | 3.2 | 1:15 | *EXT ML | 3 | Y | Y | 5.97 | 140.852 | UNKN |  | CMFL | 1025 | 65000 | E.R. WELD | 24 | 1341.6 | 1473.2 | 2046.1 | 1413.3 | 1962.9 | 1456.3 | 2022.7 | 0.696 | 1.098 | 0.8 | 1
8640 | 6.188 | 0.344 | 4.619 | 1.572 | 31629.856 | Metal Loss | External | 50 | 0.172 | 65 | GENE | 15 |  |  |  | 1.5 | 1.6 | 11:51 | *EXT ML | 3 | Y | Y | 5.97 | 140.808 | UNKN |  | CMFL | 1025 | 65000 | E.R. WELD | 24 | 1341.6 | 1463.2 | 2032.2 | 1410.4 | 1958.9 | 1435.6 | 1993.8 | 0.701 | 1.09 | 0.8 | 1
8640 | 6.188 | 0.344 |  |  | 31630.545 | End Recoat | [12 empty] | 2021 DIG 11 RECOAT END | 3 |  |  | 5.97 | 140.745 | UNKN |  | CMFL | 1025 | 65000 | E.R. WELD | 24 | 1341.6
8650 | 40.177 | 0.344 |  |  | 31631.427 | Girth Weld | [12 empty] | GIRTH WELD | 2 |  |  | 5.97 | 140.666 | UNKN |  | CMFL | 1025 | 65000 | E.R. WELD | 24 | 1341.6
8650 | 40.177 | 0.344 |  |  | 31631.427 | Start Recoat | [12 empty] | 2021 DIG 11 START | 2 |  |  | 5.97 | 140.666 | UNKN |  | CMFL | 1025 | 65000 | E.R. WELD | 24 | 1341.6
8650 | 40.177 | 0.344 | 0.574 | 39.606 | 31631.998 | Metal Loss | External | 18 | 0.062 | 33 | GENE | 20 |  |  |  | 1.9 | 1.9 | 10:24 | EXT ML | 2 | N | N | 5.97 | 140.614 | UNKN |  | CMFL | 1025 | 65000 | E.R. WELD | 24 | 1341.6 | 1517.4 | 2107.6 | 1484.9 | 2062.4 | 1511 | 2098.6 | 0.676 | 1.132 | 1 | 1.2
8650 | 40.177 | 0.344 |  |  | 31632.749 | End Recoat | [12 empty] | 2021 DIG 11 END | 2 |  |  | 5.97 | 140.546 | UNKN |  | CMFL | 1025 | 65000 | E.R. WELD | 24 | 1341.6
8650 | 40.177 | 0.344 | 39.921 | 0.256 | 31671.348 | Metal Loss | External | 25 | 0.086 | 40 | GENE | 20 |  |  |  | 18.4 | 8.8 | 6:03 | EXT ML ( ON GW ) | 2 | N | N | 5.97 | 137.096 | UNKN |  | CMFL | 1025 | 65000 | E.R. WELD | 24 | 1341.6 | 1279.7 | 1777.4 | 1103.5 | 1532.6 | 1322.7 | 1837.1 | 0.801 | 0.953 | 1 | 1.2
8660 | 15.984 | 0.344 |  |  | 31671.604 | Girth Weld | [12 empty] | GIRTH WELD | 5 |  |  | 5.97 | 137.073 | UNKN |  | CMFL | 1025 | 65000 | E.R. WELD | 24 | 1341.6
8660 | 15.984 | 0.344 | 0.804 | 15.177 | 31672.408 | Metal Loss | External | 23 | 0.079 | 38 | GENE | 20 |  |  |  | 3.1 | 3.1 | 4:25 | EXT ML | 5 | N | N | 5.97 | 137.001 | UNKN |  | CMFL | 1025 | 65000 | E.R. WELD | 24 | 1341.6 | 1460.6 | 2028.6 | 1386.7 | 1925.9 | 1441.9 | 2002.6 | 0.702 | 1.089 | 1 | 1.2
8660 | 15.984 | 0.344 | 0.84 | 15.141 | 31672.444 | Metal Loss | External | 25 | 0.086 | 40 | GENE | 20 |  |  |  | 4.2 | 2.8 | 3:30 | EXT ML | 5 | N | N | 5.97 | 136.998 | UNKN |  | CMFL | 1025 | 65000 | E.R. WELD | 24 | 1341.6 | 1417.2 | 1968.3 | 1316.2 | 1828.1 | 1442.4 | 2003.3 | 0.723 | 1.056 | 1 | 1.2
8660 | 15.984 | 0.344 | 0.856 | 15.128 | 31672.457 | Metal Loss | External | 28 | 0.096 | 43 | GENE | 20 |  |  |  | 2.7 | 2.1 | 7:25 | EXT ML | 5 | N | N | 5.97 | 136.997 | UNKN |  | CMFL | 1025 | 65000 | E.R. WELD | 24 | 1341.6 | 1459.3 | 2026.8 | 1388.9 | 1929 | 1439.2 | 1998.9 | 0.702 | 1.086 | 1 | 1.2
8660 | 15.984 | 0.344 | 2.664 | 13.317 | 31674.268 | Metal Loss | External | 29 | 0.1 | 44 | GENE | 20 |  |  |  | 3.3 | 2.1 | 12:04 | EXT ML | 5 | N | N | 5.97 | 136.834 | UNKN |  | CMFL | 1025 | 65000 | E.R. WELD | 24 | 1341.6 | 1424.2 | 1978.1 | 1337.3 | 1857.3 | 1478.3 | 2053.2 | 0.72 | 1.062 | 1 | 1.2
8660 | 15.984 | 0.344 |  |  | 31675.184 | AGM | [12 empty] | AGM 14 - AT TEST POST 3' DOWNSTREAM OF AERIAL MARKER LF6 | 5 |  |  | 5.97 | 136.744 | UNKN |  | CMFL | 1025 | 65000 | E.R. WELD | 24 | 1341.6
8660 | 15.984 | 0.344 | 5.689 | 10.295 | 31677.29 | Metal Loss | External | 11 | 0.038 | 26 | AXGR | 20 |  |  |  | 3.3 | 1 | 4:37 | EXT ML | 5 | N | N | 5.97 | 136.539 | UNKN |  | CMFL | 1025 | 65000 | E.R. WELD | 24 | 1341.6 | 1507.6 | 2094 | 1443.2 | 2004.5 | 1499.9 | 2083.2 | 0.68 | 1.124 | 1 | 1.2
8670 | 9.728 | 0.5 |  |  | 31687.585 | Girth Weld | [12 empty] | GIRTH WELD NWT 0.344/0.500IN | 0 |  |  | 4.14 | 135.533 | UNKN |  | CMFL | 1025 | 60000 | E.R. WELD | 24 | 1800
8670 | 9.728 | 0.5 |  |  | 31692.277 | Bend | [12 empty] | BEND-HOT PULLED - 5.5D - 26° RIGHT | 0 |  |  | 4.14 | 135.265 | UNKN |  | CMFL | 1025 | 60000 | E.R. WELD | 24 | 1800
8680 | 10.978 | 0.344 |  |  | 31697.313 | Girth Weld | [12 empty] | GIRTH WELD NWT 0.500/0.344IN | 5 |  |  | 5.97 | 135.208 | UNKN |  | CMFL | 1025 | 65000 | E.R. WELD | 24 | 1341.6
8680 | 10.978 | 0.344 |  |  | 31697.9 | Start Repair Marker | [12 empty] | REPAIR MARKER RECOAT START | 5 |  |  | 5.97 | 135.202 | UNKN |  | CMFL | 1025 | 65000 | E.R. WELD | 24 | 1341.6
8680 | 10.978 | 0.344 | 1.027 | 9.951 | 31698.34 | Metal Loss | External | 28 | 0.096 | 43 | GENE | 20 |  |  |  | 5 | 5.8 | 6:11 | EXT ML | 5 | N | N | 5.97 | 135.197 | UNKN |  | CMFL | 1025 | 65000 | E.R. WELD | 24 | 1341.6 | 1375.2 | 1910.1 | 1252.5 | 1739.5 | 1371.7 | 1905.2 | 0.745 | 1.023 | 1 | 1.2
8680 | 10.978 | 0.344 |  |  | 31699.157 | End Repair Marker | [12 empty] | REPAIR MARKER RECOAT END | 5 |  |  | 5.97 | 135.187 | UNKN |  | CMFL | 1025 | 65000 | E.R. WELD | 24 | 1341.6
8680 | 10.978 | 0.344 |  |  | 31699.954 | Attachment | [11 empty] | 6:00 | ATTACHMENT | 5 |  |  | 5.97 | 135.192 | UNKN |  | CMFL | 1025 | 65000 | E.R. WELD | 24 | 1341.6
8680 | 10.978 | 0.344 | 9.216 | 1.762 | 31706.529 | Metal Loss | External | 29 | 0.1 | 44 | GENE | 20 |  |  |  | 1.3 | 1.3 | 5:02 | EXT ML | 5 | N | N | 5.97 | 135.749 | UNKN |  | CMFL | 1025 | 65000 | E.R. WELD | 24 | 1341.6 | 1520 | 2111.1 | 1498.5 | 2081.2 | 1513.2 | 2101.6 | 0.674 | 1.133 | 1 | 1.2
8680 | 10.978 | 0.344 | 9.498 | 1.48 | 31706.811 | Metal Loss | External | 35 | 0.12 | 50 | GENE | 20 |  |  |  | 1.9 | 1.8 | 6:21 | EXT ML | 5 | N | N | 5.97 | 135.773 | UNKN |  | CMFL | 1025 | 65000 | E.R. WELD | 24 | 1341.6 | 1477.1 | 2051.6 | 1428.8 | 1984.4 | 1459 | 2026.4 | 0.694 | 1.101 | 1 | 1.2
8680 | 10.978 | 0.344 | 9.885 | 1.093 | 31707.198 | Metal Loss | External | 12 | 0.041 | 27 | GENE | 20 |  |  |  | 4.6 | 4.1 | 4:52 | EXT ML | 5 | N | N | 5.97 | 135.806 | UNKN |  | CMFL | 1025 | 65000 | E.R. WELD | 24 | 1341.6 | 1484.7 | 2062.1 | 1389.9 | 1930.4 | 1472.7 | 2045.4 | 0.69 | 1.106 | 1 | 1.2
8680 | 10.978 | 0.344 | 10.223 | 0.755 | 31707.536 | Metal Loss | External | 20 | 0.069 | 35 | GENE | 20 |  |  |  | 6 | 5.5 | 7:49 | EXT ML | 5 | N | N | 5.97 | 135.835 | UNKN |  | CMFL | 1025 | 65000 | E.R. WELD | 24 | 1341.6 | 1412 | 1961.2 | 1286.7 | 1787 | 1404.2 | 1950.2 | 0.726 | 1.051 | 1 | 1.2
8690 | 21.224 | 0.344 |  |  | 31708.291 | Girth Weld | [12 empty] | GIRTH WELD | 1 |  |  | 5.97 | 135.899 | 01:12 |  | CMFL | 1025 | 65000 | E.R. WELD | 24 | 1341.6
8690 | 21.224 | 0.344 | 1.539 | 19.682 | 31709.829 | Metal Loss | External | 31 | 0.106 | 46 | GENE | 20 |  |  |  | 2.3 | 1.7 | 6:08 | EXT ML | 1 | N | N | 5.97 | 136.029 | 01:12 | 30.997 | CMFL | 1025 | 65000 | E.R. WELD | 24 | 1341.6 | 1464.6 | 2034.1 | 1405.9 | 1952.6 | 1444.6 | 2006.3 | 0.7 | 1.092 | 1 | 1.2
8700 | 40.069 | 0.344 |  |  | 31729.511 | Girth Weld | [12 empty] | GIRTH WELD | 0 |  |  | 5.97 | 137.584 | 11:04 |  | CMFL | 1025 | 65000 | E.R. WELD | 24 | 1341.6
8710 | 10.541 | 0.344 |  |  | 31769.583 | Girth Weld | [12 empty] | GIRTH WELD | 0 |  |  | 5.97 | 140.649 | 01:32 |  | CMFL | 1025 | 65000 | E.R. WELD | 24 | 1341.6
8720 | 25.052 | 0.344 |  |  | 31780.121 | Girth Weld | [12 empty] | GIRTH WELD | 1 |  |  | 5.97 | 141.405 | 10:56 |  | CMFL | 1025 | 65000 | E.R. WELD | 24 | 1341.6
8720 | 25.052 | 0.344 | 0.617 | 24.436 | 31780.738 | Metal Loss | External | 19 | 0.065 | 34 | GENE | 20 |  |  |  | 1.9 | 1.7 | 5:35 | EXT ML | 1 | N | N | 5.97 | 141.448 | 10:56 | 33.51 | CMFL | 1025 | 65000 | E.R. WELD | 24 | 1341.6 | 1517.2 | 2107.2 | 1482.3 | 2058.8 | 1510.6 | 2098.1 | 0.676 | 1.13 | 1 | 1.2
8730 | 10.584 | 0.344 |  |  | 31805.174 | Girth Weld | [12 empty] | GIRTH WELD | 1 |  |  | 5.97 | 142.904 | 01:44 |  | CMFL | 1025 | 65000 | E.R. WELD | 24 | 1341.6
8730 | 10.584 | 0.344 | 4.318 | 6.263 | 31809.495 | Metal Loss | External | 10 | 0.034 | 25 | GENE | 20 |  |  |  | 3.1 | 2.4 | 1:16 | EXT ML | 1 | N | N | 5.97 | 143.143 | 01:44 | 2.932 | CMFL | 1025 | 65000 | E.R. WELD | 24 | 1341.6 | 1513.5 | 2102.1 | 1452.4 | 2017.2 | 1506.9 | 2093 | 0.677 | 1.128 | 1 | 1.2
8740 | 40.079 | 0.344 |  |  | 31815.758 | Girth Weld | [12 empty] | GIRTH WELD | 0 |  |  | 5.97 | 143.463 | 12:36 |  | CMFL | 1025 | 65000 | E.R. WELD | 24 | 1341.6
8750 | 8.537 | 0.344 |  |  | 31855.837 | Girth Weld | [12 empty] | GIRTH WELD | 0 |  |  | 5.97 | 145.071 | 10:28 |  | CMFL | 1025 | 65000 | E.R. WELD | 24 | 1341.6
8760 | 40.256 | 0.344 |  |  | 31864.373 | Girth Weld | [12 empty] | GIRTH WELD | 0 |  |  | 5.97 | 145.375 | 08:48 |  | CMFL | 1025 | 65000 | E.R. WELD | 24 | 1341.6
8770 | 38.343 | 0.344 |  |  | 31904.626 | Girth Weld | [12 empty] | GIRTH WELD | 0 |  |  | 5.97 | 146.633 | 02:40 |  | CMFL | 1025 | 65000 | E.R. WELD | 24 | 1341.6
8780 | 14.137 | 0.344 |  |  | 31942.972 | Girth Weld | [12 empty] | GIRTH WELD | 0 |  |  | 5.97 | 144.738 | 11:00 |  | CMFL | 1025 | 65000 | E.R. WELD | 24 | 1341.6
8790 | 40.302 | 0.344 |  |  | 31957.11 | Girth Weld | [12 empty] | GIRTH WELD | 2 |  |  | 5.97 | 142.838 | 12:04 |  | CMFL | 1025 | 65000 | E.R. WELD | 24 | 1341.6
8790 | 40.302 | 0.344 | 14.898 | 25.407 | 31972.005 | Seam Weld Manufacturing Anomaly | N/A | [8 empty] | 8.8 |  | 12:12 | SWA | 2 | N | N | 5.97 | 141.232 | 12:04 |  | CMFL | 1025 | 65000 | E.R. WELD | 24 | 1341.6
8790 | 40.302 | 0.344 | 20.761 | 19.541 | 31977.871 | Seam Weld Manufacturing Anomaly | N/A | [8 empty] | 12.5 |  | 12:00 | SWA | 2 | N | N | 5.97 | 140.651 | 12:04 |  | CMFL | 1025 | 65000 | E.R. WELD | 24 | 1341.6
8800 | 11.755 | 0.344 |  |  | 31997.411 | Girth Weld | [12 empty] | GIRTH WELD | 0 |  |  | 5.97 | 138.716 | 06:32 |  | CMFL | 1025 | 65000 | E.R. WELD | 24 | 1341.6
8810 | 40.105 | 0.344 |  |  | 32009.163 | Girth Weld | [12 empty] | GIRTH WELD | 0 |  |  | 5.97 | 137.942 | 12:44 |  | CMFL | 1025 | 65000 | E.R. WELD | 24 | 1341.6
8820 | 16.847 | 0.344 |  |  | 32049.268 | Girth Weld | [12 empty] | GIRTH WELD | 0 |  |  | 5.97 | 135.662 | 01:08 |  | CMFL | 1025 | 65000 | E.R. WELD | 24 | 1341.6
8830 | 40.207 | 0.344 |  |  | 32066.115 | Girth Weld | [12 empty] | GIRTH WELD | 2 |  |  | 5.97 | 134.702 | 08:44 |  | CMFL | 1025 | 65000 | E.R. WELD | 24 | 1341.6
8830 | 40.207 | 0.344 | 38.976 | 1.23 | 32105.095 | Metal Loss | External | 13 | 0.044 | 28 | GENE | 20 |  |  |  | 9.9 | 5.9 | 5:46 | EXT ML | 2 | N | N | 5.97 | 129.407 | 08:44 | 19.687 | CMFL | 1025 | 65000 | E.R. WELD | 24 | 1341.6 | 1430.7 | 1987.1 | 1287.9 | 1788.8 | 1451.1 | 2015.5 | 0.717 | 1.068 | 1 | 1.2
8830 | 40.207 | 0.344 | 39.239 | 0.968 | 32105.358 | Metal Loss | External | 20 | 0.069 | 35 | GENE | 20 |  |  |  | 2.9 | 2.6 | 4:11 | EXT ML | 2 | N | N | 5.97 | 129.37 | 08:44 | 28.484 | CMFL | 1025 | 65000 | E.R. WELD | 24 | 1341.6 | 1480.2 | 2055.9 | 1416.3 | 1967.1 | 1466 | 2036.1 | 0.693 | 1.104 | 1 | 1.2
8840 | 40.194 | 0.344 |  |  | 32106.325 | Girth Weld | [12 empty] | GIRTH WELD | 0 |  |  | 5.97 | 129.233 | 08:32 |  | CMFL | 1025 | 65000 | E.R. WELD | 24 | 1341.6
8850 | 12.254 | 0.344 |  |  | 32146.519 | Girth Weld | [12 empty] | GIRTH WELD | 0 |  |  | 5.97 | 116.219 | 10:36 |  | CMFL | 1025 | 65000 | E.R. WELD | 24 | 1341.6
8860 | 40.072 | 0.344 |  |  | 32158.773 | Girth Weld | [12 empty] | GIRTH WELD | 1 |  |  | 5.97 | 111.325 | 08:36 |  | CMFL | 1025 | 65000 | E.R. WELD | 24 | 1341.6
8860 | 40.072 | 0.344 |  |  | 32169.167 | Field Bend | [12 empty] | BEND-COLD UNDER | 1 |  |  | 5.97 | 107.205 | 08:36 |  | CMFL | 1025 | 65000 | E.R. WELD | 24 | 1341.6
8860 | 40.072 | 0.344 | 28.514 | 11.555 | 32187.29 | Metal Loss | External | 17 | 0.058 | 32 | GENE | 20 |  |  |  | 4.8 | 2 | 8:14 | EXT ML | 1 | N | N | 5.97 | 100.132 | 08:36 | 2.304 | CMFL | 1025 | 65000 | E.R. WELD | 24 | 1341.6 | 1449 | 2012.5 | 1349.2 | 1873.8 | 1429.5 | 1985.4 | 0.707 | 1.082 | 1 | 1.2
8870 | 6.243 | 0.344 |  |  | 32198.845 | Girth Weld | [12 empty] | GIRTH WELD | 0 |  |  | 5.97 | 95.622 | 01:52 |  | CMFL | 1025 | 65000 | E.R. WELD | 24 | 1341.6
8880 | 40.079 | 0.344 |  |  | 32205.085 | Girth Weld | [12 empty] | GIRTH WELD | 0 |  |  | 5.97 | 93.219 | 08:24 |  | CMFL | 1025 | 65000 | E.R. WELD | 24 | 1341.6
8890 | 40.223 | 0.344 |  |  | 32245.164 | Girth Weld | [12 empty] | GIRTH WELD | 0 |  |  | 5.97 | 79.807 | 12:32 |  | CMFL | 1025 | 65000 | E.R. WELD | 24 | 1341.6
8900 | 19.449 | 0.344 |  |  | 32285.387 | Girth Weld | [12 empty] | GIRTH WELD | 0 |  |  | 5.97 | 70.36 | 09:12 |  | CMFL | 1025 | 65000 | E.R. WELD | 24 | 1341.6
8900 | 19.449 | 0.344 |  |  | 32294.728 | Field Bend | [12 empty] | BEND-COLD OVER | 0 |  |  | 5.97 | 68.441 | 09:12 |  | CMFL | 1025 | 65000 | E.R. WELD | 24 | 1341.6
8910 | 39.951 | 0.344 |  |  | 32304.836 | Girth Weld | [12 empty] | GIRTH WELD | 1 |  |  | 5.97 | 66.451 | 02:08 |  | CMFL | 1025 | 65000 | E.R. WELD | 24 | 1341.6
8910 | 39.951 | 0.344 |  |  | 32328.543 | Field Bend | [12 empty] | BEND-COLD OVER | 1 |  |  | 5.97 | 59.815 | 02:08 |  | CMFL | 1025 | 65000 | E.R. WELD | 24 | 1341.6
8910 | 39.951 | 0.344 | 39.101 | 0.85 | 32343.937 | Metal Loss | External | 12 | 0.041 | 27 | GENE | 20 |  |  |  | 5.9 | 4.1 | 5:23 | EXT ML | 1 | N | N | 5.97 | 55.358 | 02:08 | 20.525 | CMFL | 1025 | 65000 | E.R. WELD | 24 | 1341.6 | 1469.7 | 2041.3 | 1358 | 1886.1 | 1455 | 2020.8 | 0.698 | 1.095 | 1 | 1.2
8920 | 40.105 | 0.344 |  |  | 32344.787 | Girth Weld | [12 empty] | GIRTH WELD | 0 |  |  | 5.97 | 55.112 | UNKN |  | CMFL | 1025 | 65000 | E.R. WELD | 24 | 1341.6
8930 | 14.61 | 0.344 |  |  | 32384.888 | Girth Weld | [12 empty] | GIRTH WELD | 1 |  |  | 5.97 | 40.277 | 01:36 |  | CMFL | 1025 | 65000 | E.R. WELD | 24 | 1341.6
8930 | 14.61 | 0.344 | 13.927 | 0.679 | 32398.819 | Metal Loss | External | 21 | 0.072 | 36 | GENE | 20 |  |  |  | 6.4 | 4.2 | 5:15 | EXT ML | 1 | N | N | 5.97 | 35.034 | 01:36 | 22.619 | CMFL | 1025 | 65000 | E.R. WELD | 24 | 1341.6 | 1392.7 | 1934.2 | 1267.1 | 1759.8 | 1391.5 | 1932.6 | 0.736 | 1.04 | 1 | 1.2
8940 | 32.123 | 0.344 |  |  | 32399.498 | Girth Weld | [12 empty] | GIRTH WELD | 1 |  |  | 5.97 | 34.777 | 08:00 |  | CMFL | 1025 | 65000 | E.R. WELD | 24 | 1341.6
8940 | 32.123 | 0.344 | 0.912 | 31.211 | 32400.41 | Metal Loss | External | 19 | 0.065 | 34 | GENE | 20 |  |  |  | 11.4 | 10.1 | 7:10 | EXT ML ( NEAR SW ) | 1 | N | N | 5.97 | 34.434 | 08:00 | 2.932 | CMFL | 1025 | 65000 | E.R. WELD | 24 | 1341.6 | 1372.4 | 1906.1 | 1210.9 | 1681.8 | 1369.2 | 1901.7 | 0.747 | 1.019 | 1 | 1.2
8950 | 11.568 | 0.5 |  |  | 32431.621 | Girth Weld | [12 empty] | GIRTH WELD NWT 0.344/0.500IN | 0 |  |  | 4.14 | 22.828 | UNKN |  | CMFL | 1025 | 60000 | E.R. WELD | 24 | 1800
8950 | 11.568 | 0.5 |  |  | 32437.192 | Bend | [12 empty] | BEND-HOT PULLED - 5.5D - 33° UNDER | 0 |  |  | 4.14 | 21.834 | UNKN |  | CMFL | 1025 | 60000 | E.R. WELD | 24 | 1800
8960 | 33.93 | 0.344 |  |  | 32443.189 | Girth Weld | [12 empty] | GIRTH WELD NWT 0.500/0.344IN | 0 |  |  | 5.97 | 21.704 | 09:48 |  | CMFL | 1025 | 65000 | E.R. WELD | 24 | 1341.6
8970 | 10.787 | 0.5 |  |  | 32477.119 | Girth Weld | [12 empty] | GIRTH WELD NWT 0.344/0.500IN | 1 |  |  | 4.14 | 30.424 | UNKN |  | CMFL | 1025 | 60000 | E.R. WELD | 24 | 1800
8970 | 10.787 | 0.5 |  |  | 32482.336 | Bend | [12 empty] | BEND-HOT PULLED - 5.5D - 30° LEFT | 1 |  |  | 4.14 | 31.62 | UNKN |  | CMFL | 1025 | 60000 | E.R. WELD | 24 | 1800
8970 | 10.787 | 0.5 | 10.013 | 0.774 | 32487.133 | Metal Loss | External | 30 | 0.15 | 45 | GENE | 20 |  |  |  | 3.9 | 4 | 9:32 | EXT ML | 1 | N | N | 4.14 | 32.501 | UNKN |  | CMFL | 1025 | 60000 | E.R. WELD | 24 | 1800 | 1932.5 | 2684.1 | 1816.1 | 2522.4 | 1900.8 | 2640 | 0.53 | 1.074 | 1 | 1.2
8980 | 10.476 | 0.344 |  |  | 32487.907 | Girth Weld | [12 empty] | GIRTH WELD NWT 0.500/0.344IN | 0 |  |  | 5.97 | 32.643 | 09:24 |  | CMFL | 1025 | 65000 | E.R. WELD | 24 | 1341.6
8990 | 40.069 | 0.344 |  |  | 32498.386 | Girth Weld | [12 empty] | GIRTH WELD | 0 |  |  | 5.97 | 34.09 | 07:56 |  | CMFL | 1025 | 65000 | E.R. WELD | 24 | 1341.6
9000 | 10.249 | 0.5 |  |  | 32538.451 | Girth Weld | [12 empty] | GIRTH WELD NWT 0.344/0.500IN | 0 |  |  | 4.14 | 38.78 | UNKN |  | CMFL | 1025 | 60000 | E.R. WELD | 24 | 1800
9000 | 10.249 | 0.5 |  |  | 32543.383 | Bend | [12 empty] | BEND-HOT PULLED - 5.7D - 28° UNDER | 0 |  |  | 4.14 | 39.854 | UNKN |  | CMFL | 1025 | 60000 | E.R. WELD | 24 | 1800
9010 | 23.153 | 0.344 |  |  | 32548.701 | Girth Weld | [12 empty] | GIRTH WELD NWT 0.500/0.344IN | 0 |  |  | 5.97 | 41.566 | 12:48 |  | CMFL | 1025 | 65000 | E.R. WELD | 24 | 1341.6
9020 | 40.036 | 0.344 |  |  | 32571.854 | Girth Weld | [12 empty] | GIRTH WELD | 0 |  |  | 5.97 | 54.86 | 07:48 |  | CMFL | 1025 | 65000 | E.R. WELD | 24 | 1341.6
9030 | 29.547 | 0.344 |  |  | 32611.89 | Girth Weld | [12 empty] | GIRTH WELD | 1 |  |  | 5.97 | 79.084 | 08:40 |  | CMFL | 1025 | 65000 | E.R. WELD | 24 | 1341.6
9030 | 29.547 | 0.344 |  |  | 32626.05 | Field Bend | [12 empty] | BEND-COLD OVER | 1 |  |  | 5.97 | 87.274 | 08:40 |  | CMFL | 1025 | 65000 | E.R. WELD | 24 | 1341.6
9030 | 29.547 | 0.344 | 28.885 | 0.666 | 32640.774 | Metal Loss | External | 27 | 0.093 | 42 | GENE | 20 |  |  |  | 10.1 | 6.9 | 10:01 | EXT ML ( ON GW ) | 1 | N | N | 5.97 | 95.708 | 08:40 | 10.053 | CMFL | 1025 | 65000 | E.R. WELD | 24 | 1341.6 | 1297.1 | 1801.5 | 1137 | 1579.2 | 1341.4 | 1863.1 | 0.79 | 0.966 | 1.2 | 1.4
9040 | 39.954 | 0.344 |  |  | 32641.44 | Girth Weld | [12 empty] | GIRTH WELD | 2 |  |  | 5.97 | 96.088 | 08:28 |  | CMFL | 1025 | 65000 | E.R. WELD | 24 | 1341.6
9040 | 39.954 | 0.344 | 0.453 | 39.498 | 32641.893 | Metal Loss | External | 14 | 0.048 | 29 | GENE | 20 |  |  |  | 2.4 | 2 | 12:01 | EXT ML | 2 | N | N | 5.97 | 96.347 | 08:28 | 22.41 | CMFL | 1025 | 65000 | E.R. WELD | 24 | 1341.6 | 1513.7 | 2102.4 | 1466.5 | 2036.8 | 1506.9 | 2092.9 | 0.677 | 1.128 | 1 | 1.2
9040 | 39.954 | 0.344 | 0.535 | 39.419 | 32641.972 | Metal Loss | External | 18 | 0.062 | 33 | GENE | 20 |  |  |  | 3 | 3.6 | 1:01 | EXT ML | 2 | N | N | 5.97 | 96.394 | 08:28 | 28.274 | CMFL | 1025 | 65000 | E.R. WELD | 24 | 1341.6 | 1489.7 | 2069 | 1423.9 | 1977.6 | 1482.1 | 2058.4 | 0.688 | 1.109 | 1 | 1.2
9050 | 40.102 | 0.344 |  |  | 32681.391 | Girth Weld | [12 empty] | GIRTH WELD | 0 |  |  | 5.97 | 116.654 | 07:48 |  | CMFL | 1025 | 65000 | E.R. WELD | 24 | 1341.6
9050 | 40.102 | 0.344 |  |  | 32701.696 | Field Bend | [12 empty] | BEND-COLD OVER | 0 |  |  | 5.97 | 125.955 | 07:48 |  | CMFL | 1025 | 65000 | E.R. WELD | 24 | 1341.6
9060 | 39.961 | 0.344 |  |  | 32721.493 | Girth Weld | [12 empty] | GIRTH WELD | 2 |  |  | 5.97 | 134.878 | 08:36 |  | CMFL | 1025 | 65000 | E.R. WELD | 24 | 1341.6
9060 | 39.961 | 0.344 | 0.837 | 39.124 | 32722.329 | Metal Loss | External | 20 | 0.069 | 35 | GENE | 20 |  |  |  | 2.6 | 2 | 3:38 | EXT ML | 2 | N | N | 5.97 | 135.255 | 08:36 | 31.625 | CMFL | 1025 | 65000 | E.R. WELD | 24 | 1341.6 | 1490.5 | 2070.2 | 1434.7 | 1992.7 | 1480.3 | 2055.9 | 0.688 | 1.111 | 1 | 1.2
9060 | 39.961 | 0.344 | 0.85 | 39.111 | 32722.343 | Metal Loss | External | 16 | 0.055 | 31 | GENE | 20 |  |  |  | 2.6 | 2.6 | 6:16 | EXT ML | 2 | N | N | 5.97 | 135.261 | 08:36 | 14.661 | CMFL | 1025 | 65000 | E.R. WELD | 24 | 1341.6 | 1502.4 | 2086.7 | 1449.2 | 2012.7 | 1493.1 | 2073.8 | 0.682 | 1.12 | 1 | 1.2
9070 | 8.002 | 0.344 |  |  | 32761.453 | Girth Weld | [12 empty] | GIRTH WELD | 0 |  |  | 5.97 | 152.269 | 11:52 |  | CMFL | 1025 | 65000 | E.R. WELD | 24 | 1341.6
9080 | 9.423 | 0.5 |  |  | 32769.455 | Girth Weld | [12 empty] | GIRTH WELD NWT 0.344/0.500IN | 0 |  |  | 4.14 | 155.815 | UNKN |  | CMFL | 1025 | 60000 | E.R. WELD | 24 | 1800
9080 | 9.423 | 0.5 |  |  | 32774.081 | Bend | [12 empty] | BEND-HOT PULLED - 5.3D - 24° OVER | 0 |  |  | 4.14 | 157.351 | UNKN |  | CMFL | 1025 | 60000 | E.R. WELD | 24 | 1800
9090 | 38.93 | 0.344 |  |  | 32778.878 | Girth Weld | [12 empty] | GIRTH WELD NWT 0.500/0.344IN | 0 |  |  | 5.97 | 158.297 | 01:16 |  | CMFL | 1025 | 65000 | E.R. WELD | 24 | 1341.6
9090 | 38.93 | 0.344 |  |  | 32808.737 | Start Repair Marker | [12 empty] | REPAIR MARKER START | 0 |  |  | 5.97 | 158.403 | 01:16 |  | CMFL | 1025 | 65000 | E.R. WELD | 24 | 1341.6
9090 | 38.93 | 0.344 |  |  | 32809.797 | Start Sleeve | [12 empty] | 2012 DIG 17 SLEEVE START | 0 |  |  | 5.97 | 158.388 | 01:16 |  | CMFL | 1025 | 65000 | E.R. WELD | 24 | 1341.6
9090 | 38.93 | 0.344 |  |  | 32811.759 | End Sleeve | [12 empty] | 2012 DIG 17 SLEEVE END | 0 |  |  | 5.97 | 158.361 | 01:16 |  | CMFL | 1025 | 65000 | E.R. WELD | 24 | 1341.6
9090 | 38.93 | 0.344 |  |  | 32812.421 | End Repair Marker | [12 empty] | REPAIR MARKER END | 0 |  |  | 5.97 | 158.351 | 01:16 |  | CMFL | 1025 | 65000 | E.R. WELD | 24 | 1341.6
9100 | 40.331 | 0.344 |  |  | 32817.808 | Girth Weld | [12 empty] | GIRTH WELD | 0 |  |  | 5.97 | 158.275 | 02:44 |  | CMFL | 1025 | 65000 | E.R. WELD | 24 | 1341.6
9100 | 40.331 | 0.344 |  |  | 32826.07 | Field Bend | [12 empty] | BEND-COLD OVER | 0 |  |  | 5.97 | 157.604 | 02:44 |  | CMFL | 1025 | 65000 | E.R. WELD | 24 | 1341.6
9110 | 39.934 | 0.344 |  |  | 32858.14 | Girth Weld | [12 empty] | GIRTH WELD | 0 |  |  | 5.97 | 154.065 | 08:16 |  | CMFL | 1025 | 65000 | E.R. WELD | 24 | 1341.6
9120 | 32.228 | 0.344 |  |  | 32898.071 | Girth Weld | [12 empty] | GIRTH WELD | 0 |  |  | 5.97 | 150.856 | 07:04 |  | CMFL | 1025 | 65000 | E.R. WELD | 24 | 1341.6
9130 | 30.449 | 0.344 |  |  | 32930.302 | Girth Weld | [12 empty] | GIRTH WELD | 5 |  |  | 5.97 | 148.455 | 03:16 |  | CMFL | 1025 | 65000 | E.R. WELD | 24 | 1341.6
9130 | 30.449 | 0.344 | 11.027 | 19.423 | 32941.329 | Seam Weld Manufacturing Anomaly | N/A | [8 empty] | 5.5 |  | 3:23 | SWA | 5 | N | N | 5.97 | 147.665 | 03:16 |  | CMFL | 1025 | 65000 | E.R. WELD | 24 | 1341.6
9130 | 30.449 | 0.344 | 12.612 | 17.838 | 32942.913 | Seam Weld Manufacturing Anomaly | N/A | [8 empty] | 4.2 |  | 3:18 | SWA | 5 | N | N | 5.97 | 147.552 | 03:16 |  | CMFL | 1025 | 65000 | E.R. WELD | 24 | 1341.6
9130 | 30.449 | 0.344 | 13.409 | 17.041 | 32943.711 | Seam Weld Manufacturing Anomaly | N/A | [8 empty] | 6.6 |  | 3:24 | SWA | 5 | N | N | 5.97 | 147.496 | 03:16 |  | CMFL | 1025 | 65000 | E.R. WELD | 24 | 1341.6
9130 | 30.449 | 0.344 | 14.537 | 15.912 | 32944.839 | Seam Weld Manufacturing Anomaly | N/A | [8 empty] | 4.1 |  | 3:23 | SWA | 5 | N | N | 5.97 | 147.416 | 03:16 |  | CMFL | 1025 | 65000 | E.R. WELD | 24 | 1341.6
9130 | 30.449 | 0.344 | 17.264 | 13.189 | 32947.562 | Seam Weld Manufacturing Anomaly | N/A | [8 empty] | 5.5 |  | 3:28 | SWA | 5 | N | N | 5.97 | 147.223 | 03:16 |  | CMFL | 1025 | 65000 | E.R. WELD | 24 | 1341.6
9140 | 40.046 | 0.344 |  |  | 32960.751 | Girth Weld | [12 empty] | GIRTH WELD | 0 |  |  | 5.97 | 146.287 | 04:48 |  | CMFL | 1025 | 65000 | E.R. WELD | 24 | 1341.6
9140 | 40.046 | 0.344 |  |  | 32998.806 | AGM | [12 empty] | AGM 15 - AT LINE MARKER ON RIGHT OF WAY | 0 |  |  | 5.97 | 144.281 | 04:48 |  | CMFL | 1025 | 65000 | E.R. WELD | 24 | 1341.6
9150 | 40.026 | 0.344 |  |  | 33000.797 | Girth Weld | [12 empty] | GIRTH WELD | 5 |  |  | 5.97 | 144.178 | 11:24 |  | CMFL | 1025 | 65000 | E.R. WELD | 24 | 1341.6
9150 | 40.026 | 0.344 |  |  | 33019.925 | Field Bend | [12 empty] | BEND-COLD RIGHT | 5 |  |  | 5.97 | 143.576 | 11:24 |  | CMFL | 1025 | 65000 | E.R. WELD | 24 | 1341.6
9150 | 40.026 | 0.344 |  |  | 33031.9 | Start Repair Marker | [12 empty] | REPAIR MARKER START | 5 |  |  | 5.97 | 143.235 | 11:24 |  | CMFL | 1025 | 65000 | E.R. WELD | 24 | 1341.6
9150 | 40.026 | 0.344 |  |  | 33032.26 | Start Sleeve | [12 empty] | 2012 DIG 18 SLEEVE START | 5 |  |  | 5.97 | 143.225 | 11:24 |  | CMFL | 1025 | 65000 | E.R. WELD | 24 | 1341.6
9150 | 40.026 | 0.344 |  |  | 33034.833 | End Sleeve | [12 empty] | 2012 DIG 18 SLEEVE END | 5 |  |  | 5.97 | 143.152 | 11:24 |  | CMFL | 1025 | 65000 | E.R. WELD | 24 | 1341.6
9150 | 40.026 | 0.344 |  |  | 33035.541 | End Repair Marker | [12 empty] | REPAIR MARKER END | 5 |  |  | 5.97 | 143.131 | 11:24 |  | CMFL | 1025 | 65000 | E.R. WELD | 24 | 1341.6
9150 | 40.026 | 0.344 | 35.141 | 4.885 | 33035.938 | Metal Loss | External | 14 | 0.048 | 29 | GENE | 20 |  |  |  | 7.9 | 3.3 | 6:28 | EXT ML | 5 | N | N | 5.97 | 143.12 | 11:24 | 30.997 | CMFL | 1025 | 65000 | E.R. WELD | 24 | 1341.6 | 1437.1 | 1995.9 | 1302.5 | 1809 | 1421.9 | 1974.9 | 0.713 | 1.071 | 1 | 1.2
9150 | 40.026 | 0.344 | 35.259 | 4.767 | 33036.056 | Metal Loss | External | 15 | 0.052 | 30 | GENE | 20 |  |  |  | 7.5 | 3.6 | 8:01 | EXT ML | 5 | N | N | 5.97 | 143.117 | 11:24 | 21.363 | CMFL | 1025 | 65000 | E.R. WELD | 24 | 1341.6 | 1434.6 | 1992.5 | 1300.1 | 1805.7 | 1414.9 | 1965.1 | 0.715 | 1.067 | 1 | 1.2
9150 | 40.026 | 0.344 | 37.215 | 2.812 | 33038.012 | Metal Loss | External | 18 | 0.062 | 33 | GENE | 20 |  |  |  | 17.9 | 7.2 | 6:51 | EXT ML | 5 | N | N | 5.97 | 143.061 | 11:24 | 31.206 | CMFL | 1025 | 65000 | E.R. WELD | 24 | 1341.6 | 1354.4 | 1881.1 | 1187.9 | 1649.8 | 1386.3 | 1925.5 | 0.757 | 1.012 | 1 | 1.2
9150 | 40.026 | 0.344 | 38.419 | 1.608 | 33039.216 | Metal Loss | External | 13 | 0.044 | 28 | GENE | 20 |  |  |  | 4.7 | 2.7 | 8:20 | EXT ML | 5 | N | N | 5.97 | 143.027 | 11:24 | 19.268 | CMFL | 1025 | 65000 | E.R. WELD | 24 | 1341.6 | 1477.8 | 2052.6 | 1380.6 | 1917.5 | 1464.4 | 2033.9 | 0.694 | 1.101 | 1 | 1.2
9150 | 40.026 | 0.344 | 39.14 | 0.886 | 33039.938 | Metal Loss | External | 21 | 0.072 | 36 | GENE | 20 |  |  |  | 9.6 | 6.3 | 6:59 | EXT ML ( NEAR GW ) | 5 | N | N | 5.97 | 143.006 | 11:24 | 25.552 | CMFL | 1025 | 65000 | E.R. WELD | 24 | 1341.6 | 1355.2 | 1882.3 | 1208 | 1677.8 | 1361.5 | 1891 | 0.756 | 1.013 | 1 | 1.2
9160 | 40.151 | 0.344 |  |  | 33040.823 | Girth Weld | [12 empty] | GIRTH WELD | 5 |  |  | 5.97 | 142.981 | 12:20 |  | CMFL | 1025 | 65000 | E.R. WELD | 24 | 1341.6
9160 | 40.151 | 0.344 |  |  | 33047.933 | Field Bend | [12 empty] | BEND-COLD RIGHT | 5 |  |  | 5.97 | 142.848 | 12:20 |  | CMFL | 1025 | 65000 | E.R. WELD | 24 | 1341.6
9160 | 40.151 | 0.344 | 9.987 | 30.161 | 33050.81 | Metal Loss | External | 14 | 0.048 | 29 | GENE | 20 |  |  |  | 6.8 | 5.4 | 5:42 | EXT ML | 5 | N | N | 5.97 | 142.809 | 12:20 | 32.463 | CMFL | 1025 | 65000 | E.R. WELD | 24 | 1341.6 | 1446.1 | 2008.4 | 1322.1 | 1836.3 | 1426.8 | 1981.7 | 0.709 | 1.078 | 1 | 1.2
9160 | 40.151 | 0.344 | 12.615 | 27.533 | 33053.438 | Metal Loss | External | 45 | 0.155 | 60 | GENE | 15 |  |  |  | 47.6 | 16.9 | 7:49 | *EXT ML | 5 | Y | Y | 5.97 | 142.774 | 12:20 | 21.153 | CMFL | 1025 | 65000 | E.R. WELD | 24 | 1341.6 | 991 | 1376.4 | 792 | 1100 | 1140.9 | 1584.7 | 1.034 | 0.736 | 1 | 1.2
9160 | 40.151 | 0.344 | 13.35 | 26.798 | 33054.173 | Metal Loss | External | 16 | 0.055 | 31 | GENE | 20 |  |  |  | 1.9 | 1.3 | 6:18 | EXT ML | 5 | N | N | 5.97 | 142.764 | 12:20 | 37.49 | CMFL | 1025 | 65000 | E.R. WELD | 24 | 1341.6 | 1520.3 | 2111.6 | 1485.9 | 2063.7 | 1514.6 | 2103.7 | 0.674 | 1.133 | 1 | 1.2
9160 | 40.151 | 0.344 | 14.186 | 25.961 | 33055.01 | Metal Loss | External | 28 | 0.096 | 43 | GENE | 20 |  |  |  | 3.4 | 2.2 | 6:16 | EXT ML | 5 | N | N | 5.97 | 142.753 | 12:20 | 37.28 | CMFL | 1025 | 65000 | E.R. WELD | 24 | 1341.6 | 1427.8 | 1983 | 1341.2 | 1862.7 | 1401 | 1945.9 | 0.718 | 1.065 | 1 | 1.2
9160 | 40.151 | 0.344 | 39.19 | 0.958 | 33080.013 | Metal Loss | External | 18 | 0.062 | 33 | GENE | 20 |  |  |  | 2 | 2.3 | 4:57 | EXT ML | 5 | N | N | 5.97 | 142.416 | 12:20 | 29.112 | CMFL | 1025 | 65000 | E.R. WELD | 24 | 1341.6 | 1515.6 | 2105 | 1478.4 | 2053.3 | 1508.9 | 2095.6 | 0.676 | 1.129 | 1 | 1.2
9170 | 40.148 | 0.344 |  |  | 33080.971 | Girth Weld | [12 empty] | GIRTH WELD | 3 |  |  | 5.97 | 142.403 | 01:24 |  | CMFL | 1025 | 65000 | E.R. WELD | 24 | 1341.6
9170 | 40.148 | 0.344 | 0.696 | 39.452 | 33081.667 | Metal Loss | External | 12 | 0.041 | 27 | GENE | 20 |  |  |  | 3.2 | 2.9 | 4:54 | EXT ML | 3 | N | N | 5.97 | 142.394 | 01:24 | 21.991 | CMFL | 1025 | 65000 | E.R. WELD | 24 | 1341.6 | 1503.9 | 2088.7 | 1441.6 | 2002.2 | 1495.3 | 2076.8 | 0.682 | 1.122 | 1 | 1.2
9170 | 40.148 | 0.344 | 0.712 | 39.436 | 33081.683 | Metal Loss | External | 17 | 0.058 | 32 | GENE | 20 |  |  |  | 3 | 2.9 | 5:51 | EXT ML | 3 | N | N | 5.97 | 142.394 | 01:24 | 28.903 | CMFL | 1025 | 65000 | E.R. WELD | 24 | 1341.6 | 1492 | 2072.2 | 1428.6 | 1984.2 | 1500.5 | 2084 | 0.687 | 1.112 | 0.6 | 1.2
9170 | 40.148 | 0.344 | 0.84 | 39.304 | 33081.814 | Metal Loss | External | 13 | 0.044 | 28 | GENE | 20 |  |  |  | 2 | 1.6 | 6:36 | EXT ML | 3 | N | N | 5.97 | 142.392 | 01:24 | 32.673 | CMFL | 1025 | 65000 | E.R. WELD | 24 | 1341.6 | 1523.2 | 2115.5 | 1488.1 | 2066.8 | 1518.2 | 2108.7 | 0.673 | 1.136 | 1 | 1.2
9180 | 40.135 | 0.344 |  |  | 33121.119 | Girth Weld | [12 empty] | GIRTH WELD | 1 |  |  | 5.97 | 141.788 | 12:52 |  | CMFL | 1025 | 65000 | E.R. WELD | 24 | 1341.6
9180 | 40.135 | 0.344 |  |  | 33159.849 | Start Repair Marker | [12 empty] | REPAIR MARKER 2012 DIG 19 RECOAT START | 1 |  |  | 5.97 | 141.578 | 12:52 |  | CMFL | 1025 | 65000 | E.R. WELD | 24 | 1341.6
9180 | 40.135 | 0.344 | 39.075 | 1.06 | 33160.194 | Metal Loss | External | 13 | 0.044 | 28 | GENE | 20 |  |  |  | 5.7 | 4.4 | 6:11 | EXT ML | 1 | N | N | 5.97 | 141.577 | 12:52 | 33.51 | CMFL | 1025 | 65000 | E.R. WELD | 24 | 1341.6 | 1462 | 2030.5 | 1353.7 | 1880.1 | 1445.6 | 2007.8 | 0.701 | 1.092 | 1 | 1.2
9190 | 39.993 | 0.344 |  |  | 33161.253 | Girth Weld | [12 empty] | GIRTH WELD | 0 |  |  | 5.97 | 141.572 | 08:20 |  | CMFL | 1025 | 65000 | E.R. WELD | 24 | 1341.6
9190 | 39.993 | 0.344 |  |  | 33162.444 | End Repair Marker | [12 empty] | REPAIR MARKER 2012 DIG 19 RECOAT END | 0 |  |  | 5.97 | 141.566 | 08:20 |  | CMFL | 1025 | 65000 | E.R. WELD | 24 | 1341.6
9200 | 40.246 | 0.344 |  |  | 33201.247 | Girth Weld | [12 empty] | GIRTH WELD | 4 |  |  | 5.97 | 141.757 | 09:12 |  | CMFL | 1025 | 65000 | E.R. WELD | 24 | 1341.6
9200 | 40.246 | 0.344 | 18.077 | 22.172 | 33219.324 | Seam Weld Manufacturing Anomaly | N/A | [8 empty] | 5.5 |  | 9:12 | SWA | 4 | N | N | 5.97 | 141.739 | 09:12 |  | CMFL | 1025 | 65000 | E.R. WELD | 24 | 1341.6
9200 | 40.246 | 0.344 | 20.925 | 19.324 | 33222.172 | Seam Weld Manufacturing Anomaly | N/A | [8 empty] | 18.2 |  | 9:08 | SWA | 4 | N | N | 5.97 | 141.733 | 09:12 |  | CMFL | 1025 | 65000 | E.R. WELD | 24 | 1341.6
9200 | 40.246 | 0.344 | 39.219 | 1.03 | 33240.466 | Metal Loss | External | 23 | 0.079 | 38 | GENE | 20 |  |  |  | 3 | 1.6 | 2:56 | EXT ML | 4 | N | N | 5.97 | 141.697 | 09:12 | 35.814 | CMFL | 1025 | 65000 | E.R. WELD | 24 | 1341.6 | 1467.1 | 2037.7 | 1398.8 | 1942.8 | 1453.3 | 2018.4 | 0.699 | 1.094 | 1 | 1.2
9200 | 40.246 | 0.344 | 39.222 | 1.027 | 33240.469 | Metal Loss | External | 19 | 0.065 | 34 | GENE | 20 |  |  |  | 3.4 | 5.9 | 6:29 | EXT ML | 4 | N | N | 5.97 | 141.697 | 09:12 | 15.08 | CMFL | 1025 | 65000 | E.R. WELD | 24 | 1341.6 | 1473.2 | 2046.1 | 1394.1 | 1936.2 | 1462.5 | 2031.2 | 0.696 | 1.096 | 1 | 1.2
9210 | 40.105 | 0.344 |  |  | 33241.496 | Girth Weld | [12 empty] | GIRTH WELD | 1 |  |  | 5.97 | 141.695 | 04:20 |  | CMFL | 1025 | 65000 | E.R. WELD | 24 | 1341.6
9210 | 40.105 | 0.344 | 0.807 | 39.298 | 33242.303 | Metal Loss | External | 17 | 0.058 | 32 | GENE | 20 |  |  |  | 2.3 | 3.5 | 4:19 | EXT ML ( ON SW ) | 1 | N | N | 5.97 | 141.693 | 04:20 | 0 | CMFL | 1025 | 65000 | E.R. WELD | 24 | 1341.6 | 1509.7 | 2096.9 | 1464.1 | 2033.5 | 1501.9 | 2085.9 | 0.679 | 1.125 | 1 | 1.2
9220 | 40.174 | 0.344 |  |  | 33281.601 | Girth Weld | [12 empty] | GIRTH WELD | 4 |  |  | 5.97 | 140.762 | 03:00 |  | CMFL | 1025 | 65000 | E.R. WELD | 24 | 1341.6
9220 | 40.174 | 0.344 |  |  | 33308.77 | Field Bend | [12 empty] | BEND-COLD UNDER | 4 |  |  | 5.97 | 140.061 | 03:00 |  | CMFL | 1025 | 65000 | E.R. WELD | 24 | 1341.6
9220 | 40.174 | 0.344 | 35.676 | 4.498 | 33317.277 | Metal Loss | External | 14 | 0.048 | 29 | GENE | 20 |  |  |  | 3.9 | 3.8 | 7:58 | EXT ML | 4 | N | N | 5.97 | 139.841 | 03:00 | 31.206 | CMFL | 1025 | 65000 | E.R. WELD | 24 | 1341.6 | 1485.5 | 2063.2 | 1402.6 | 1948 | 1473.3 | 2046.3 | 0.69 | 1.106 | 1 | 1.2
9220 | 40.174 | 0.344 | 38.671 | 1.503 | 33320.272 | Metal Loss | External | 24 | 0.082 | 39 | GENE | 20 |  |  |  | 18.5 | 8.4 | 8:00 | EXT ML ( ON GW ) | 4 | N | N | 5.97 | 139.763 | 03:00 | 31.625 | CMFL | 1025 | 65000 | E.R. WELD | 24 | 1341.6 | 1292.8 | 1795.5 | 1115.2 | 1548.9 | 1268.7 | 1762.1 | 0.793 | 0.961 | 1 | 1.2
9220 | 40.174 | 0.344 | 38.98 | 1.194 | 33320.581 | Metal Loss | External | 14 | 0.048 | 29 | GENE | 20 |  |  |  | 8.5 | 5 | 4:52 | EXT ML | 4 | N | N | 5.97 | 139.755 | 03:00 | 10.681 | CMFL | 1025 | 65000 | E.R. WELD | 24 | 1341.6 | 1429.4 | 1985.3 | 1294.1 | 1797.4 | 1407.4 | 1954.7 | 0.717 | 1.067 | 1 | 1.2
9220 | 40.174 | 0.344 | 39.419 | 0.755 | 33321.02 | Metal Loss | External | 14 | 0.048 | 29 | GENE | 20 |  |  |  | 6.5 | 1.3 | 2:28 | EXT ML | 4 | N | N | 5.97 | 139.744 | 03:00 | 3.351 | CMFL | 1025 | 65000 | E.R. WELD | 24 | 1341.6 | 1448.5 | 2011.8 | 1327.7 | 1844 | 1429.6 | 1985.6 | 0.708 | 1.08 | 1 | 1.2
9230 | 40.115 | 0.344 |  |  | 33321.775 | Girth Weld | [12 empty] | GIRTH WELD | 0 |  |  | 5.97 | 139.724 | 12:40 |  | CMFL | 1025 | 65000 | E.R. WELD | 24 | 1341.6
9240 | 40.131 | 0.344 |  |  | 33361.893 | Girth Weld | [12 empty] | GIRTH WELD | 0 |  |  | 5.97 | 139.388 | 01:24 |  | CMFL | 1025 | 65000 | E.R. WELD | 24 | 1341.6
9250 | 40 | 0.344 |  |  | 33402.024 | Girth Weld | [12 empty] | GIRTH WELD | 8 |  |  | 5.97 | 139.454 | 03:04 |  | CMFL | 1025 | 65000 | E.R. WELD | 24 | 1341.6
9250 | 40 | 0.344 | 0.305 | 39.695 | 33402.329 | Metal Loss | External | 16 | 0.055 | 31 | GENE | 20 |  |  |  | 2.1 | 3.4 | 12:22 | EXT ML | 8 | N | N | 5.97 | 139.455 | 03:04 | 16.965 | CMFL | 1025 | 65000 | E.R. WELD | 24 | 1341.6 | 1516.7 | 2106.5 | 1477.7 | 2052.4 | 1510.3 | 2097.6 | 0.676 | 1.13 | 1 | 1.2
9250 | 40 | 0.344 | 0.653 | 39.347 | 33402.677 | Metal Loss | External | 18 | 0.062 | 33 | GENE | 20 |  |  |  | 3.1 | 3 | 8:20 | EXT ML | 8 | N | N | 5.97 | 139.456 | 03:04 | 33.091 | CMFL | 1025 | 65000 | E.R. WELD | 24 | 1341.6 | 1481 | 2057 | 1413.6 | 1963.3 | 1467.3 | 2037.9 | 0.692 | 1.105 | 1 | 1.2
9250 | 40 | 0.344 | 1.716 | 38.284 | 33403.74 | Metal Loss | External | 17 | 0.058 | 32 | GENE | 20 |  |  |  | 2.1 | 3.1 | 12:22 | EXT ML | 8 | N | N | 5.97 | 139.458 | 03:04 | 16.965 | CMFL | 1025 | 65000 | E.R. WELD | 24 | 1341.6 | 1513.8 | 2102.5 | 1472.7 | 2045.3 | 1506.8 | 2092.7 | 0.677 | 1.128 | 1 | 1.2
9250 | 40 | 0.344 | 32.185 | 7.815 | 33434.209 | Metal Loss | External | 33 | 0.113 | 48 | GENE | 20 |  |  |  | 10.5 | 6.4 | 11:45 | EXT ML | 8 | N | N | 5.97 | 139.505 | 03:04 | 19.268 | CMFL | 1025 | 65000 | E.R. WELD | 24 | 1341.6 | 1234.4 | 1714.4 | 1062.6 | 1475.9 | 1223.7 | 1699.6 | 0.83 | 0.917 | 1 | 1.2
9250 | 40 | 0.344 | 33.068 | 6.932 | 33435.092 | Metal Loss | External | 19 | 0.065 | 34 | GENE | 20 |  |  |  | 9.7 | 5.9 | 11:48 | EXT ML | 8 | N | N | 5.97 | 139.506 | 03:04 | 19.268 | CMFL | 1025 | 65000 | E.R. WELD | 24 | 1341.6 | 1379.1 | 1915.4 | 1228.6 | 1706.4 | 1370.6 | 1903.7 | 0.743 | 1.027 | 1 | 1.2
9250 | 40 | 0.344 | 34.39 | 5.61 | 33436.414 | Metal Loss | External | 21 | 0.072 | 36 | GENE | 20 |  |  |  | 8.3 | 5.3 | 12:42 | EXT ML | 8 | N | N | 5.97 | 139.508 | 03:04 | 15.08 | CMFL | 1025 | 65000 | E.R. WELD | 24 | 1341.6 | 1374.8 | 1909.5 | 1228.2 | 1705.8 | 1348.6 | 1873.1 | 0.746 | 1.023 | 1 | 1.2
9250 | 40 | 0.344 | 37.375 | 2.625 | 33439.4 | Metal Loss | External | 21 | 0.072 | 36 | GENE | 20 |  |  |  | 2.9 | 2.8 | 12:54 | EXT ML | 8 | N | N | 5.97 | 139.512 | 03:04 | 13.614 | CMFL | 1025 | 65000 | E.R. WELD | 24 | 1341.6 | 1477.7 | 2052.4 | 1411.4 | 1960.3 | 1462.9 | 2031.8 | 0.694 | 1.101 | 1 | 1.2
9250 | 40 | 0.344 | 38.251 | 1.749 | 33440.276 | Metal Loss | External | 31 | 0.106 | 46 | GENE | 20 |  |  |  | 9.9 | 5.2 | 1:02 | EXT ML | 8 | N | N | 5.97 | 139.514 | 03:04 | 12.985 | CMFL | 1025 | 65000 | E.R. WELD | 24 | 1341.6 | 1253.1 | 1740.4 | 1093.9 | 1519.4 | 1219.1 | 1693.2 | 0.818 | 0.937 | 1 | 1.2
9260 | 39.593 | 0.344 |  |  | 33442.024 | Girth Weld | [12 empty] | GIRTH WELD | 3 |  |  | 5.97 | 139.516 | 02:00 |  | CMFL | 1025 | 65000 | E.R. WELD | 24 | 1341.6
9260 | 39.593 | 0.344 |  |  | 33447.956 | Field Bend | [12 empty] | BEND-COLD OVER | 3 |  |  | 5.97 | 139.379 | 02:00 |  | CMFL | 1025 | 65000 | E.R. WELD | 24 | 1341.6
9260 | 39.593 | 0.344 | 8.763 | 30.83 | 33450.787 | Metal Loss | External | 14 | 0.048 | 29 | GENE | 20 |  |  |  | 6.5 | 2.4 | 6:56 | EXT ML | 3 | N | N | 5.97 | 139.264 | 02:00 | 30.997 | CMFL | 1025 | 65000 | E.R. WELD | 24 | 1341.6 | 1448.4 | 2011.7 | 1326.9 | 1842.9 | 1429.5 | 1985.5 | 0.708 | 1.08 | 1 | 1.2
9260 | 39.593 | 0.344 | 9.524 | 30.072 | 33451.545 | Metal Loss | External | 31 | 0.106 | 46 | GENE | 20 |  |  |  | 8 | 3.1 | 6:27 | EXT ML | 3 | N | N | 5.97 | 139.232 | 02:00 | 28.484 | CMFL | 1025 | 65000 | E.R. WELD | 24 | 1341.6 | 1278.8 | 1776.1 | 1127.4 | 1565.9 | 1309 | 1818.1 | 0.802 | 0.955 | 1 | 1.2
9260 | 39.593 | 0.344 | 38.31 | 1.283 | 33480.335 | Metal Loss | External | 17 | 0.058 | 32 | GENE | 20 |  |  |  | 8.3 | 7.7 | 4:30 | EXT ML | 3 | N | N | 5.97 | 138.054 | 02:00 | 13.614 | CMFL | 1025 | 65000 | E.R. WELD | 24 | 1341.6 | 1405.9 | 1952.6 | 1267.6 | 1760.5 | 1422.8 | 1976.1 | 0.729 | 1.049 | 1 | 1.2
9270 | 40.039 | 0.344 |  |  | 33481.617 | Girth Weld | [12 empty] | GIRTH WELD | 2 |  |  | 5.97 | 138.002 | 10:00 |  | CMFL | 1025 | 65000 | E.R. WELD | 24 | 1341.6
9270 | 40.039 | 0.344 | 1.017 | 39.022 | 33482.635 | Metal Loss | External | 33 | 0.113 | 48 | GENE | 20 |  |  |  | 1.5 | 1.9 | 5:59 | EXT ML | 2 | N | N | 5.97 | 137.96 | 10:00 | 25.133 | CMFL | 1025 | 65000 | E.R. WELD | 24 | 1341.6 | 1504.4 | 2089.4 | 1471.5 | 2043.7 | 1493.3 | 2074.1 | 0.681 | 1.121 | 1 | 1.2
9270 | 40.039 | 0.344 | 23.087 | 16.949 | 33504.708 | Metal Loss | External | 31 | 0.106 | 46 | GENE | 20 |  |  |  | 10.5 | 5.7 | 4:47 | EXT ML | 2 | N | N | 5.97 | 137.18 | 10:00 | 34.558 | CMFL | 1025 | 65000 | E.R. WELD | 24 | 1341.6 | 1253 | 1740.2 | 1085.9 | 1508.2 | 1382.3 | 1919.8 | 0.818 | 0.933 | 1 | 1.2
9270 | 40.039 | 0.344 |  |  | 33511.165 | Start Sleeve | [12 empty] | SLEEVE START | 2 |  |  | 5.97 | 136.954 | 10:00 |  | CMFL | 1025 | 65000 | E.R. WELD | 24 | 1341.6
9270 | 40.039 | 0.344 |  |  | 33514.311 | End Sleeve | [12 empty] | SLEEVE END | 2 |  |  | 5.97 | 136.844 | 10:00 |  | CMFL | 1025 | 65000 | E.R. WELD | 24 | 1341.6
9270 | 40.039 | 0.344 |  |  | 33520.322 | Start Sleeve | [12 empty] | SLEEVE START | 2 |  |  | 5.97 | 136.634 | 10:00 |  | CMFL | 1025 | 65000 | E.R. WELD | 24 | 1341.6
9280 | 40.259 | 0.344 |  |  | 33521.657 | Girth Weld | [12 empty] | GIRTH WELD | 16 |  |  | 5.97 | 136.587 | 08:28 |  | CMFL | 1025 | 65000 | E.R. WELD | 24 | 1341.6
9280 | 40.259 | 0.344 |  |  | 33522.428 | End Sleeve | [12 empty] | SLEEVE END | 16 |  |  | 5.97 | 136.56 | 08:28 |  | CMFL | 1025 | 65000 | E.R. WELD | 24 | 1341.6
9280 | 40.259 | 0.344 | 2.346 | 37.91 | 33524.006 | Metal Loss | External | 26 | 0.089 | 41 | GENE | 20 |  |  |  | 2.8 | 2.2 | 5:54 | EXT ML | 16 | N | N | 5.97 | 136.505 | 08:28 | 16.127 | CMFL | 1025 | 65000 | E.R. WELD | 24 | 1341.6 | 1460.4 | 2028.3 | 1390.8 | 1931.7 | 1441 | 2001.3 | 0.702 | 1.089 | 1 | 1.2
9280 | 40.259 | 0.344 |  |  | 33533.025 | Start Sleeve | [12 empty] | SLEEVE START | 16 |  |  | 5.97 | 136.482 | 08:28 |  | CMFL | 1025 | 65000 | E.R. WELD | 24 | 1341.6
9280 | 40.259 | 0.344 |  |  | 33543.402 | End Sleeve | [12 empty] | SLEEVE END | 16 |  |  | 5.97 | 136.462 | 08:28 |  | CMFL | 1025 | 65000 | E.R. WELD | 24 | 1341.6
9280 | 40.259 | 0.344 | 27.612 | 12.648 | 33549.268 | Metal Loss | External | 19 | 0.065 | 34 | GENE | 20 |  |  |  | 3.6 | 2.4 | 4:56 | EXT ML | 16 | N | N | 5.97 | 136.45 | 08:28 | 22.201 | CMFL | 1025 | 65000 | E.R. WELD | 24 | 1341.6 | 1467.1 | 2037.6 | 1384.3 | 1922.7 | 1450.6 | 2014.8 | 0.699 | 1.093 | 1 | 1.2
9280 | 40.259 | 0.344 | 28.094 | 12.165 | 33549.751 | Metal Loss | External | 49 | 0.169 | 64 | GENE | 15 |  |  |  | 84.8 | 15.7 | 4:20 | *EXT ML | 16 | Y | Y | 5.97 | 136.449 | 08:28 | 32.044 | CMFL | 1025 | 65000 | E.R. WELD | 24 | 1341.6 | 914.1 | 1269.5 | 718.4 | 997.8 | 1243.7 | 1727.4 | 1.121 | 0.682 | 1 | 1.2
9280 | 40.259 | 0.344 | 31.135 | 9.124 | 33552.792 | Metal Loss | External | 20 | 0.069 | 35 | GENE | 20 |  |  |  | 7.4 | 1.9 | 7:32 | EXT ML | 16 | N | N | 5.97 | 136.443 | 08:28 | 6.074 | CMFL | 1025 | 65000 | E.R. WELD | 24 | 1341.6 | 1388.7 | 1928.8 | 1254.9 | 1742.9 | 1455.4 | 2021.4 | 0.738 | 1.037 | 1 | 1.2
9280 | 40.259 | 0.344 | 32.254 | 8.002 | 33553.914 | Metal Loss | External | 49 | 0.169 | 64 | GENE | 15 |  |  |  | 20.8 | 7.2 | 7:05 | *EXT ML | 16 | Y | Y | 5.97 | 136.441 | 08:28 | 11.1 | CMFL | 1025 | 65000 | E.R. WELD | 24 | 1341.6 | 982.4 | 1364.5 | 792.4 | 1100.6 | 1188.3 | 1650.4 | 1.043 | 0.735 | 1 | 1.2
9280 | 40.259 | 0.344 | 33.461 | 6.798 | 33555.118 | Metal Loss | External | 47 | 0.161 | 62 | GENE | 20 |  |  |  | 1.6 | 3 | 3:35 | *EXT ML | 16 | Y | Y | 5.97 | 136.438 | 08:28 | 30.997 | CMFL | 1025 | 65000 | E.R. WELD | 24 | 1341.6 | 1467.5 | 2038.2 | 1417.5 | 1968.8 | 1467.3 | 2037.9 | 0.699 | 1.094 | 0.8 | 1.2
9280 | 40.259 | 0.344 | 34.117 | 6.142 | 33555.774 | Metal Loss | External | 19 | 0.065 | 34 | GENE | 20 |  |  |  | 6.4 | 2.4 | 3:50 | EXT ML | 16 | N | N | 5.97 | 136.437 | 08:28 | 29.74 | CMFL | 1025 | 65000 | E.R. WELD | 24 | 1341.6 | 1414.7 | 1964.9 | 1285.3 | 1785.1 | 1429.6 | 1985.6 | 0.725 | 1.052 | 1 | 1.2
9280 | 40.259 | 0.344 | 34.203 | 6.056 | 33555.86 | Metal Loss | External | 43 | 0.148 | 58 | GENE | 15 |  |  |  | 26.8 | 9.4 | 6:55 | *EXT ML | 16 | Y | Y | 5.97 | 136.437 | 08:28 | 6.283 | CMFL | 1025 | 65000 | E.R. WELD | 24 | 1341.6 | 1039.7 | 1444.1 | 854 | 1186.1 | 1177.4 | 1635.3 | 0.986 | 0.779 | 1 | 1.2
9280 | 40.259 | 0.344 | 34.554 | 5.705 | 33556.211 | Metal Loss | External | 20 | 0.069 | 35 | GENE | 20 |  |  |  | 1.3 | 1.5 | 3:14 | EXT ML | 16 | N | N | 5.97 | 136.436 | 08:28 | 32.882 | CMFL | 1025 | 65000 | E.R. WELD | 24 | 1341.6 | 1529.6 | 2124.4 | 1510.6 | 2098 | 1525.6 | 2118.9 | 0.67 | 1.14 | 1 | 1.2
9280 | 40.259 | 0.344 | 34.898 | 5.361 | 33556.555 | Metal Loss | External | 63 | 0.217 | 78 | GENE | 20 |  |  |  | 18.1 | 9.7 | 3:49 | *EXT ML | 16 | Y | Y | 5.97 | 136.436 | 08:28 | 30.369 | CMFL | 1025 | 65000 | E.R. WELD | 24 | 1341.6 | 820 | 1138.8 | 610.9 | 848.5 | 1316.5 | 1828.5 | 1.25 | 0.608 | 1 | 1.2
9280 | 40.259 | 0.344 | 36.342 | 3.917 | 33557.999 | Metal Loss | External | 18 | 0.062 | 33 | GENE | 20 |  |  |  | 10.2 | 6.6 | 5:00 | EXT ML | 16 | N | N | 5.97 | 136.433 | 08:28 | 21.782 | CMFL | 1025 | 65000 | E.R. WELD | 24 | 1341.6 | 1386.8 | 1926.1 | 1233.4 | 1713 | 1394.2 | 1936.3 | 0.739 | 1.032 | 1 | 1.2
9280 | 40.259 | 0.344 | 36.604 | 3.655 | 33558.261 | Metal Loss | External | 28 | 0.096 | 43 | PITT | 20 |  |  |  | 0.7 | 0.8 | 3:45 | EXT ML | 16 | N | N | 5.97 | 136.432 | 08:28 | 29.531 | CMFL | 1025 | 65000 | E.R. WELD | 24 | 1341.6 | 1539.9 | 2138.7 | 1533.3 | 2129.6 | 1537.9 | 2135.9 | 0.666 | 1.148 | 0.6 | 1.2
9280 | 40.259 | 0.344 | 36.736 | 3.524 | 33558.392 | Metal Loss | External | 29 | 0.1 | 44 | GENE | 25 |  |  |  | 4.4 | 5.8 | 6:37 | EXT ML | 16 | N | N | 5.97 | 136.432 | 08:28 | 13.195 | CMFL | 1025 | 65000 | E.R. WELD | 24 | 1341.6 | 1382.3 | 1919.8 | 1274.6 | 1770.3 | 1412 | 1961.1 | 0.742 | 1.033 | 1 | 1.2
9280 | 40.259 | 0.344 | 36.965 | 3.294 | 33558.622 | Metal Loss | External | 11 | 0.038 | 26 | GENE | 20 |  |  |  | 3.5 | 2 | 3:30 | EXT ML | 16 | N | N | 5.97 | 136.432 | 08:28 | 31.206 | CMFL | 1025 | 65000 | E.R. WELD | 24 | 1341.6 | 1502 | 2086.2 | 1432.9 | 1990.1 | 1493.2 | 2073.9 | 0.683 | 1.121 | 1 | 1.2
9280 | 40.259 | 0.344 | 36.978 | 3.281 | 33558.635 | Metal Loss | External | 20 | 0.069 | 35 | AXGR | 20 |  |  |  | 2 | 0.9 | 7:32 | EXT ML | 16 | N | N | 5.97 | 136.431 | 08:28 | 5.864 | CMFL | 1025 | 65000 | E.R. WELD | 24 | 1341.6 | 1508.6 | 2095.2 | 1467.9 | 2038.8 | 1514.2 | 2103.1 | 0.68 | 1.124 | 0.6 | 1.2
9280 | 40.259 | 0.344 | 37.326 | 2.933 | 33558.983 | Metal Loss | External | 22 | 0.076 | 37 | GENE | 20 |  |  |  | 3.2 | 3.9 | 6:48 | EXT ML | 16 | N | N | 5.97 | 136.431 | 08:28 | 10.472 | CMFL | 1025 | 65000 | E.R. WELD | 24 | 1341.6 | 1463.8 | 2033 | 1387.6 | 1927.3 | 1446 | 2008.3 | 0.7 | 1.091 | 1 | 1.2
9280 | 40.259 | 0.344 |  |  | 33560.2 | Start Sleeve | [12 empty] | 2012 DIG 2 SLEEVE START | 16 |  |  | 5.97 | 136.428 | 08:28 |  | CMFL | 1025 | 65000 | E.R. WELD | 24 | 1341.6
9280 | 40.259 | 0.344 |  |  | 33561.591 | End Sleeve | [12 empty] | 2012 DIG 2 SLEEVE END | 16 |  |  | 5.97 | 136.426 | 08:28 |  | CMFL | 1025 | 65000 | E.R. WELD | 24 | 1341.6
9290 | 40.01 | 0.344 |  |  | 33561.916 | Girth Weld | [12 empty] | GIRTH WELD | 1 |  |  | 5.97 | 136.425 | 01:20 |  | CMFL | 1025 | 65000 | E.R. WELD | 24 | 1341.6
9290 | 40.01 | 0.344 | 0.633 | 39.377 | 33562.549 | Metal Loss | External | 15 | 0.052 | 30 | GENE | 20 |  |  |  | 8.2 | 4.8 | 11:09 | EXT ML | 1 | N | N | 5.97 | 136.424 | 01:20 | 13.614 | CMFL | 1025 | 65000 | E.R. WELD | 24 | 1341.6 | 1421.1 | 1973.7 | 1288.3 | 1789.3 | 1397.2 | 1940.5 | 0.721 | 1.062 | 1 | 1.2
9300 | 40.23 | 0.344 |  |  | 33601.926 | Girth Weld | [12 empty] | GIRTH WELD | 3 |  |  | 5.97 | 138.858 | 02:40 |  | CMFL | 1025 | 65000 | E.R. WELD | 24 | 1341.6
9300 | 40.23 | 0.344 | 5.571 | 34.659 | 33607.5 | Metal Loss | External | 23 | 0.079 | 38 | GENE | 20 |  |  |  | 7.2 | 7.5 | 11:34 | EXT ML | 3 | N | N | 5.97 | 139.204 | 02:40 | 16.336 | CMFL | 1025 | 65000 | E.R. WELD | 24 | 1341.6 | 1364.8 | 1895.6 | 1228.1 | 1705.7 | 1382.7 | 1920.4 | 0.751 | 1.019 | 1 | 1.2
9300 | 40.23 | 0.344 | 6.368 | 33.862 | 33608.297 | Metal Loss | External | 26 | 0.089 | 41 | PITT | 20 |  |  |  | 1.4 | 1.1 | 12:01 | EXT ML | 3 | N | N | 5.97 | 139.251 | 02:40 | 16.546 | CMFL | 1025 | 65000 | E.R. WELD | 24 | 1341.6 | 1519.4 | 2110.2 | 1495.9 | 2077.6 | 1512.7 | 2100.9 | 0.675 | 1.133 | 0.6 | 1.2
9300 | 40.23 | 0.344 | 7.172 | 33.061 | 33609.098 | Metal Loss | External | 29 | 0.1 | 44 | GENE | 20 |  |  |  | 33.7 | 13.1 | 11:58 | EXT ML | 3 | N | N | 5.97 | 139.299 | 02:40 | 22.829 | CMFL | 1025 | 65000 | E.R. WELD | 24 | 1341.6 | 1199.1 | 1665.4 | 1018.4 | 1414.5 | 1238.9 | 1720.8 | 0.855 | 0.898 | 1 | 1.2
9310 | 40.112 | 0.344 |  |  | 33642.159 | Girth Weld | [12 empty] | GIRTH WELD | 3 |  |  | 5.97 | 141.271 | 02:44 |  | CMFL | 1025 | 65000 | E.R. WELD | 24 | 1341.6
9310 | 40.112 | 0.344 | 0.715 | 39.396 | 33642.874 | Metal Loss | External | 19 | 0.065 | 34 | GENE | 20 |  |  |  | 2.8 | 2 | 7:27 | EXT ML | 3 | N | N | 5.97 | 141.314 | 02:44 | 29.74 | CMFL | 1025 | 65000 | E.R. WELD | 24 | 1341.6 | 1490.7 | 2070.4 | 1430 | 1986.1 | 1478.8 | 2053.8 | 0.688 | 1.11 | 1 | 1.2
9310 | 40.112 | 0.344 | 0.797 | 39.314 | 33642.956 | Metal Loss | External | 21 | 0.072 | 36 | GENE | 20 |  |  |  | 4.2 | 3.4 | 4:48 | EXT ML | 3 | N | N | 5.97 | 141.319 | 02:44 | 12.985 | CMFL | 1025 | 65000 | E.R. WELD | 24 | 1341.6 | 1437.5 | 1996.6 | 1343.4 | 1865.9 | 1414.9 | 1965.1 | 0.713 | 1.073 | 1 | 1.2
9310 | 40.112 | 0.344 | 0.814 | 39.298 | 33642.972 | Metal Loss | External | 17 | 0.058 | 32 | GENE | 20 |  |  |  | 3.5 | 2.8 | 6:08 | EXT ML | 3 | N | N | 5.97 | 141.32 | 02:44 | 21.363 | CMFL | 1025 | 65000 | E.R. WELD | 24 | 1341.6 | 1478.4 | 2053.3 | 1399.9 | 1944.3 | 1464.4 | 2033.9 | 0.693 | 1.101 | 1 | 1.2
9320 | 40.141 | 0.344 |  |  | 33682.27 | Girth Weld | [12 empty] | GIRTH WELD | 0 |  |  | 5.97 | 142.227 | 02:20 |  | CMFL | 1025 | 65000 | E.R. WELD | 24 | 1341.6
9330 | 39.941 | 0.344 |  |  | 33722.411 | Girth Weld | [12 empty] | GIRTH WELD | 0 |  |  | 5.97 | 141.82 | 12:44 |  | CMFL | 1025 | 65000 | E.R. WELD | 24 | 1341.6
9340 | 40.177 | 0.344 |  |  | 33762.352 | Girth Weld | [12 empty] | GIRTH WELD | 0 |  |  | 5.97 | 140.815 | 01:48 |  | CMFL | 1025 | 65000 | E.R. WELD | 24 | 1341.6
9340 | 40.177 | 0.344 |  |  | 33775.577 | Field Bend | [12 empty] | BEND-COLD OVER | 0 |  |  | 5.97 | 139.962 | 01:48 |  | CMFL | 1025 | 65000 | E.R. WELD | 24 | 1341.6
9350 | 40.007 | 0.344 |  |  | 33802.53 | Girth Weld | [12 empty] | GIRTH WELD | 2 |  |  | 5.97 | 137.983 | 05:44 |  | CMFL | 1025 | 65000 | E.R. WELD | 24 | 1341.6
9350 | 40.007 | 0.344 | 34.711 | 5.295 | 33837.241 | Metal Loss | External | 18 | 0.062 | 33 | GENE | 20 |  |  |  | 2.7 | 2.5 | 4:35 | EXT ML | 2 | N | N | 5.97 | 133.927 | 05:44 | 7.959 | CMFL | 1025 | 65000 | E.R. WELD | 24 | 1341.6 | 1494.7 | 2075.9 | 1438.8 | 1998.3 | 1492.1 | 2072.3 | 0.686 | 1.115 | 0.6 | 1.2
9350 | 40.007 | 0.344 | 35.164 | 4.846 | 33837.69 | Metal Loss | External | 12 | 0.041 | 27 | GENE | 20 |  |  |  | 4.6 | 2.4 | 5:40 | EXT ML ( ON SW ) | 2 | N | N | 5.97 | 133.873 | 05:44 | 0.419 | CMFL | 1025 | 65000 | E.R. WELD | 24 | 1341.6 | 1483.7 | 2060.7 | 1392.3 | 1933.7 | 1471.4 | 2043.6 | 0.691 | 1.107 | 1 | 1.2
9360 | 40.354 | 0.344 |  |  | 33842.536 | Girth Weld | [12 empty] | GIRTH WELD | 8 |  |  | 5.97 | 133.29 | 08:00 |  | CMFL | 1025 | 65000 | E.R. WELD | 24 | 1341.6
9360 | 40.354 | 0.344 | 1.962 | 38.392 | 33844.498 | Metal Loss | External | 30 | 0.103 | 45 | GENE | 20 |  |  |  | 7.3 | 2 | 6:46 | EXT ML | 8 | N | N | 5.97 | 133.055 | 08:00 | 7.33 | CMFL | 1025 | 65000 | E.R. WELD | 24 | 1341.6 | 1304.4 | 1811.6 | 1155.7 | 1605.2 | 1394.2 | 1936.4 | 0.786 | 0.972 | 1 | 1.2
9360 | 40.354 | 0.344 | 2.943 | 37.415 | 33845.476 | Metal Loss | External | 46 | 0.158 | 61 | GENE | 15 |  |  |  | 13.7 | 4.3 | 6:35 | *EXT ML | 8 | Y | Y | 5.97 | 132.973 | 08:00 | 7.54 | CMFL | 1025 | 65000 | E.R. WELD | 24 | 1341.6 | 1053.4 | 1463.1 | 867.4 | 1204.7 | 1205.2 | 1673.9 | 0.973 | 0.786 | 1 | 1.2
9360 | 40.354 | 0.344 | 4.642 | 35.712 | 33847.178 | Metal Loss | External | 43 | 0.148 | 58 | GENE | 15 |  |  |  | 8 | 3.7 | 6:38 | *EXT ML | 8 | Y | Y | 5.97 | 132.907 | 08:00 | 7.749 | CMFL | 1025 | 65000 | E.R. WELD | 24 | 1341.6 | 1158.8 | 1609.4 | 989.1 | 1373.8 | 1282.2 | 1780.8 | 0.885 | 0.865 | 1 | 1.2
9360 | 40.354 | 0.344 | 5.525 | 34.829 | 33848.061 | Metal Loss | External | 19 | 0.065 | 34 | GENE | 20 |  |  |  | 2 | 1.5 | 6:47 | EXT ML | 8 | N | N | 5.97 | 132.872 | 08:00 | 7.54 | CMFL | 1025 | 65000 | E.R. WELD | 24 | 1341.6 | 1513 | 2101.4 | 1475.5 | 2049.3 | 1505.6 | 2091.1 | 0.678 | 1.128 | 1 | 1.2
9360 | 40.354 | 0.344 | 10.453 | 29.902 | 33852.989 | Metal Loss | External | 14 | 0.048 | 29 | GENE | 20 |  |  |  | 5.4 | 2.4 | 6:44 | EXT ML | 8 | N | N | 5.97 | 132.681 | 08:00 | 7.959 | CMFL | 1025 | 65000 | E.R. WELD | 24 | 1341.6 | 1459 | 2026.3 | 1352.8 | 1878.9 | 1441.9 | 2002.6 | 0.703 | 1.089 | 1 | 1.2
9360 | 40.354 | 0.344 | 26.253 | 14.101 | 33868.789 | Metal Loss | External | 17 | 0.058 | 32 | GENE | 20 |  |  |  | 3.1 | 1.5 | 7:48 | EXT ML ( NEAR SW ) | 8 | N | N | 5.97 | 132.066 | 08:00 | 1.257 | CMFL | 1025 | 65000 | E.R. WELD | 24 | 1341.6 | 1490.6 | 2070.2 | 1422.7 | 1975.9 | 1481.2 | 2057.2 | 0.688 | 1.11 | 1 | 1.2
9360 | 40.354 | 0.344 | 26.942 | 13.412 | 33869.478 | Metal Loss | External | 30 | 0.103 | 45 | GENE | 20 |  |  |  | 22 | 4.1 | 7:09 | EXT ML | 8 | N | N | 5.97 | 132.039 | 08:00 | 5.027 | CMFL | 1025 | 65000 | E.R. WELD | 24 | 1341.6 | 1209 | 1679.1 | 1032.3 | 1433.7 | 1308.3 | 1817.1 | 0.848 | 0.904 | 1 | 1.2
9360 | 40.354 | 0.344 | 29.14 | 11.217 | 33871.673 | Metal Loss | External | 16 | 0.055 | 31 | GENE | 20 |  |  |  | 2.6 | 2.4 | 7:16 | EXT ML | 8 | N | N | 5.97 | 131.954 | 08:00 | 4.608 | CMFL | 1025 | 65000 | E.R. WELD | 24 | 1341.6 | 1504.1 | 2089 | 1451.2 | 2015.5 | 1495.1 | 2076.6 | 0.682 | 1.121 | 1 | 1.2
9360 | 40.354 | 0.344 |  |  | 33881.385 | Start Repair Marker | [12 empty] | REPAIR MARKER START | 8 |  |  | 5.97 | 131.576 | 08:00 |  | CMFL | 1025 | 65000 | E.R. WELD | 24 | 1341.6
9360 | 40.354 | 0.344 |  |  | 33881.407 | Start Repair Marker | [12 empty] | REPAIR MARKER RECOAT START | 8 |  |  | 5.97 | 131.575 | 08:00 |  | CMFL | 1025 | 65000 | E.R. WELD | 24 | 1341.6
9360 | 40.354 | 0.344 |  |  | 33881.549 | Start Composite Wrap | [12 empty] | 2012 DIG 20 COMPOSITE WRAP START | 8 |  |  | 5.97 | 131.569 | 08:00 |  | CMFL | 1025 | 65000 | E.R. WELD | 24 | 1341.6
9360 | 40.354 | 0.344 |  |  | 33882.72 | End Composite Wrap | [12 empty] | 2012 DIG 20 COMPOSITE WRAP END | 8 |  |  | 5.97 | 131.524 | 08:00 |  | CMFL | 1025 | 65000 | E.R. WELD | 24 | 1341.6
9360 | 40.354 | 0.344 |  |  | 33882.776 | End Repair Marker | [12 empty] | REPAIR MARKER END | 8 |  |  | 5.97 | 131.522 | 08:00 |  | CMFL | 1025 | 65000 | E.R. WELD | 24 | 1341.6
9370 | 24.829 | 0.344 |  |  | 33882.89 | Girth Weld | [12 empty] | GIRTH WELD | 3 |  |  | 5.97 | 131.517 | 12:28 |  | CMFL | 1025 | 65000 | E.R. WELD | 24 | 1341.6
9370 | 24.829 | 0.344 | 1.765 | 23.064 | 33884.656 | Metal Loss | External | 18 | 0.062 | 33 | GENE | 20 |  |  |  | 1.6 | 2.7 | 10:23 | EXT ML | 3 | N | N | 5.97 | 131.449 | 12:28 | 12.985 | CMFL | 1025 | 65000 | E.R. WELD | 24 | 1341.6 | 1525 | 2118 | 1497.6 | 2080.1 | 1520.1 | 2111.3 | 0.672 | 1.136 | 1 | 1.2
9370 | 24.829 | 0.344 | 1.877 | 22.956 | 33884.764 | Metal Loss | External | 15 | 0.052 | 30 | GENE | 20 |  |  |  | 3.1 | 2.6 | 3:46 | EXT ML | 3 | N | N | 5.97 | 131.444 | 12:28 | 20.735 | CMFL | 1025 | 65000 | E.R. WELD | 24 | 1341.6 | 1493.1 | 2073.8 | 1428.7 | 1984.4 | 1482.1 | 2058.5 | 0.687 | 1.114 | 1 | 1.2
9370 | 24.829 | 0.344 | 2.008 | 22.822 | 33884.898 | Metal Loss | External | 28 | 0.096 | 43 | PITT | 20 |  |  |  | 1 | 1.2 | 11:42 | EXT ML | 3 | N | N | 5.97 | 131.439 | 12:28 | 4.817 | CMFL | 1025 | 65000 | E.R. WELD | 24 | 1341.6 | 1531 | 2126.3 | 1517.5 | 2107.7 | 1526.8 | 2120.6 | 0.67 | 1.141 | 0.6 | 1.2
9370 | 24.829 | 0.344 |  |  | 33885.367 | End Repair Marker | [12 empty] | REPAIR MARKER RECOAT END | 3 |  |  | 5.97 | 131.421 | 12:28 |  | CMFL | 1025 | 65000 | E.R. WELD | 24 | 1341.6
9370 | 24.829 | 0.344 |  |  | 33899.377 | Start Repair Marker | [12 empty] | REPAIR MARKER START | 3 |  |  | 5.97 | 132.164 | 12:28 |  | CMFL | 1025 | 65000 | E.R. WELD | 24 | 1341.6
9370 | 24.829 | 0.344 |  |  | 33899.462 | Start Sleeve | [12 empty] | 2012 DIG 20 SLEEVE START | 3 |  |  | 5.97 | 132.168 | 12:28 |  | CMFL | 1025 | 65000 | E.R. WELD | 24 | 1341.6
9370 | 24.829 | 0.344 |  |  | 33902.493 | End Sleeve | [12 empty] | 2012 DIG 20 SLEEVE END | 3 |  |  | 5.97 | 132.33 | 12:28 |  | CMFL | 1025 | 65000 | E.R. WELD | 24 | 1341.6
9370 | 24.829 | 0.344 |  |  | 33903.291 | End Repair Marker | [12 empty] | REPAIR MARKER END | 3 |  |  | 5.97 | 132.372 | 12:28 |  | CMFL | 1025 | 65000 | E.R. WELD | 24 | 1341.6
9380 | 40.217 | 0.344 |  |  | 33907.72 | Girth Weld | [12 empty] | GIRTH WELD | 0 |  |  | 5.97 | 132.607 | 01:44 |  | CMFL | 1025 | 65000 | E.R. WELD | 24 | 1341.6
9390 | 40.075 | 0.344 |  |  | 33947.933 | Girth Weld | [12 empty] | GIRTH WELD | 3 |  |  | 5.97 | 132.13 | 07:20 |  | CMFL | 1025 | 65000 | E.R. WELD | 24 | 1341.6
9390 | 40.075 | 0.344 | 36.234 | 3.839 | 33984.17 | Metal Loss | External | 31 | 0.106 | 46 | GENE | 20 |  |  |  | 12.8 | 4.5 | 12:05 | EXT ML | 3 | N | N | 5.97 | 131.526 | 07:20 | 29.95 | CMFL | 1025 | 65000 | E.R. WELD | 24 | 1341.6 | 1237 | 1718.1 | 1062.4 | 1475.5 | 1309.5 | 1818.7 | 0.829 | 0.92 | 1 | 1.2
9390 | 40.075 | 0.344 | 37.52 | 2.556 | 33985.453 | Metal Loss | External | 17 | 0.058 | 32 | GENE | 20 |  |  |  | 1.3 | 1.8 | 12:07 | EXT ML | 3 | N | N | 5.97 | 131.504 | 07:20 | 30.159 | CMFL | 1025 | 65000 | E.R. WELD | 24 | 1341.6 | 1532.5 | 2128.4 | 1513.1 | 2101.5 | 1529.2 | 2123.9 | 0.669 | 1.142 | 1 | 1.2
9390 | 40.075 | 0.344 | 38.848 | 1.224 | 33986.785 | Metal Loss | External | 19 | 0.065 | 34 | GENE | 20 |  |  |  | 9.9 | 6.1 | 12:02 | EXT ML | 3 | N | N | 5.97 | 131.482 | 07:20 | 30.578 | CMFL | 1025 | 65000 | E.R. WELD | 24 | 1341.6 | 1376.5 | 1911.8 | 1226.3 | 1703.2 | 1398.6 | 1942.5 | 0.745 | 1.026 | 1 | 1.2
9400 | 40.19 | 0.344 |  |  | 33988.009 | Girth Weld | [12 empty] | GIRTH WELD | 1 |  |  | 5.97 | 131.462 | 08:32 |  | CMFL | 1025 | 65000 | E.R. WELD | 24 | 1341.6
9400 | 40.19 | 0.344 |  |  | 33997.264 | Field Bend | [12 empty] | BEND-COLD OVER | 1 |  |  | 5.97 | 131.161 | 08:32 |  | CMFL | 1025 | 65000 | E.R. WELD | 24 | 1341.6
9400 | 40.19 | 0.344 |  |  | 34027.198 | Start Repair Marker | [12 empty] | REPAIR MARKER 2012 DIG 21 RECOAT START | 1 |  |  | 5.97 | 130.014 | 08:32 |  | CMFL | 1025 | 65000 | E.R. WELD | 24 | 1341.6
9400 | 40.19 | 0.344 | 39.272 | 0.919 | 34027.28 | Metal Loss | External | 25 | 0.086 | 40 | PITT | 20 |  |  |  | 1.1 | 1.6 | 12:55 | EXT ML | 1 | N | N | 5.97 | 130.011 | 08:32 | 27.646 | CMFL | 1025 | 65000 | E.R. WELD | 24 | 1341.6 | 1529.1 | 2123.8 | 1512.1 | 2100.1 | 1524.8 | 2117.7 | 0.67 | 1.14 | 0.6 | 1.2
9410 | 40.069 | 0.344 |  |  | 34028.199 | Girth Weld | [12 empty] | GIRTH WELD | 1 |  |  | 5.97 | 129.976 | 01:08 |  | CMFL | 1025 | 65000 | E.R. WELD | 24 | 1341.6
9410 | 40.069 | 0.344 |  |  | 34029.209 | End Repair Marker | [12 empty] | REPAIR MARKER 2012 DIG 21 RECOAT END | 1 |  |  | 5.97 | 129.937 | 01:08 |  | CMFL | 1025 | 65000 | E.R. WELD | 24 | 1341.6
9410 | 40.069 | 0.344 | 27.192 | 12.877 | 34055.39 | Metal Loss | External | 12 | 0.041 | 27 | GENE | 20 |  |  |  | 3.7 | 3 | 5:38 | EXT ML | 1 | N | N | 5.97 | 128.629 | 01:08 | 28.274 | CMFL | 1025 | 65000 | E.R. WELD | 24 | 1341.6 | 1497.2 | 2079.4 | 1423.1 | 1976.5 | 1487.3 | 2065.7 | 0.685 | 1.116 | 1 | 1.2
9420 | 40.289 | 0.344 |  |  | 34068.268 | Girth Weld | [12 empty] | GIRTH WELD | 3 |  |  | 5.97 | 127.977 | 02:40 |  | CMFL | 1025 | 65000 | E.R. WELD | 24 | 1341.6
9420 | 40.289 | 0.344 |  |  | 34073.675 | Start Sleeve | [12 empty] | 2012 DIG 21 SLEEVE START | 3 |  |  | 5.97 | 127.789 | 02:40 |  | CMFL | 1025 | 65000 | E.R. WELD | 24 | 1341.6
9420 | 40.289 | 0.344 |  |  | 34076.148 | End Sleeve | [12 empty] | 2012 DIG 21 SLEEVE END | 3 |  |  | 5.97 | 127.738 | 02:40 |  | CMFL | 1025 | 65000 | E.R. WELD | 24 | 1341.6
9420 | 40.289 | 0.344 |  |  | 34078.737 | Start Sleeve | [12 empty] | 2021 DIG 12 SLEEVE START | 3 |  |  | 5.97 | 127.684 | 02:40 |  | CMFL | 1025 | 65000 | E.R. WELD | 24 | 1341.6
9420 | 40.289 | 0.344 |  |  | 34082.5 | End Sleeve | [12 empty] | 2021 DIG 12 SLEEVE END | 3 |  |  | 5.97 | 127.605 | 02:40 |  | CMFL | 1025 | 65000 | E.R. WELD | 24 | 1341.6
9420 | 40.289 | 0.344 | 39.245 | 1.043 | 34107.513 | Metal Loss | External | 28 | 0.096 | 43 | GENE | 20 |  |  |  | 5.9 | 8.6 | 10:14 | EXT ML | 3 | N | N | 5.97 | 127.084 | 02:40 | 24.923 | CMFL | 1025 | 65000 | E.R. WELD | 24 | 1341.6 | 1348.2 | 1872.4 | 1218.3 | 1692.1 | 1361.9 | 1891.6 | 0.76 | 1.006 | 1 | 1.2
9420 | 40.289 | 0.344 | 39.245 | 1.043 | 34107.513 | Metal Loss | External | 15 | 0.052 | 30 | GENE | 20 |  |  |  | 3.1 | 3.1 | 7:42 | EXT ML | 3 | N | N | 5.97 | 127.084 | 02:40 | 31.625 | CMFL | 1025 | 65000 | E.R. WELD | 24 | 1341.6 | 1495.2 | 2076.7 | 1430.6 | 1986.9 | 1484.7 | 2062.1 | 0.686 | 1.115 | 1 | 1.2
9420 | 40.289 | 0.344 | 39.36 | 0.932 | 34107.625 | Metal Loss | External | 21 | 0.072 | 36 | GENE | 20 |  |  |  | 3 | 1.4 | 8:46 | EXT ML | 3 | N | N | 5.97 | 127.081 | 02:40 | 37.071 | CMFL | 1025 | 65000 | E.R. WELD | 24 | 1341.6 | 1472.3 | 2044.8 | 1404.5 | 1950.7 | 1456.3 | 2022.6 | 0.696 | 1.099 | 1 | 1.2
9430 | 40.082 | 0.344 |  |  | 34108.556 | Girth Weld | [12 empty] | GIRTH WELD | 7 |  |  | 5.97 | 127.062 | 10:32 |  | CMFL | 1025 | 65000 | E.R. WELD | 24 | 1341.6
9430 | 40.082 | 0.344 | 31.929 | 8.153 | 34140.486 | Metal Loss | External | 32 | 0.11 | 47 | GENE | 20 |  |  |  | 2.1 | 1.9 | 6:14 | EXT ML | 7 | N | N | 5.97 | 126.276 | 10:32 | 27.018 | CMFL | 1025 | 65000 | E.R. WELD | 24 | 1341.6 | 1474.9 | 2048.5 | 1422.3 | 1975.4 | 1457.1 | 2023.8 | 0.695 | 1.099 | 1 | 1.2
9430 | 40.082 | 0.344 | 32.385 | 7.697 | 34140.942 | Metal Loss | External | 18 | 0.062 | 33 | AXGR | 20 |  |  |  | 3.2 | 1.1 | 6:06 | EXT ML | 7 | N | N | 5.97 | 126.264 | 10:32 | 27.855 | CMFL | 1025 | 65000 | E.R. WELD | 24 | 1341.6 | 1482.1 | 2058.4 | 1411.6 | 1960.5 | 1468.6 | 2039.8 | 0.692 | 1.104 | 1 | 1.2
9430 | 40.082 | 0.344 | 33.786 | 6.296 | 34142.343 | Metal Loss | External | 14 | 0.048 | 29 | PITT | 20 |  |  |  | 1.1 | 1 | 6:23 | EXT ML | 7 | N | N | 5.97 | 126.229 | 10:32 | 25.97 | CMFL | 1025 | 65000 | E.R. WELD | 24 | 1341.6 | 1539.4 | 2138.1 | 1527.8 | 2122 | 1537.7 | 2135.7 | 0.666 | 1.148 | 0.6 | 1.2
9430 | 40.082 | 0.344 | 34.839 | 5.243 | 34143.396 | Metal Loss | External | 15 | 0.052 | 30 | GENE | 20 |  |  |  | 3.4 | 2.9 | 6:47 | EXT ML | 7 | N | N | 5.97 | 126.203 | 10:32 | 23.457 | CMFL | 1025 | 65000 | E.R. WELD | 24 | 1341.6 | 1488.2 | 2066.9 | 1416.3 | 1967.1 | 1476.3 | 2050.4 | 0.689 | 1.11 | 1 | 1.2
9430 | 40.082 | 0.344 | 36.516 | 3.566 | 34145.072 | Metal Loss | External | 23 | 0.079 | 38 | GENE | 20 |  |  |  | 5.7 | 2.9 | 6:27 | EXT ML | 7 | N | N | 5.97 | 126.161 | 10:32 | 25.552 | CMFL | 1025 | 65000 | E.R. WELD | 24 | 1341.6 | 1392.7 | 1934.4 | 1270.9 | 1765.1 | 1361.4 | 1890.9 | 0.736 | 1.039 | 1 | 1.2
9430 | 40.082 | 0.344 | 37.215 | 2.867 | 34145.771 | Metal Loss | External | 23 | 0.079 | 38 | PITT | 20 |  |  |  | 0.9 | 1.3 | 6:29 | EXT ML | 7 | N | N | 5.97 | 126.144 | 10:32 | 25.342 | CMFL | 1025 | 65000 | E.R. WELD | 24 | 1341.6 | 1536.8 | 2134.5 | 1526.3 | 2119.9 | 1534.3 | 2131 | 0.667 | 1.146 | 0.6 | 1.2
9430 | 40.082 | 0.344 | 37.68 | 2.402 | 34146.237 | Metal Loss | External | 17 | 0.058 | 32 | GENE | 20 |  |  |  | 2.1 | 1.7 | 6:36 | EXT ML | 7 | N | N | 5.97 | 126.132 | 10:32 | 24.714 | CMFL | 1025 | 65000 | E.R. WELD | 24 | 1341.6 | 1514.1 | 2103 | 1472.7 | 2045.3 | 1507.2 | 2093.3 | 0.677 | 1.128 | 1 | 1.2
9440 | 40.22 | 0.344 |  |  | 34148.638 | Girth Weld | [12 empty] | GIRTH WELD | 4 |  |  | 5.97 | 126.072 | 08:32 |  | CMFL | 1025 | 65000 | E.R. WELD | 24 | 1341.6
9440 | 40.22 | 0.344 |  |  | 34155.85 | Start Repair Marker | [12 empty] | REPAIR MARKER RECOAT START | 4 |  |  | 5.97 | 126.001 | 08:32 |  | CMFL | 1025 | 65000 | E.R. WELD | 24 | 1341.6
9440 | 40.22 | 0.344 | 7.762 | 32.457 | 34156.398 | Metal Loss | External | 21 | 0.072 | 36 | GENE | 15 |  |  |  | 2 | 2.5 | 6:51 | *EXT ML | 4 | Y | Y | 5.97 | 126 | 08:32 | 10.472 | CMFL | 1025 | 65000 | E.R. WELD | 24 | 1341.6 | 1505.5 | 2091 | 1464.8 | 2034.4 | 1496.3 | 2078.2 | 0.681 | 1.122 | 0.8 | 1
9440 | 40.22 | 0.344 | 8.186 | 32.034 | 34156.821 | Metal Loss | External | 49 | 0.169 | 64 | GENE | 15 |  |  |  | 11.9 | 8.5 | 6:20 | *EXT ML | 4 | Y | Y | 5.97 | 125.999 | 08:32 | 10.472 | CMFL | 1025 | 65000 | E.R. WELD | 24 | 1341.6 | 1035.7 | 1438.5 | 845.8 | 1174.7 | 1178.7 | 1637.1 | 0.99 | 0.771 | 1 | 1.2
9440 | 40.22 | 0.344 |  |  | 34159.449 | End Repair Marker | [12 empty] | REPAIR MARKER RECOAT END | 4 |  |  | 5.97 | 125.993 | 08:32 |  | CMFL | 1025 | 65000 | E.R. WELD | 24 | 1341.6
9440 | 40.22 | 0.344 | 22.762 | 17.454 | 34171.401 | Metal Loss | External | 14 | 0.048 | 29 | GENE | 20 |  |  |  | 4.6 | 3.1 | 5:02 | EXT ML | 4 | N | N | 5.97 | 125.97 | 08:32 | 21.991 | CMFL | 1025 | 65000 | E.R. WELD | 24 | 1341.6 | 1473.1 | 2045.9 | 1378.7 | 1914.8 | 1462.2 | 2030.9 | 0.696 | 1.098 | 1 | 1.2
9440 | 40.22 | 0.344 |  |  | 34187.139 | Start Repair Marker | [12 empty] | REPAIR MARKER START | 4 |  |  | 5.97 | 125.938 | 08:32 |  | CMFL | 1025 | 65000 | E.R. WELD | 24 | 1341.6
9440 | 40.22 | 0.344 |  |  | 34187.182 | Start Repair Marker | [12 empty] | REPAIR MARKER RECOAT START | 4 |  |  | 5.97 | 125.938 | 08:32 |  | CMFL | 1025 | 65000 | E.R. WELD | 24 | 1341.6
9440 | 40.22 | 0.344 |  |  | 34187.323 | Start Composite Wrap | [12 empty] | 2012 DIG 22 COMPOSITE WRAP START | 4 |  |  | 5.97 | 125.938 | 08:32 |  | CMFL | 1025 | 65000 | E.R. WELD | 24 | 1341.6
9440 | 40.22 | 0.344 | 39.108 | 1.109 | 34187.746 | Metal Loss | External | 28 | 0.096 |  | GENE |  |  |  |  | 4.7 | 5.6 | 11:17 | EXT ML REPAIRED | 4 | N | N | 5.97 | 125.937 | 08:32 | 18.431 | CMFL | 1025 | 65000 | E.R. WELD | 24 | 1341.6 | 1385.3 | 1924 | 1267 | 1759.7 | 1358.4 | 1886.7 | 0.74 | 1.03
9440 | 40.22 | 0.344 |  |  | 34188.547 | End Composite Wrap | [12 empty] | 2012 DIG 22 COMPOSITE WRAP END | 4 |  |  | 5.97 | 125.936 | 08:32 |  | CMFL | 1025 | 65000 | E.R. WELD | 24 | 1341.6
9440 | 40.22 | 0.344 |  |  | 34188.743 | End Repair Marker | [12 empty] | REPAIR MARKER END | 4 |  |  | 5.97 | 125.935 | 08:32 |  | CMFL | 1025 | 65000 | E.R. WELD | 24 | 1341.6
9450 | 40.089 | 0.344 |  |  | 34188.855 | Girth Weld | [12 empty] | GIRTH WELD | 8 |  |  | 5.97 | 125.935 | 01:12 |  | CMFL | 1025 | 65000 | E.R. WELD | 24 | 1341.6
9450 | 40.089 | 0.344 | 0.433 | 39.659 | 34189.288 | Metal Loss | External | 15 | 0.052 | 30 | GENE | 20 |  |  |  | 7.2 | 4.8 | 7:12 | EXT ML | 8 | N | N | 5.97 | 125.934 | 01:12 | 37.699 | CMFL | 1025 | 65000 | E.R. WELD | 24 | 1341.6 | 1430 | 1986.2 | 1304.2 | 1811.5 | 1423.1 | 1976.5 | 0.717 | 1.069 | 1 | 1.2
9450 | 40.089 | 0.344 |  |  | 34190.098 | End Repair Marker | [12 empty] | REPAIR MARKER RECOAT END | 8 |  |  | 5.97 | 125.932 | 01:12 |  | CMFL | 1025 | 65000 | E.R. WELD | 24 | 1341.6
9450 | 40.089 | 0.344 | 31.811 | 8.278 | 34220.669 | Metal Loss | External | 56 | 0.193 | 71 | GENE | 15 |  |  |  | 19.8 | 6.3 | 5:37 | *EXT ML | 8 | Y | Y | 5.97 | 125.893 | 01:12 | 29.74 | CMFL | 1025 | 65000 | E.R. WELD | 24 | 1341.6 | 904.4 | 1256.1 | 701.6 | 974.4 | 1304.3 | 1811.5 | 1.133 | 0.671 | 1 | 1.2
9450 | 40.089 | 0.344 | 32.851 | 7.238 | 34221.709 | Metal Loss | External | 18 | 0.062 | 33 | PITT | 20 |  |  |  | 1.8 | 1.1 | 6:15 | EXT ML | 8 | N | N | 5.97 | 125.892 | 01:12 | 31.835 | CMFL | 1025 | 65000 | E.R. WELD | 24 | 1341.6 | 1518.5 | 2109.1 | 1487.1 | 2065.4 | 1512.3 | 2100.4 | 0.675 | 1.132 | 0.6 | 1.2
9450 | 40.089 | 0.344 | 33.635 | 6.457 | 34222.49 | Metal Loss | External | 16 | 0.055 | 31 | GENE | 20 |  |  |  | 1.9 | 1.5 | 4:55 | EXT ML | 8 | N | N | 5.97 | 125.891 | 01:12 | 23.457 | CMFL | 1025 | 65000 | E.R. WELD | 24 | 1341.6 | 1521.8 | 2113.6 | 1489.9 | 2069.3 | 1516.4 | 2106.2 | 0.674 | 1.134 | 1 | 1.2
9450 | 40.089 | 0.344 | 33.927 | 6.161 | 34222.785 | Metal Loss | External | 13 | 0.044 | 28 | GENE | 20 |  |  |  | 5.5 | 4.4 | 6:04 | EXT ML | 8 | N | N | 5.97 | 125.891 | 01:12 | 31.206 | CMFL | 1025 | 65000 | E.R. WELD | 24 | 1341.6 | 1465.9 | 2035.9 | 1359.6 | 1888.3 | 1451.1 | 2015.4 | 0.699 | 1.094 | 1 | 1.2
9450 | 40.089 | 0.344 | 35.502 | 4.59 | 34224.357 | Metal Loss | External | 17 | 0.058 | 32 | GENE | 20 |  |  |  | 3 | 3.3 | 5:53 | EXT ML | 8 | N | N | 5.97 | 125.889 | 01:12 | 29.531 | CMFL | 1025 | 65000 | E.R. WELD | 24 | 1341.6 | 1492.4 | 2072.8 | 1426.6 | 1981.4 | 1481.2 | 2057.2 | 0.687 | 1.111 | 1 | 1.2
9450 | 40.089 | 0.344 | 36.296 | 3.793 | 34225.154 | Metal Loss | External | 21 | 0.072 | 36 | PITT | 20 |  |  |  | 1.3 | 1.1 | 5:24 | EXT ML | 8 | N | N | 5.97 | 125.888 | 01:12 | 26.389 | CMFL | 1025 | 65000 | E.R. WELD | 24 | 1341.6 | 1529.5 | 2124.3 | 1511.2 | 2098.8 | 1525.4 | 2118.6 | 0.67 | 1.14 | 0.6 | 1.2
9450 | 40.089 | 0.344 | 36.601 | 3.488 | 34225.459 | Metal Loss | External | 10 | 0.034 | 25 | GENE | 20 |  |  |  | 2.9 | 3.4 | 5:53 | EXT ML | 8 | N | N | 5.97 | 125.887 | 01:12 | 29.531 | CMFL | 1025 | 65000 | E.R. WELD | 24 | 1341.6 | 1517 | 2106.9 | 1461.4 | 2029.8 | 1511 | 2098.7 | 0.676 | 1.131 | 1 | 1.2
9460 | 40.184 | 0.344 |  |  | 34228.947 | Girth Weld | [12 empty] | GIRTH WELD | 2 |  |  | 5.97 | 125.883 | 02:08 |  | CMFL | 1025 | 65000 | E.R. WELD | 24 | 1341.6
9460 | 40.184 | 0.344 | 8.953 | 31.23 | 34237.9 | Metal Loss | External | 25 | 0.086 | 40 | GENE | 20 |  |  |  | 9.5 | 5.3 | 4:39 | EXT ML | 2 | N | N | 5.97 | 125.944 | 02:08 | 15.08 | CMFL | 1025 | 65000 | E.R. WELD | 24 | 1341.6 | 1321.9 | 1836 | 1167.2 | 1621 | 1288.8 | 1790 | 0.775 | 0.985 | 1 | 1.2
9460 | 40.184 | 0.344 | 9.731 | 30.453 | 34238.678 | Metal Loss | External | 19 | 0.065 | 34 | GENE | 20 |  |  |  | 13.2 | 7.1 | 5:16 | EXT ML | 2 | N | N | 5.97 | 125.952 | 02:08 | 19.268 | CMFL | 1025 | 65000 | E.R. WELD | 24 | 1341.6 | 1356.9 | 1884.5 | 1197.7 | 1663.4 | 1343.1 | 1865.4 | 0.756 | 1.013 | 1 | 1.2
9460 | 40.184 | 0.344 |  |  | 34268.438 | Start Repair Marker | [12 empty] | REPAIR MARKER 2012 DIG 23 RECOAT START | 2 |  |  | 5.97 | 126.248 | 02:08 |  | CMFL | 1025 | 65000 | E.R. WELD | 24 | 1341.6
9470 | 39.993 | 0.344 |  |  | 34269.131 | Girth Weld | [12 empty] | GIRTH WELD | 5 |  |  | 5.97 | 126.255 | 11:08 |  | CMFL | 1025 | 65000 | E.R. WELD | 24 | 1341.6
9470 | 39.993 | 0.344 | 0.591 | 39.4 | 34269.721 | Metal Loss | External | 19 | 0.065 | 34 | GENE | 20 |  |  |  | 5.2 | 3.9 | 4:06 | EXT ML | 5 | N | N | 5.97 | 126.261 | 11:08 | 31.206 | CMFL | 1025 | 65000 | E.R. WELD | 24 | 1341.6 | 1434.8 | 1992.8 | 1321.6 | 1835.6 | 1412.5 | 1961.8 | 0.714 | 1.067 | 1 | 1.2
9470 | 39.993 | 0.344 | 0.65 | 39.341 | 34269.78 | Metal Loss | External | 23 | 0.079 | 38 | GENE | 20 |  |  |  | 4.6 | 3.6 | 3:16 | EXT ML | 5 | N | N | 5.97 | 126.262 | 11:08 | 25.342 | CMFL | 1025 | 65000 | E.R. WELD | 24 | 1341.6 | 1414.3 | 1964.3 | 1309.4 | 1818.6 | 1388.9 | 1929.1 | 0.725 | 1.056 | 1 | 1.2
9470 | 39.993 | 0.344 | 0.666 | 39.324 | 34269.797 | Metal Loss | External | 19 | 0.065 | 34 | GENE | 20 |  |  |  | 4.7 | 3.8 | 5:32 | EXT ML | 5 | N | N | 5.97 | 126.262 | 11:08 | 35.186 | CMFL | 1025 | 65000 | E.R. WELD | 24 | 1341.6 | 1438.8 | 1998.3 | 1338.5 | 1859 | 1416.9 | 1968 | 0.712 | 1.074 | 1 | 1.2
9470 | 39.993 | 0.344 | 0.705 | 39.285 | 34269.836 | Metal Loss | External | 25 | 0.086 | 40 | GENE | 20 |  |  |  | 2.7 | 3 | 6:51 | EXT ML | 5 | N | N | 5.97 | 126.262 | 11:08 | 26.808 | CMFL | 1025 | 65000 | E.R. WELD | 24 | 1341.6 | 1470.7 | 2042.6 | 1406.9 | 1954 | 1453.6 | 2018.9 | 0.697 | 1.096 | 1 | 1.2
9470 | 39.993 | 0.344 | 0.728 | 39.262 | 34269.859 | Metal Loss | External | 14 | 0.048 | 29 | GENE | 20 |  |  |  | 4.2 | 2.4 | 8:05 | EXT ML | 5 | N | N | 5.97 | 126.262 | 11:08 | 19.059 | CMFL | 1025 | 65000 | E.R. WELD | 24 | 1341.6 | 1480.6 | 2056.4 | 1392.3 | 1933.7 | 1467.5 | 2038.2 | 0.692 | 1.103 | 1 | 1.2
9470 | 39.993 | 0.344 |  |  | 34270.965 | End Repair Marker | [12 empty] | REPAIR MARKER 2012 DIG 23 RECOAT END | 5 |  |  | 5.97 | 126.273 | 11:08 |  | CMFL | 1025 | 65000 | E.R. WELD | 24 | 1341.6
9480 | 40.236 | 0.344 |  |  | 34309.121 | Girth Weld | [12 empty] | GIRTH WELD | 0 |  |  | 5.97 | 127.133 | 12:52 |  | CMFL | 1025 | 65000 | E.R. WELD | 24 | 1341.6
9490 | 40.049 | 0.344 |  |  | 34349.357 | Girth Weld | [12 empty] | GIRTH WELD | 0 |  |  | 5.97 | 127.706 | 11:28 |  | CMFL | 1025 | 65000 | E.R. WELD | 24 | 1341.6
9500 | 40.24 | 0.344 |  |  | 34389.406 | Girth Weld | [12 empty] | GIRTH WELD | 0 |  |  | 5.97 | 128.396 | 12:32 |  | CMFL | 1025 | 65000 | E.R. WELD | 24 | 1341.6
9510 | 32.32 | 0.344 |  |  | 34429.646 | Girth Weld | [12 empty] | GIRTH WELD | 1 |  |  | 5.97 | 129.068 | 07:32 |  | CMFL | 1025 | 65000 | E.R. WELD | 24 | 1341.6
9510 | 32.32 | 0.344 | 14.177 | 18.146 | 34443.822 | Metal Loss | External | 16 | 0.055 | 31 | GENE | 20 |  |  |  | 3.9 | 3.3 | 8:19 | EXT ML | 1 | N | N | 5.97 | 129.374 | 07:32 | 5.027 | CMFL | 1025 | 65000 | E.R. WELD | 24 | 1341.6 | 1475.1 | 2048.7 | 1392 | 1933.3 | 1460.6 | 2028.6 | 0.695 | 1.1 | 1 | 1.2
9520 | 40.184 | 0.344 |  |  | 34461.969 | Girth Weld | [12 empty] | GIRTH WELD | 0 |  |  | 5.97 | 129.784 | 08:56 |  | CMFL | 1025 | 65000 | E.R. WELD | 24 | 1341.6
9520 | 40.184 | 0.344 |  |  | 34472.415 | Field Bend | [12 empty] | BEND-COLD OVER | 0 |  |  | 5.97 | 129.81 | 08:56 |  | CMFL | 1025 | 65000 | E.R. WELD | 24 | 1341.6
9530 | 40.098 | 0.344 |  |  | 34502.152 | Girth Weld | [12 empty] | GIRTH WELD | 1 |  |  | 5.97 | 129.699 | 10:24 |  | CMFL | 1025 | 65000 | E.R. WELD | 24 | 1341.6
9530 | 40.098 | 0.344 | 0.896 | 39.206 | 34503.045 | Metal Loss | External | 22 | 0.076 | 37 | PITT | 20 |  |  |  | 1.7 | 1.1 | 6:49 | EXT ML | 1 | N | N | 5.97 | 129.696 | 10:24 | 22.41 | CMFL | 1025 | 65000 | E.R. WELD | 24 | 1341.6 | 1516.2 | 2105.8 | 1484.2 | 2061.4 | 1509.2 | 2096.1 | 0.676 | 1.13 | 0.6 | 1.2
9540 | 40.22 | 0.344 |  |  | 34542.251 | Girth Weld | [12 empty] | GIRTH WELD | 0 |  |  | 5.97 | 129.052 | 08:32 |  | CMFL | 1025 | 65000 | E.R. WELD | 24 | 1341.6
9540 | 40.22 | 0.344 |  |  | 34568.579 | Field Bend | [12 empty] | BEND-COLD OVER | 0 |  |  | 5.97 | 128.394 | 08:32 |  | CMFL | 1025 | 65000 | E.R. WELD | 24 | 1341.6
9550 | 29.829 | 0.344 |  |  | 34582.47 | Girth Weld | [12 empty] | GIRTH WELD | 0 |  |  | 5.97 | 128.034 | 10:36 |  | CMFL | 1025 | 65000 | E.R. WELD | 24 | 1341.6
9560 | 40.24 | 0.344 |  |  | 34612.3 | Girth Weld | [12 empty] | GIRTH WELD | 0 |  |  | 5.97 | 126.495 | 11:40 |  | CMFL | 1025 | 65000 | E.R. WELD | 24 | 1341.6
9570 | 40.039 | 0.344 |  |  | 34652.539 | Girth Weld | [12 empty] | GIRTH WELD | 0 |  |  | 5.97 | 123.903 | 12:16 |  | CMFL | 1025 | 65000 | E.R. WELD | 24 | 1341.6
9580 | 39.836 | 0.344 |  |  | 34692.579 | Girth Weld | [12 empty] | GIRTH WELD | 0 |  |  | 5.97 | 121.096 | 01:44 |  | CMFL | 1025 | 65000 | E.R. WELD | 24 | 1341.6
9590 | 40.236 | 0.344 |  |  | 34732.418 | Girth Weld | [12 empty] | GIRTH WELD | 2 |  |  | 5.97 | 117.227 | 02:04 |  | CMFL | 1025 | 65000 | E.R. WELD | 24 | 1341.6
9590 | 40.236 | 0.344 | 19.236 | 21.004 | 34751.65 | Metal Loss | External | 27 | 0.093 | 42 | GENE | 20 |  |  |  | 14.9 | 5.7 | 6:26 | EXT ML | 2 | N | N | 5.97 | 116.872 | 02:04 | 29.531 | CMFL | 1025 | 65000 | E.R. WELD | 24 | 1341.6 | 1266 | 1758.3 | 1094.7 | 1520.5 | 1347.9 | 1872.1 | 0.81 | 0.944 | 1 | 1.2
9590 | 40.236 | 0.344 |  |  | 34758.596 | Field Bend | [12 empty] | BEND-COLD UNDER | 2 |  |  | 5.97 | 116.827 | 02:04 |  | CMFL | 1025 | 65000 | E.R. WELD | 24 | 1341.6
9590 | 40.236 | 0.344 | 30.089 | 10.148 | 34762.507 | Metal Loss | External | 12 | 0.041 | 27 | GENE | 20 |  |  |  | 2.7 | 3.5 | 5:10 | EXT ML | 2 | N | N | 5.97 | 116.802 | 02:04 | 19.478 | CMFL | 1025 | 65000 | E.R. WELD | 24 | 1341.6 | 1515.7 | 2105.2 | 1463.1 | 2032.1 | 1509.5 | 2096.5 | 0.676 | 1.129 | 1 | 1.2
9600 | 40.23 | 0.344 |  |  | 34772.654 | Girth Weld | [12 empty] | GIRTH WELD | 0 |  |  | 5.97 | 116.736 | 12:12 |  | CMFL | 1025 | 65000 | E.R. WELD | 24 | 1341.6
9600 | 40.23 | 0.344 |  |  | 34785.138 | Field Bend | [12 empty] | BEND-COLD OVER | 0 |  |  | 5.97 | 117 | 12:12 |  | CMFL | 1025 | 65000 | E.R. WELD | 24 | 1341.6
9610 | 40.105 | 0.344 |  |  | 34812.884 | Girth Weld | [12 empty] | GIRTH WELD | 0 |  |  | 5.97 | 117.78 | 01:12 |  | CMFL | 1025 | 65000 | E.R. WELD | 24 | 1341.6
9610 | 40.105 | 0.344 |  |  | 34841.161 | Field Bend | [12 empty] | BEND-COLD OVER | 0 |  |  | 5.97 | 116.847 | 01:12 |  | CMFL | 1025 | 65000 | E.R. WELD | 24 | 1341.6
9620 | 40.213 | 0.344 |  |  | 34852.989 | Girth Weld | [12 empty] | GIRTH WELD | 0 |  |  | 5.97 | 116.387 | 12:00 |  | CMFL | 1025 | 65000 | E.R. WELD | 24 | 1341.6
9630 | 40.062 | 0.344 |  |  | 34893.202 | Girth Weld | [12 empty] | GIRTH WELD | 0 |  |  | 5.97 | 112.82 | 08:16 |  | CMFL | 1025 | 65000 | E.R. WELD | 24 | 1341.6
9640 | 40.207 | 0.344 |  |  | 34933.264 | Girth Weld | [12 empty] | GIRTH WELD | 9 |  |  | 5.97 | 108.23 | 07:04 |  | CMFL | 1025 | 65000 | E.R. WELD | 24 | 1341.6
9640 | 40.207 | 0.344 | 5.991 | 34.216 | 34939.259 | Metal Loss | External | 13 | 0.044 | 28 | GENE | 20 |  |  |  | 8.4 | 2.8 | 7:20 | EXT ML ( NEAR SW ) | 9 | N | N | 5.97 | 107.497 | 07:04 | 1.676 | CMFL | 1025 | 65000 | E.R. WELD | 24 | 1341.6 | 1445.1 | 2007.1 | 1304.8 | 1812.3 | 1426 | 1980.6 | 0.709 | 1.074 | 1 | 1.2
9640 | 40.207 | 0.344 | 16.877 | 23.333 | 34950.141 | Metal Loss | External | 15 | 0.052 | 30 | GENE | 20 |  |  |  | 5.5 | 1.6 | 7:18 | EXT ML ( NEAR SW ) | 9 | N | N | 5.97 | 106.12 | 07:04 | 1.466 | CMFL | 1025 | 65000 | E.R. WELD | 24 | 1341.6 | 1457 | 2023.6 | 1343.9 | 1866.5 | 1439.5 | 1999.3 | 0.704 | 1.084 | 1 | 1.2
9640 | 40.207 | 0.344 | 20.367 | 19.839 | 34953.635 | Metal Loss | External | 18 | 0.062 | 33 | GENE | 20 |  |  |  | 26.2 | 4.4 | 7:09 | EXT ML ( ON SW ) | 9 | N | N | 5.97 | 105.678 | 07:04 | 1.466 | CMFL | 1025 | 65000 | E.R. WELD | 24 | 1341.6 | 1345.4 | 1868.7 | 1168.7 | 1623.3 | 1378.1 | 1914 | 0.762 | 1.003 | 1 | 1.2
9640 | 40.207 | 0.344 | 26.283 | 13.927 | 34959.547 | Metal Loss | External | 15 | 0.052 | 30 | GENE | 20 |  |  |  | 3.9 | 1.9 | 7:28 | EXT ML | 9 | N | N | 5.97 | 104.929 | 07:04 | 2.513 | CMFL | 1025 | 65000 | E.R. WELD | 24 | 1341.6 | 1479.3 | 2054.6 | 1394.9 | 1937.4 | 1465.8 | 2035.8 | 0.693 | 1.102 | 1 | 1.2
9640 | 40.207 | 0.344 | 30.371 | 9.839 | 34963.635 | Metal Loss | External | 14 | 0.048 | 29 | GENE | 20 |  |  |  | 8.4 | 2.1 | 7:26 | EXT ML | 9 | N | N | 5.97 | 104.411 | 07:04 | 2.304 | CMFL | 1025 | 65000 | E.R. WELD | 24 | 1341.6 | 1431.4 | 1988.1 | 1295.2 | 1798.9 | 1409.6 | 1957.8 | 0.716 | 1.068 | 1 | 1.2
9640 | 40.207 | 0.344 | 32.671 | 7.536 | 34965.938 | Metal Loss | External | 14 | 0.048 | 29 | GENE | 20 |  |  |  | 6.7 | 2.4 | 7:27 | EXT ML | 9 | N | N | 5.97 | 104.12 | 07:04 | 2.513 | CMFL | 1025 | 65000 | E.R. WELD | 24 | 1341.6 | 1449.1 | 2012.6 | 1323.7 | 1838.4 | 1430.4 | 1986.6 | 0.707 | 1.078 | 1 | 1.2
9640 | 40.207 | 0.344 | 35.574 | 4.636 | 34968.839 | Metal Loss | External | 27 | 0.093 | 42 | GENE | 15 |  |  |  | 31.9 | 3 | 7:28 | *EXT ML | 9 | Y | Y | 5.97 | 103.753 | 07:04 | 2.513 | CMFL | 1025 | 65000 | E.R. WELD | 24 | 1341.6 | 1235.6 | 1716.1 | 1047.1 | 1454.2 | 1178.3 | 1636.6 | 0.83 | 0.918 | 0.8 | 1
9640 | 40.207 | 0.344 | 38.937 | 1.27 | 34972.205 | Metal Loss | External | 11 | 0.038 | 26 | GENE | 20 |  |  |  | 7.4 | 3.5 | 7:18 | EXT ML ( ON SW ) | 9 | N | N | 5.97 | 103.327 | 07:04 | 1.466 | CMFL | 1025 | 65000 | E.R. WELD | 24 | 1341.6 | 1466.8 | 2037.3 | 1337.3 | 1857.4 | 1451.8 | 2016.4 | 0.699 | 1.091 | 1 | 1.2
9640 | 40.207 | 0.344 | 39.846 | 0.361 | 34973.114 | Metal Loss | External | 15 | 0.052 | 30 | GENE | 20 |  |  |  | 4.1 | 3.3 | 7:18 | EXT ML ( NEAR GW ON SW ) | 9 | N | N | 5.97 | 103.212 | 07:04 | 1.466 | CMFL | 1025 | 65000 | E.R. WELD | 24 | 1341.6 | 1476.5 | 2050.7 | 1390.3 | 1931 | 1462.5 | 2031.2 | 0.694 | 1.101 | 1 | 1.2
9650 | 40.108 | 0.344 |  |  | 34973.474 | Girth Weld | [12 empty] | GIRTH WELD | 0 |  |  | 5.97 | 103.166 | 12:24 |  | CMFL | 1025 | 65000 | E.R. WELD | 24 | 1341.6
9650 | 40.108 | 0.344 |  |  | 34986.24 | Field Bend | [12 empty] | BEND-COLD OVER | 0 |  |  | 5.97 | 101.083 | 12:24 |  | CMFL | 1025 | 65000 | E.R. WELD | 24 | 1341.6
9660 | 40.226 | 0.344 |  |  | 35013.579 | Girth Weld | [12 empty] | GIRTH WELD | 3 |  |  | 5.97 | 96.379 | 01:56 |  | CMFL | 1025 | 65000 | E.R. WELD | 24 | 1341.6
9660 | 40.226 | 0.344 | 16.568 | 23.658 | 35030.151 | Metal Loss | External | 14 | 0.048 | 29 | GENE | 20 |  |  |  | 6.6 | 3.3 | 7:06 | EXT ML | 3 | N | N | 5.97 | 93.428 | 01:56 | 32.463 | CMFL | 1025 | 65000 | E.R. WELD | 24 | 1341.6 | 1444.6 | 2006.4 | 1326 | 1841.7 | 1425 | 1979.1 | 0.71 | 1.079 | 1 | 1.2
9660 | 40.226 | 0.344 | 17.421 | 22.805 | 35031.004 | Metal Loss | External | 14 | 0.048 | 29 | GENE | 20 |  |  |  | 13.6 | 8.1 | 6:16 | EXT ML | 3 | N | N | 5.97 | 93.275 | 01:56 | 28.903 | CMFL | 1025 | 65000 | E.R. WELD | 24 | 1341.6 | 1411 | 1959.8 | 1250.6 | 1737 | 1393.2 | 1935 | 0.727 | 1.051 | 1 | 1.2
9660 | 40.226 | 0.344 | 31.273 | 8.953 | 35044.856 | Metal Loss | External | 19 | 0.065 | 34 | GENE | 20 |  |  |  | 6.9 | 3.4 | 2:27 | EXT ML | 3 | N | N | 5.97 | 90.792 | 01:56 | 3.351 | CMFL | 1025 | 65000 | E.R. WELD | 24 | 1341.6 | 1405.1 | 1951.5 | 1275.2 | 1771.1 | 1380.1 | 1916.9 | 0.73 | 1.048 | 1 | 1.2
9670 | 40.108 | 0.344 |  |  | 35053.809 | Girth Weld | [12 empty] | GIRTH WELD | 0 |  |  | 5.97 | 89.188 | 09:36 |  | CMFL | 1025 | 65000 | E.R. WELD | 24 | 1341.6
9670 | 40.108 | 0.344 |  |  | 35070.853 | Field Bend | [12 empty] | BEND-COLD UNDER | 0 |  |  | 5.97 | 87.714 | 09:36 |  | CMFL | 1025 | 65000 | E.R. WELD | 24 | 1341.6
9680 | 40.456 | 0.344 |  |  | 35093.917 | Girth Weld | [12 empty] | GIRTH WELD | 0 |  |  | 5.97 | 86.086 | 08:20 |  | CMFL | 1025 | 65000 | E.R. WELD | 24 | 1341.6
9690 | 27.477 | 0.344 |  |  | 35134.377 | Girth Weld | [12 empty] | GIRTH WELD | 0 |  |  | 5.97 | 89.372 | 01:24 |  | CMFL | 1025 | 65000 | E.R. WELD | 24 | 1341.6
9700 | 40.157 | 0.344 |  |  | 35161.854 | Girth Weld | [12 empty] | GIRTH WELD | 0 |  |  | 5.97 | 94.61 | 02:52 |  | CMFL | 1025 | 65000 | E.R. WELD | 24 | 1341.6
9710 | 40.151 | 0.344 |  |  | 35202.011 | Girth Weld | [12 empty] | GIRTH WELD | 0 |  |  | 5.97 | 101.957 | 02:48 |  | CMFL | 1025 | 65000 | E.R. WELD | 24 | 1341.6
9710 | 40.151 | 0.344 |  |  | 35215.384 | Field Bend | [12 empty] | BEND-COLD OVER | 0 |  |  | 5.97 | 103.537 | 02:48 |  | CMFL | 1025 | 65000 | E.R. WELD | 24 | 1341.6
9720 | 40.131 | 0.344 |  |  | 35242.162 | Girth Weld | [12 empty] | GIRTH WELD | 1 |  |  | 5.97 | 106.312 | 09:08 |  | CMFL | 1025 | 65000 | E.R. WELD | 24 | 1341.6
9720 | 40.131 | 0.344 | 12.513 | 27.618 | 35254.675 | Metal Loss | External | 13 | 0.044 | 28 | GENE | 20 |  |  |  | 4.9 | 2.5 | 9:47 | EXT ML | 1 | N | N | 5.97 | 107.419 | 09:08 | 3.979 | CMFL | 1025 | 65000 | E.R. WELD | 24 | 1341.6 | 1477 | 2051.3 | 1375.9 | 1910.9 | 1467.5 | 2038.1 | 0.694 | 1.099 | 1 | 1.2
9730 | 40.003 | 0.344 |  |  | 35282.293 | Girth Weld | [12 empty] | GIRTH WELD | 0 |  |  | 5.97 | 109.759 | 02:40 |  | CMFL | 1025 | 65000 | E.R. WELD | 24 | 1341.6
9740 | 40.433 | 0.344 |  |  | 35322.297 | Girth Weld | [12 empty] | GIRTH WELD | 0 |  |  | 5.97 | 113.402 | UNKN |  | CMFL | 1025 | 65000 | E.R. WELD | 24 | 1341.6
9750 | 40.105 | 0.344 |  |  | 35362.73 | Girth Weld | [12 empty] | GIRTH WELD | 0 |  |  | 5.97 | 116.605 | 06:48 |  | CMFL | 1025 | 65000 | E.R. WELD | 24 | 1341.6
9760 | 40.197 | 0.344 |  |  | 35402.838 | Girth Weld | [12 empty] | GIRTH WELD | 0 |  |  | 5.97 | 118.572 | 07:52 |  | CMFL | 1025 | 65000 | E.R. WELD | 24 | 1341.6
9760 | 40.197 | 0.344 |  |  | 35422.32 | Field Bend | [12 empty] | BEND-COLD OVER | 0 |  |  | 5.97 | 119.079 | 07:52 |  | CMFL | 1025 | 65000 | E.R. WELD | 24 | 1341.6
9770 | 40.036 | 0.344 |  |  | 35443.035 | Girth Weld | [12 empty] | GIRTH WELD | 0 |  |  | 5.97 | 119.553 | 09:28 |  | CMFL | 1025 | 65000 | E.R. WELD | 24 | 1341.6
9780 | 40.24 | 0.344 |  |  | 35483.071 | Girth Weld | [12 empty] | GIRTH WELD | 1 |  |  | 5.97 | 120.182 | 11:40 |  | CMFL | 1025 | 65000 | E.R. WELD | 24 | 1341.6
9780 | 40.24 | 0.344 | 19.567 | 20.673 | 35502.638 | Seam Weld Manufacturing Anomaly | N/A | [8 empty] | 2.8 |  | 11:40 | SWA | 1 | N | N | 5.97 | 120.118 | 11:40 |  | CMFL | 1025 | 65000 | E.R. WELD | 24 | 1341.6
9790 | 3.881 | 0.344 |  |  | 35523.31 | Girth Weld | [12 empty] | GIRTH WELD | 0 |  |  | 5.97 | 119.995 | 10:04 |  | CMFL | 1025 | 65000 | E.R. WELD | 24 | 1341.6
9800 | 40.262 | 0.5 |  |  | 35527.188 | Girth Weld | [12 empty] | GIRTH WELD NWT 0.344/0.500IN | 0 |  |  | 4.14 | 119.969 | 11:24 |  | CMFL | 1025 | 60000 | E.R. WELD | 24 | 1800
9800 | 40.262 | 0.5 |  |  | 35554.482 | AGM | [12 empty] | AGM 17 - AT LINE MARKER / 23' DOWNSTREAM OF SERVICE DR. | 0 |  |  | 4.14 | 120.036 | 11:24 |  | CMFL | 1025 | 60000 | E.R. WELD | 24 | 1800
9810 | 4.022 | 0.344 |  |  | 35567.451 | Girth Weld | [12 empty] | GIRTH WELD NWT 0.500/0.344IN | 0 |  |  | 5.97 | 120.081 | UNKN |  | CMFL | 1025 | 65000 | E.R. WELD | 24 | 1341.6
9820 | 39.954 | 0.344 |  |  | 35571.473 | Girth Weld | [12 empty] | GIRTH WELD | 0 |  |  | 5.97 | 120.101 | 10:24 |  | CMFL | 1025 | 65000 | E.R. WELD | 24 | 1341.6
9830 | 27.356 | 0.344 |  |  | 35611.427 | Girth Weld | [12 empty] | GIRTH WELD | 0 |  |  | 5.97 | 120.814 | 11:24 |  | CMFL | 1025 | 65000 | E.R. WELD | 24 | 1341.6
9840 | 40.026 | 0.344 |  |  | 35638.783 | Girth Weld | [12 empty] | GIRTH WELD | 0 |  |  | 5.97 | 121.396 | 11:56 |  | CMFL | 1025 | 65000 | E.R. WELD | 24 | 1341.6
9850 | 40.167 | 0.344 |  |  | 35678.809 | Girth Weld | [12 empty] | GIRTH WELD | 1 |  |  | 5.97 | 122.594 | 12:44 |  | CMFL | 1025 | 65000 | E.R. WELD | 24 | 1341.6
9850 | 40.167 | 0.344 | 14.288 | 25.879 | 35693.097 | Metal Loss | External | 12 | 0.041 | 27 | GENE | 20 |  |  |  | 3.7 | 3.1 | 1:21 | EXT ML | 1 | N | N | 5.97 | 123.187 | 12:44 | 3.979 | CMFL | 1025 | 65000 | E.R. WELD | 24 | 1341.6 | 1496.5 | 2078.5 | 1421.6 | 1974.5 | 1486.6 | 2064.7 | 0.685 | 1.116 | 1 | 1.2
9860 | 39.98 | 0.344 |  |  | 35718.976 | Girth Weld | [12 empty] | GIRTH WELD | 0 |  |  | 5.97 | 124.321 | 08:56 |  | CMFL | 1025 | 65000 | E.R. WELD | 24 | 1341.6
9870 | 40.24 | 0.344 |  |  | 35758.957 | Girth Weld | [12 empty] | GIRTH WELD | 0 |  |  | 5.97 | 126.624 | 10:52 |  | CMFL | 1025 | 65000 | E.R. WELD | 24 | 1341.6
9880 | 40.059 | 0.344 |  |  | 35799.193 | Girth Weld | [12 empty] | GIRTH WELD | 1 |  |  | 5.97 | 128.965 | 11:36 |  | CMFL | 1025 | 65000 | E.R. WELD | 24 | 1341.6
9880 | 40.059 | 0.344 | 23.373 | 16.686 | 35822.566 | Metal Loss | External | 15 | 0.052 | 30 | GENE | 20 |  |  |  | 3.8 | 2.4 | 11:10 | EXT ML | 1 | N | N | 5.97 | 129.975 | 11:36 | 2.723 | CMFL | 1025 | 65000 | E.R. WELD | 24 | 1341.6 | 1484.2 | 2061.3 | 1401.3 | 1946.2 | 1471.6 | 2044 | 0.691 | 1.104 | 1 | 1.2
9890 | 40.223 | 0.344 |  |  | 35839.252 | Girth Weld | [12 empty] | GIRTH WELD | 1 |  |  | 5.97 | 130.667 | 11:16 |  | CMFL | 1025 | 65000 | E.R. WELD | 24 | 1341.6
9890 | 40.223 | 0.344 | 39.121 | 1.099 | 35878.376 | Metal Loss | External | 24 | 0.082 | 39 | GENE | 20 |  |  |  | 7.4 | 5.2 | 6:11 | EXT ML | 1 | N | N | 5.97 | 131.635 | 11:16 | 32.673 | CMFL | 1025 | 65000 | E.R. WELD | 24 | 1341.6 | 1355.3 | 1882.4 | 1215.5 | 1688.2 | 1394.9 | 1937.3 | 0.756 | 1.011 | 1 | 1.2
9900 | 40.026 | 0.344 |  |  | 35879.475 | Girth Weld | [12 empty] | GIRTH WELD | 0 |  |  | 5.97 | 131.661 | 10:04 |  | CMFL | 1025 | 65000 | E.R. WELD | 24 | 1341.6
9910 | 40.236 | 0.344 |  |  | 35919.501 | Girth Weld | [12 empty] | GIRTH WELD | 1 |  |  | 5.97 | 132.911 | 11:04 |  | CMFL | 1025 | 65000 | E.R. WELD | 24 | 1341.6
9910 | 40.236 | 0.344 | 17.864 | 22.372 | 35937.365 | Metal Loss | External | 20 | 0.069 | 35 | PITT | 15 |  |  |  | 1.7 | 1.1 | 8:52 | EXT ML | 1 | N | N | 5.97 | 133.357 | 11:04 | 14.242 | CMFL | 1025 | 65000 | E.R. WELD | 24 | 1341.6 | 1520.4 | 2111.6 | 1491.2 | 2071.1 | 1524.9 | 2117.9 | 0.674 | 1.133 | 1 | 1.2
9920 | 40.023 | 0.344 |  |  | 35959.738 | Girth Weld | [12 empty] | GIRTH WELD | 4 |  |  | 5.97 | 133.89 | 11:36 |  | CMFL | 1025 | 65000 | E.R. WELD | 24 | 1341.6
9920 | 40.023 | 0.344 | 0.394 | 39.633 | 35960.128 | Metal Loss | External | 22 | 0.076 | 37 | GENE | 20 |  |  |  | 9.4 | 15.5 | 5:09 | EXT ML | 4 | N | N | 5.97 | 133.9 | 11:36 | 33.51 | CMFL | 1025 | 65000 | E.R. WELD | 24 | 1341.6 | 1354.3 | 1880.9 | 1201 | 1668.1 | 1375 | 1909.8 | 0.757 | 1.008 | 1 | 1.2
9920 | 40.023 | 0.344 | 0.515 | 39.508 | 35960.253 | Metal Loss | External | 20 | 0.069 | 35 | GENE | 20 |  |  |  | 6.2 | 3.8 | 1:08 | EXT ML | 4 | N | N | 5.97 | 133.903 | 11:36 | 9.006 | CMFL | 1025 | 65000 | E.R. WELD | 24 | 1341.6 | 1406.4 | 1953.4 | 1282.4 | 1781.1 | 1414 | 1963.9 | 0.729 | 1.049 | 1 | 1.2
9920 | 40.023 | 0.344 | 0.732 | 39.291 | 35960.469 | Metal Loss | External | 24 | 0.082 | 39 | GENE | 20 |  |  |  | 1.5 | 1.6 | 7:08 | EXT ML | 4 | N | N | 5.97 | 133.908 | 11:36 | 28.065 | CMFL | 1025 | 65000 | E.R. WELD | 24 | 1341.6 | 1518.6 | 2109.2 | 1492.2 | 2072.5 | 1511.9 | 2099.9 | 0.675 | 1.132 | 1 | 1.2
9920 | 40.023 | 0.344 | 0.735 | 39.288 | 35960.472 | Metal Loss | External | 25 | 0.086 | 40 | GENE | 20 |  |  |  | 2.5 | 2.3 | 8:33 | EXT ML | 4 | N | N | 5.97 | 133.908 | 11:36 | 19.059 | CMFL | 1025 | 65000 | E.R. WELD | 24 | 1341.6 | 1477.2 | 2051.7 | 1420.7 | 1973.1 | 1461.4 | 2029.7 | 0.694 | 1.102 | 1 | 1.2
9930 | 40.24 | 0.344 |  |  | 35999.76 | Girth Weld | [12 empty] | GIRTH WELD | 0 |  |  | 5.97 | 135 | 10:04 |  | CMFL | 1025 | 65000 | E.R. WELD | 24 | 1341.6
9940 | 40.013 | 0.344 |  |  | 36040 | Girth Weld | [12 empty] | GIRTH WELD | 0 |  |  | 5.97 | 136.158 | 01:32 |  | CMFL | 1025 | 65000 | E.R. WELD | 24 | 1341.6
9940 | 40.013 | 0.344 |  |  | 36057.963 | Start Repair Marker | [12 empty] | REPAIR MARKER START | 0 |  |  | 5.97 | 136.69 | 01:32 |  | CMFL | 1025 | 65000 | E.R. WELD | 24 | 1341.6
9940 | 40.013 | 0.344 |  |  | 36058.648 | Start Sleeve | [12 empty] | 2012 DIG 24 SLEEVE START | 0 |  |  | 5.97 | 136.71 | 01:32 |  | CMFL | 1025 | 65000 | E.R. WELD | 24 | 1341.6
9940 | 40.013 | 0.344 |  |  | 36061.024 | End Sleeve | [12 empty] | 2012 DIG 24 SLEEVE END | 0 |  |  | 5.97 | 136.781 | 01:32 |  | CMFL | 1025 | 65000 | E.R. WELD | 24 | 1341.6
9940 | 40.013 | 0.344 |  |  | 36061.558 | End Repair Marker | [12 empty] | REPAIR MARKER END | 0 |  |  | 5.97 | 136.797 | 01:32 |  | CMFL | 1025 | 65000 | E.R. WELD | 24 | 1341.6
9950 | 40.246 | 0.344 |  |  | 36080.01 | Girth Weld | [12 empty] | GIRTH WELD | 0 |  |  | 5.97 | 137.346 | 12:36 |  | CMFL | 1025 | 65000 | E.R. WELD | 24 | 1341.6
9960 | 40.033 | 0.344 |  |  | 36120.256 | Girth Weld | [12 empty] | GIRTH WELD | 0 |  |  | 5.97 | 138.152 | 10:00 |  | CMFL | 1025 | 65000 | E.R. WELD | 24 | 1341.6
9970 | 40.22 | 0.344 |  |  | 36160.289 | Girth Weld | [12 empty] | GIRTH WELD | 0 |  |  | 5.97 | 139.044 | 11:32 |  | CMFL | 1025 | 65000 | E.R. WELD | 24 | 1341.6
9980 | 39.984 | 0.344 |  |  | 36200.505 | Girth Weld | [12 empty] | GIRTH WELD | 2 |  |  | 5.97 | 140.582 | 01:24 |  | CMFL | 1025 | 65000 | E.R. WELD | 24 | 1341.6
9980 | 39.984 | 0.344 | 0.725 | 39.259 | 36201.23 | Metal Loss | External | 16 | 0.055 | 31 | GENE | 20 |  |  |  | 3.4 | 3.1 | 5:09 | EXT ML | 2 | N | N | 5.97 | 140.61 | 01:24 | 24.504 | CMFL | 1025 | 65000 | E.R. WELD | 24 | 1341.6 | 1487.5 | 2066 | 1412.7 | 1962.1 | 1475.9 | 2049.8 | 0.689 | 1.107 | 1 | 1.2
9980 | 39.984 | 0.344 | 0.735 | 39.249 | 36201.24 | Metal Loss | External | 18 | 0.062 | 33 | PITT | 20 |  |  |  | 0.9 | 1.3 | 9:10 | EXT ML | 2 | N | N | 5.97 | 140.611 | 01:24 | 26.599 | CMFL | 1025 | 65000 | E.R. WELD | 24 | 1341.6 | 1540.3 | 2139.3 | 1531.7 | 2127.3 | 1538.6 | 2137 | 0.666 | 1.148 | 0.6 | 1.2
9990 | 40.253 | 0.344 |  |  | 36240.489 | Girth Weld | [12 empty] | GIRTH WELD | 0 |  |  | 5.97 | 142.218 | 11:56 |  | CMFL | 1025 | 65000 | E.R. WELD | 24 | 1341.6
10000 | 39.908 | 0.344 |  |  | 36280.745 | Girth Weld | [12 empty] | GIRTH WELD | 0 |  |  | 5.97 | 143.689 | 10:12 |  | CMFL | 1025 | 65000 | E.R. WELD | 24 | 1341.6
10010 | 40.164 | 0.344 |  |  | 36320.653 | Girth Weld | [12 empty] | GIRTH WELD | 0 |  |  | 5.97 | 145.336 | 11:12 |  | CMFL | 1025 | 65000 | E.R. WELD | 24 | 1341.6
10020 | 39.895 | 0.344 |  |  | 36360.814 | Girth Weld | [12 empty] | GIRTH WELD | 0 |  |  | 5.97 | 146.706 | 01:00 |  | CMFL | 1025 | 65000 | E.R. WELD | 24 | 1341.6
10030 | 40.171 | 0.344 |  |  | 36400.709 | Girth Weld | [12 empty] | GIRTH WELD | 0 |  |  | 5.97 | 147.671 | 01:24 |  | CMFL | 1025 | 65000 | E.R. WELD | 24 | 1341.6
10030 | 40.171 | 0.344 |  |  | 36407.241 | Field Bend | [12 empty] | BEND-COLD OVER | 0 |  |  | 5.97 | 147.706 | 01:24 |  | CMFL | 1025 | 65000 | E.R. WELD | 24 | 1341.6
10040 | 40.052 | 0.344 |  |  | 36440.879 | Girth Weld | [12 empty] | GIRTH WELD | 0 |  |  | 5.97 | 147.505 | 10:04 |  | CMFL | 1025 | 65000 | E.R. WELD | 24 | 1341.6
10050 | 40.243 | 0.344 |  |  | 36480.932 | Girth Weld | [12 empty] | GIRTH WELD | 0 |  |  | 5.97 | 147.377 | 09:08 |  | CMFL | 1025 | 65000 | E.R. WELD | 24 | 1341.6
10050 | 40.243 | 0.344 |  |  | 36505.249 | Field Bend | [12 empty] | BEND-COLD OVER | 0 |  |  | 5.97 | 146.654 | 09:08 |  | CMFL | 1025 | 65000 | E.R. WELD | 24 | 1341.6
10060 | 40.023 | 0.344 |  |  | 36521.175 | Girth Weld | [12 empty] | GIRTH WELD | 0 |  |  | 5.97 | 146.132 | 01:36 |  | CMFL | 1025 | 65000 | E.R. WELD | 24 | 1341.6
10070 | 40.433 | 0.344 |  |  | 36561.198 | Girth Weld | [12 empty] | GIRTH WELD | 1 |  |  | 5.97 | 143.884 | 02:48 |  | CMFL | 1025 | 65000 | E.R. WELD | 24 | 1341.6
10070 | 40.433 | 0.344 |  |  | 36574.341 | Field Bend | [12 empty] | BEND-COLD UNDER | 1 |  |  | 5.97 | 144.148 | 02:48 |  | CMFL | 1025 | 65000 | E.R. WELD | 24 | 1341.6
10070 | 40.433 | 0.344 | 20.876 | 19.557 | 36582.073 | Metal Loss | External | 19 | 0.065 | 34 | GENE | 20 |  |  |  | 7.7 | 6.1 | 4:49 | EXT ML | 1 | N | N | 5.97 | 144.445 | 02:48 | 10.681 | CMFL | 1025 | 65000 | E.R. WELD | 24 | 1341.6 | 1391.6 | 1932.8 | 1257.8 | 1746.9 | 1405.7 | 1952.4 | 0.737 | 1.04 | 1 | 1.2
10080 | 40.003 | 0.344 |  |  | 36601.631 | Girth Weld | [12 empty] | GIRTH WELD | 0 |  |  | 5.97 | 145.194 | 10:28 |  | CMFL | 1025 | 65000 | E.R. WELD | 24 | 1341.6
10090 | 40.213 | 0.344 |  |  | 36641.634 | Girth Weld | [12 empty] | GIRTH WELD | 0 |  |  | 5.97 | 148.769 | 12:24 |  | CMFL | 1025 | 65000 | E.R. WELD | 24 | 1341.6
10100 | 40.013 | 0.344 |  |  | 36681.847 | Girth Weld | [12 empty] | GIRTH WELD | 0 |  |  | 5.97 | 152.321 | 09:40 |  | CMFL | 1025 | 65000 | E.R. WELD | 24 | 1341.6
10110 | 40.217 | 0.344 |  |  | 36721.86 | Girth Weld | [12 empty] | GIRTH WELD | 0 |  |  | 5.97 | 154.706 | 11:08 |  | CMFL | 1025 | 65000 | E.R. WELD | 24 | 1341.6
10120 | 39.974 | 0.344 |  |  | 36762.077 | Girth Weld | [12 empty] | GIRTH WELD | 0 |  |  | 5.97 | 157.091 | 08:44 |  | CMFL | 1025 | 65000 | E.R. WELD | 24 | 1341.6
10120 | 39.974 | 0.344 |  |  | 36772.185 | Field Bend | [12 empty] | BEND-COLD OVER | 0 |  |  | 5.97 | 157.55 | 08:44 |  | CMFL | 1025 | 65000 | E.R. WELD | 24 | 1341.6
10130 | 40.2 | 0.344 |  |  | 36802.047 | Girth Weld | [12 empty] | GIRTH WELD | 0 |  |  | 5.97 | 158.769 | 09:40 |  | CMFL | 1025 | 65000 | E.R. WELD | 24 | 1341.6
10140 | 40.059 | 0.344 |  |  | 36842.247 | Girth Weld | [12 empty] | GIRTH WELD | 2 |  |  | 5.97 | 159.996 | 01:48 |  | CMFL | 1025 | 65000 | E.R. WELD | 24 | 1341.6
10140 | 40.059 | 0.344 | 9.557 | 30.502 | 36851.804 | Metal Loss | External | 11 | 0.038 | 26 | GENE | 20 |  |  |  | 2.9 | 1.8 | 2:22 | EXT ML | 2 | N | N | 5.97 | 160.236 | 01:48 | 3.56 | CMFL | 1025 | 65000 | E.R. WELD | 24 | 1341.6 | 1513.1 | 2101.6 | 1458.9 | 2026.2 | 1506.4 | 2092.2 | 0.678 | 1.129 | 1 | 1.2
10140 | 40.059 | 0.344 | 19.219 | 20.837 | 36861.47 | Metal Loss | External | 13 | 0.044 | 28 | GENE | 20 |  |  |  | 3.2 | 2.9 | 2:39 | EXT ML | 2 | N | N | 5.97 | 160.463 | 01:48 | 5.445 | CMFL | 1025 | 65000 | E.R. WELD | 24 | 1341.6 | 1502.1 | 2086.3 | 1435.1 | 1993.2 | 1493.2 | 2073.9 | 0.682 | 1.119 | 1 | 1.2
10150 | 40.105 | 0.344 |  |  | 36882.306 | Girth Weld | [12 empty] | GIRTH WELD | 0 |  |  | 5.97 | 160.952 | 03:20 |  | CMFL | 1025 | 65000 | E.R. WELD | 24 | 1341.6
10160 | 39.439 | 0.344 |  |  | 36922.411 | Girth Weld | [12 empty] | GIRTH WELD | 0 |  |  | 5.97 | 161.582 | 11:16 |  | CMFL | 1025 | 65000 | E.R. WELD | 24 | 1341.6
10170 | 40.23 | 0.344 |  |  | 36961.847 | Girth Weld | [12 empty] | GIRTH WELD | 0 |  |  | 5.97 | 162.238 | 01:28 |  | CMFL | 1025 | 65000 | E.R. WELD | 24 | 1341.6
10180 | 23.077 | 0.344 |  |  | 37002.08 | Girth Weld | [12 empty] | GIRTH WELD | 0 |  |  | 5.97 | 162.149 | 11:04 |  | CMFL | 1025 | 65000 | E.R. WELD | 24 | 1341.6
10190 | 40.259 | 0.344 |  |  | 37025.157 | Girth Weld | [12 empty] | GIRTH WELD | 0 |  |  | 5.97 | 162.015 | 12:32 |  | CMFL | 1025 | 65000 | E.R. WELD | 24 | 1341.6
10200 | 9.009 | 0.5 |  |  | 37065.417 | Girth Weld | [12 empty] | GIRTH WELD NWT 0.344/0.500IN | 0 |  |  | 4.14 | 161.297 | UNKN |  | CMFL | 1025 | 60000 | E.R. WELD | 24 | 1800
10200 | 9.009 | 0.5 |  |  | 37069.879 | Bend | [12 empty] | BEND-HOT PULLED - 5.6D - 23° LEFT | 0 |  |  | 4.14 | 161.141 | UNKN |  | CMFL | 1025 | 60000 | E.R. WELD | 24 | 1800
10210 | 6.083 | 0.344 |  |  | 37074.426 | Girth Weld | [12 empty] | GIRTH WELD NWT 0.500/0.344IN | 1 |  |  | 5.97 | 160.889 | 11:36 |  | CMFL | 1025 | 65000 | E.R. WELD | 24 | 1341.6
10210 | 6.083 | 0.344 |  |  | 37079.373 | AGM | [12 empty] | AGM 18 - 21' DOWNSTREAM OF AERIAL MARKER LF7 / CENTER OF GATE AT DOWN LINE MARKER | 1 |  |  | 5.97 | 160.536 | 11:36 |  | CMFL | 1025 | 65000 | E.R. WELD | 24 | 1341.6
10210 | 6.083 | 0.344 | 5.732 | 0.351 | 37080.157 | Metal Loss | External | 17 | 0.058 | 32 | AXGR | 20 |  |  |  | 3 | 1 | 6:27 | EXT ML | 1 | N | N | 5.97 | 160.468 | 11:36 | 32.254 | CMFL | 1025 | 65000 | E.R. WELD | 24 | 1341.6 | 1491.6 | 2071.6 | 1426.6 | 1981.4 | 1480.2 | 2055.8 | 0.687 | 1.111 | 1 | 1.2
10220 | 38.041 | 0.344 |  |  | 37080.509 | Girth Weld | [12 empty] | GIRTH WELD | 0 |  |  | 5.97 | 160.438 | 10:52 |  | CMFL | 1025 | 65000 | E.R. WELD | 24 | 1341.6
10230 | 40.269 | 0.344 |  |  | 37118.547 | Girth Weld | [12 empty] | GIRTH WELD | 0 |  |  | 5.97 | 157.594 | 11:56 |  | CMFL | 1025 | 65000 | E.R. WELD | 24 | 1341.6
10240 | 40.003 | 0.344 |  |  | 37158.819 | Girth Weld | [12 empty] | GIRTH WELD | 4 |  |  | 5.97 | 154.859 | 10:08 |  | CMFL | 1025 | 65000 | E.R. WELD | 24 | 1341.6
10240 | 40.003 | 0.344 | 10.755 | 29.249 | 37169.573 | Metal Loss | External | 30 | 0.103 | 45 | PITT | 20 |  |  |  | 0.6 | 1 | 12:06 | EXT ML | 4 | N | N | 5.97 | 154.164 | 10:08 | 12.357 | CMFL | 1025 | 65000 | E.R. WELD | 24 | 1341.6 | 1541.3 | 2140.6 | 1535.6 | 2132.8 | 1539.6 | 2138.3 | 0.665 | 1.149 | 0.6 | 1.2
10240 | 40.003 | 0.344 | 11.129 | 28.875 | 37169.948 | Metal Loss | External | 28 | 0.096 | 43 | CIGR | 25 |  |  |  | 0.6 | 1.2 | 12:04 | EXT ML | 4 | N | N | 5.97 | 154.14 | 10:08 | 12.147 | CMFL | 1025 | 65000 | E.R. WELD | 24 | 1341.6 | 1542.6 | 2142.5 | 1537.9 | 2136 | 1541.3 | 2140.6 | 0.665 | 1.15 | 1 | 1.2
10240 | 40.003 | 0.344 | 30.764 | 9.239 | 37189.583 | Metal Loss | External | 22 | 0.076 | 37 | PITT | 20 |  |  |  | 0.6 | 1.1 | 12:04 | EXT ML | 4 | N | N | 5.97 | 152.888 | 10:08 | 12.147 | CMFL | 1025 | 65000 | E.R. WELD | 24 | 1341.6 | 1542.8 | 2142.8 | 1537.6 | 2135.6 | 1541.7 | 2141.2 | 0.664 | 1.15 | 0.6 | 1.2
10240 | 40.003 | 0.344 | 31.191 | 8.812 | 37190.01 | Metal Loss | External | 22 | 0.076 | 37 | PITT | 20 |  |  |  | 0.6 | 1.1 | 12:06 | EXT ML | 4 | N | N | 5.97 | 152.861 | 10:08 | 12.357 | CMFL | 1025 | 65000 | E.R. WELD | 24 | 1341.6 | 1542.7 | 2142.6 | 1537.6 | 2135.6 | 1541.5 | 2140.9 | 0.665 | 1.15 | 0.6 | 1.2
10250 | 39.879 | 0.344 |  |  | 37198.822 | Girth Weld | [12 empty] | GIRTH WELD | 0 |  |  | 5.97 | 152.299 | 11:32 |  | CMFL | 1025 | 65000 | E.R. WELD | 24 | 1341.6
10260 | 6.913 | 0.344 |  |  | 37238.701 | Girth Weld | [12 empty] | GIRTH WELD | 0 |  |  | 5.97 | 149.515 | 10:56 |  | CMFL | 1025 | 65000 | E.R. WELD | 24 | 1341.6
10270 | 8.458 | 0.5 |  |  | 37245.614 | Girth Weld | [12 empty] | GIRTH WELD NWT 0.344/0.500IN | 0 |  |  | 4.14 | 148.975 | UNKN |  | CMFL | 1025 | 60000 | E.R. WELD | 24 | 1800
10270 | 8.458 | 0.5 |  |  | 37249.78 | Bend | [12 empty] | BEND-HOT PULLED - 5.3D - 20° RIGHT | 0 |  |  | 4.14 | 148.564 | UNKN |  | CMFL | 1025 | 60000 | E.R. WELD | 24 | 1800
10280 | 11.362 | 0.344 |  |  | 37254.075 | Girth Weld | [12 empty] | GIRTH WELD NWT 0.500/0.344IN | 0 |  |  | 5.97 | 148.037 | 08:52 |  | CMFL | 1025 | 65000 | E.R. WELD | 24 | 1341.6
10290 | 34.055 | 0.344 |  |  | 37265.436 | Girth Weld | [12 empty] | GIRTH WELD | 0 |  |  | 5.97 | 146.108 | 07:40 |  | CMFL | 1025 | 65000 | E.R. WELD | 24 | 1341.6
10290 | 34.055 | 0.344 |  |  | 37286.703 | Field Bend | [12 empty] | BEND-COLD UNDER | 0 |  |  | 5.97 | 142.624 | 07:40 |  | CMFL | 1025 | 65000 | E.R. WELD | 24 | 1341.6
10300 | 40.226 | 0.344 |  |  | 37299.491 | Girth Weld | [12 empty] | GIRTH WELD | 0 |  |  | 5.97 | 140.563 | 09:44 |  | CMFL | 1025 | 65000 | E.R. WELD | 24 | 1341.6
10310 | 40.22 | 0.344 |  |  | 37339.718 | Girth Weld | [12 empty] | GIRTH WELD | 0 |  |  | 5.97 | 137.506 | 10:32 |  | CMFL | 1025 | 65000 | E.R. WELD | 24 | 1341.6
10320 | 40.308 | 0.344 |  |  | 37379.938 | Girth Weld | [12 empty] | GIRTH WELD | 0 |  |  | 5.97 | 136.664 | 04:56 |  | CMFL | 1025 | 65000 | E.R. WELD | 24 | 1341.6
10330 | 40.177 | 0.344 |  |  | 37420.246 | Girth Weld | [12 empty] | GIRTH WELD | 0 |  |  | 5.97 | 139.294 | 10:12 |  | CMFL | 1025 | 65000 | E.R. WELD | 24 | 1341.6
10340 | 29.157 | 0.344 |  |  | 37460.423 | Girth Weld | [12 empty] | GIRTH WELD | 0 |  |  | 5.97 | 148.344 | 10:56 |  | CMFL | 1025 | 65000 | E.R. WELD | 24 | 1341.6
10350 | 27.736 | 0.344 |  |  | 37489.58 | Girth Weld | [12 empty] | GIRTH WELD | 1 |  |  | 5.97 | 156.055 | 08:04 |  | CMFL | 1025 | 65000 | E.R. WELD | 24 | 1341.6
10350 | 27.736 | 0.344 | 2.608 | 25.128 | 37492.188 | Seam Weld Manufacturing Anomaly | N/A | [8 empty] | 5 |  | 7:56 | SWA | 1 | N | N | 5.97 | 156.746 | 08:04 |  | CMFL | 1025 | 65000 | E.R. WELD | 24 | 1341.6
10350 | 27.736 | 0.344 |  |  | 37500.371 | Field Bend | [12 empty] | BEND-COLD OVER | 1 |  |  | 5.97 | 158.575 | 08:04 |  | CMFL | 1025 | 65000 | E.R. WELD | 24 | 1341.6
10360 | 40.23 | 0.344 |  |  | 37517.316 | Girth Weld | [12 empty] | GIRTH WELD | 0 |  |  | 5.97 | 162.362 | 09:12 |  | CMFL | 1025 | 65000 | E.R. WELD | 24 | 1341.6
10370 | 33.793 | 0.344 |  |  | 37557.546 | Girth Weld | [12 empty] | GIRTH WELD | 2 |  |  | 5.97 | 167.028 | 07:32 |  | CMFL | 1025 | 65000 | E.R. WELD | 24 | 1341.6
10370 | 33.793 | 0.344 | 22.657 | 11.135 | 37580.203 | Metal Loss | External | 12 | 0.041 | 27 | GENE | 20 |  |  |  | 13.2 | 3.4 | 7:30 | EXT ML ( ON SW ) | 2 | N | N | 5.97 | 168.822 | 07:32 | 0.209 | CMFL | 1025 | 65000 | E.R. WELD | 24 | 1341.6 | 1426 | 1980.6 | 1274.5 | 1770.2 | 1404.9 | 1951.2 | 0.719 | 1.067 | 1 | 1.2
10370 | 33.793 | 0.344 | 24.232 | 9.56 | 37581.778 | Metal Loss | External | 15 | 0.052 | 30 | GENE | 20 |  |  |  | 3.5 | 2.4 | 7:30 | EXT ML ( ON SW ) | 2 | N | N | 5.97 | 168.941 | 07:32 | 0.209 | CMFL | 1025 | 65000 | E.R. WELD | 24 | 1341.6 | 1488.5 | 2067.3 | 1414.6 | 1964.7 | 1476.7 | 2051 | 0.689 | 1.109 | 1 | 1.2
10380 | 9.386 | 0.5 |  |  | 37591.339 | Girth Weld | [12 empty] | GIRTH WELD NWT 0.344/0.500IN | 0 |  |  | 4.14 | 169.662 | UNKN |  | CMFL | 1025 | 60000 | E.R. WELD | 24 | 1800
10380 | 9.386 | 0.5 |  |  | 37595.886 | Bend | [12 empty] | BEND-HOT PULLED - 5.7D - 23° RIGHT | 0 |  |  | 4.14 | 169.992 | UNKN |  | CMFL | 1025 | 60000 | E.R. WELD | 24 | 1800
10390 | 40.144 | 0.344 |  |  | 37600.725 | Girth Weld | [12 empty] | GIRTH WELD NWT 0.500/0.344IN | 0 |  |  | 5.97 | 170.327 | 08:00 |  | CMFL | 1025 | 65000 | E.R. WELD | 24 | 1341.6
10400 | 39.613 | 0.344 |  |  | 37640.869 | Girth Weld | [12 empty] | GIRTH WELD | 3 |  |  | 5.97 | 175.837 | 09:40 |  | CMFL | 1025 | 65000 | E.R. WELD | 24 | 1341.6
10400 | 39.613 | 0.344 | 3.615 | 36.001 | 37644.482 | Metal Loss | External | 11 | 0.038 | 26 | GENE | 20 |  |  |  | 5.9 | 1.9 | 7:50 | EXT ML | 3 | N | N | 5.97 | 176.44 | 09:40 | 11.519 | CMFL | 1025 | 65000 | E.R. WELD | 24 | 1341.6 | 1479.7 | 2055.2 | 1366 | 1897.2 | 1467 | 2037.5 | 0.693 | 1.101 | 1 | 1.2
10400 | 39.613 | 0.344 | 10.636 | 28.98 | 37651.503 | Metal Loss | External | 26 | 0.089 | 41 | PITT | 20 |  |  |  | 0.6 | 0.9 | 11:08 | EXT ML | 3 | N | N | 5.97 | 177.999 | 09:40 | 9.215 | CMFL | 1025 | 65000 | E.R. WELD | 24 | 1341.6 | 1542.3 | 2142.1 | 1537.3 | 2135.2 | 1541 | 2140.3 | 0.665 | 1.15 | 0.6 | 1.2
10400 | 39.613 | 0.344 | 11.04 | 28.576 | 37651.906 | Metal Loss | External | 27 | 0.093 | 42 | CIGR | 25 |  |  |  | 0.6 | 1.5 | 11:14 | EXT ML | 3 | N | N | 5.97 | 178.089 | 09:40 | 9.844 | CMFL | 1025 | 65000 | E.R. WELD | 24 | 1341.6 | 1541.3 | 2140.6 | 1535.4 | 2132.5 | 1539.6 | 2138.4 | 0.665 | 1.149 | 1 | 1.2
10410 | 36.896 | 0.344 |  |  | 37680.482 | Girth Weld | [12 empty] | GIRTH WELD | 0 |  |  | 5.97 | 184.437 | 06:20 |  | CMFL | 1025 | 65000 | E.R. WELD | 24 | 1341.6
10420 | 11.693 | 0.5 |  |  | 37717.379 | Girth Weld | [12 empty] | GIRTH WELD NWT 0.344/0.500IN | 0 |  |  | 4.14 | 192.469 | UNKN |  | CMFL | 1025 | 60000 | E.R. WELD | 24 | 1800
10420 | 11.693 | 0.5 |  |  | 37723.117 | Bend | [12 empty] | BEND-HOT PULLED - 5.6D - 35° LEFT | 0 |  |  | 4.14 | 193.438 | UNKN |  | CMFL | 1025 | 60000 | E.R. WELD | 24 | 1800
10430 | 8.717 | 0.344 |  |  | 37729.072 | Girth Weld | [12 empty] | GIRTH WELD NWT 0.500/0.344IN | 2 |  |  | 5.97 | 194.221 | 10:56 |  | CMFL | 1025 | 65000 | E.R. WELD | 24 | 1341.6
10430 | 8.717 | 0.344 | 0.961 | 7.756 | 37730.033 | Metal Loss | External | 25 | 0.086 | 40 | GENE | 20 |  |  |  | 1.2 | 1.2 | 5:18 | EXT ML | 2 | N | N | 5.97 | 194.348 | 10:56 | 35.395 | CMFL | 1025 | 65000 | E.R. WELD | 24 | 1341.6 | 1526.5 | 2120.2 | 1507.5 | 2093.7 | 1521.6 | 2113.3 | 0.672 | 1.138 | 1 | 1.2
10430 | 8.717 | 0.344 | 1.385 | 7.333 | 37730.456 | Metal Loss | External | 25 | 0.086 | 40 | PITT | 20 |  |  |  | 1.6 | 1.1 | 5:23 | EXT ML | 2 | N | N | 5.97 | 194.404 | 10:56 | 34.767 | CMFL | 1025 | 65000 | E.R. WELD | 24 | 1341.6 | 1513.7 | 2102.3 | 1484.8 | 2062.2 | 1505.8 | 2091.4 | 0.677 | 1.129 | 0.6 | 1.2
10440 | 40.013 | 0.344 |  |  | 37737.789 | Girth Weld | [12 empty] | GIRTH WELD | 0 |  |  | 5.97 | 194.907 | 12:32 |  | CMFL | 1025 | 65000 | E.R. WELD | 24 | 1341.6
10450 | 38.428 | 0.344 |  |  | 37777.802 | Girth Weld | [12 empty] | GIRTH WELD | 0 |  |  | 5.97 | 197.235 | 02:44 |  | CMFL | 1025 | 65000 | E.R. WELD | 24 | 1341.6
10460 | 39.997 | 0.344 |  |  | 37816.23 | Girth Weld | [12 empty] | GIRTH WELD | 0 |  |  | 5.97 | 198.736 | 10:04 |  | CMFL | 1025 | 65000 | E.R. WELD | 24 | 1341.6
10470 | 40.243 | 0.344 |  |  | 37856.227 | Girth Weld | [12 empty] | GIRTH WELD | 0 |  |  | 5.97 | 200.161 | 11:08 |  | CMFL | 1025 | 65000 | E.R. WELD | 24 | 1341.6
10480 | 40 | 0.344 |  |  | 37896.47 | Girth Weld | [12 empty] | GIRTH WELD | 0 |  |  | 5.97 | 201.479 | 02:28 |  | CMFL | 1025 | 65000 | E.R. WELD | 24 | 1341.6
10490 | 40.24 | 0.344 |  |  | 37936.473 | Girth Weld | [12 empty] | GIRTH WELD | 0 |  |  | 5.97 | 202.995 | 03:16 |  | CMFL | 1025 | 65000 | E.R. WELD | 24 | 1341.6
10490 | 40.24 | 0.344 |  |  | 37966.325 | Field Bend | [12 empty] | BEND-COLD UNDER | 0 |  |  | 5.97 | 205.184 | 03:16 |  | CMFL | 1025 | 65000 | E.R. WELD | 24 | 1341.6
10500 | 40.075 | 0.344 |  |  | 37976.713 | Girth Weld | [12 empty] | GIRTH WELD | 0 |  |  | 5.97 | 205.979 | 03:36 |  | CMFL | 1025 | 65000 | E.R. WELD | 24 | 1341.6
10510 | 40.194 | 0.344 |  |  | 38016.788 | Girth Weld | [12 empty] | GIRTH WELD | 0 |  |  | 5.97 | 212.059 | 01:20 |  | CMFL | 1025 | 65000 | E.R. WELD | 24 | 1341.6
10520 | 38.33 | 0.344 |  |  | 38056.982 | Girth Weld | [12 empty] | GIRTH WELD | 2 |  |  | 5.97 | 218.837 | 01:16 |  | CMFL | 1025 | 65000 | E.R. WELD | 24 | 1341.6
10520 | 38.33 | 0.344 | 13.182 | 25.148 | 38070.164 | Seam Weld Manufacturing Anomaly | N/A | [8 empty] | 6.9 |  | 1:23 | SWA | 2 | N | N | 5.97 | 220.554 | 01:16 |  | CMFL | 1025 | 65000 | E.R. WELD | 24 | 1341.6
10520 | 38.33 | 0.344 |  |  | 38085.935 | Field Bend | [12 empty] | BEND-COLD OVER | 2 |  |  | 5.97 | 222.463 | 01:16 |  | CMFL | 1025 | 65000 | E.R. WELD | 24 | 1341.6
10520 | 38.33 | 0.344 | 33.737 | 4.593 | 38090.719 | Seam Weld Manufacturing Anomaly | N/A | [8 empty] | 10.1 |  | 1:19 | SWA | 2 | N | N | 5.97 | 223.043 | 01:16 |  | CMFL | 1025 | 65000 | E.R. WELD | 24 | 1341.6
10530 | 39.731 | 0.344 |  |  | 38095.312 | Girth Weld | [12 empty] | GIRTH WELD | 2 |  |  | 5.97 | 223.598 | 02:56 |  | CMFL | 1025 | 65000 | E.R. WELD | 24 | 1341.6
10530 | 39.731 | 0.344 |  |  | 38125.098 | Field Bend | [12 empty] | BEND-COLD OVER | 2 |  |  | 5.97 | 225.837 | 02:56 |  | CMFL | 1025 | 65000 | E.R. WELD | 24 | 1341.6
10530 | 39.731 | 0.344 | 39.032 | 0.699 | 38134.344 | Metal Loss | External | 16 | 0.055 | 31 | GENE | 20 |  |  |  | 12.8 | 6.1 | 4:50 | EXT ML ( ON GW ) | 2 | N | N | 5.97 | 226.493 | 02:56 | 12.147 | CMFL | 1025 | 65000 | E.R. WELD | 24 | 1341.6 | 1393.5 | 1935.4 | 1233.7 | 1713.5 | 1373.4 | 1907.5 | 0.736 | 1.038 | 1 | 1.2
10530 | 39.731 | 0.344 | 39.393 | 0.338 | 38134.705 | Metal Loss | External | 29 | 0.1 | 44 | GENE | 20 |  |  |  | 11.7 | 3.6 | 2:17 | EXT ML ( ON GW ) | 2 | N | N | 5.97 | 226.519 | 02:56 | 3.56 | CMFL | 1025 | 65000 | E.R. WELD | 24 | 1341.6 | 1259.8 | 1749.7 | 1095.3 | 1521.3 | 1246.9 | 1731.7 | 0.814 | 0.941 | 1 | 1.2
10540 | 39.97 | 0.344 |  |  | 38135.043 | Girth Weld | [12 empty] | GIRTH WELD | 0 |  |  | 5.97 | 226.543 | 09:36 |  | CMFL | 1025 | 65000 | E.R. WELD | 24 | 1341.6
10550 | 40.207 | 0.344 |  |  | 38175.01 | Girth Weld | [12 empty] | GIRTH WELD | 0 |  |  | 5.97 | 228.539 | 11:24 |  | CMFL | 1025 | 65000 | E.R. WELD | 24 | 1341.6
10560 | 40.036 | 0.344 |  |  | 38215.217 | Girth Weld | [12 empty] | GIRTH WELD | 0 |  |  | 5.97 | 230.554 | 10:56 |  | CMFL | 1025 | 65000 | E.R. WELD | 24 | 1341.6
10570 | 40.256 | 0.344 |  |  | 38255.253 | Girth Weld | [12 empty] | GIRTH WELD | 0 |  |  | 5.97 | 232.687 | 12:32 |  | CMFL | 1025 | 65000 | E.R. WELD | 24 | 1341.6
10580 | 40.016 | 0.344 |  |  | 38295.509 | Girth Weld | [12 empty] | GIRTH WELD | 0 |  |  | 5.97 | 234.893 | 01:00 |  | CMFL | 1025 | 65000 | E.R. WELD | 24 | 1341.6
10580 | 40.016 | 0.344 |  |  | 38322.316 | Field Bend | [12 empty] | BEND-COLD RIGHT | 0 |  |  | 5.97 | 236.209 | 01:00 |  | CMFL | 1025 | 65000 | E.R. WELD | 24 | 1341.6
10590 | 40.217 | 0.344 |  |  | 38335.522 | Girth Weld | [12 empty] | GIRTH WELD | 0 |  |  | 5.97 | 236.849 | 12:20 |  | CMFL | 1025 | 65000 | E.R. WELD | 24 | 1341.6
10600 | 8.307 | 0.344 |  |  | 38375.738 | Girth Weld | [12 empty] | GIRTH WELD | 0 |  |  | 5.97 | 238.067 | 09:00 |  | CMFL | 1025 | 65000 | E.R. WELD | 24 | 1341.6
10610 | 40.226 | 0.344 |  |  | 38384.045 | Girth Weld | [12 empty] | GIRTH WELD | 0 |  |  | 5.97 | 238.287 | 08:36 |  | CMFL | 1025 | 65000 | E.R. WELD | 24 | 1341.6
10620 | 40.013 | 0.344 |  |  | 38424.272 | Girth Weld | [12 empty] | GIRTH WELD | 4 |  |  | 5.97 | 239.822 | 12:44 |  | CMFL | 1025 | 65000 | E.R. WELD | 24 | 1341.6
10620 | 40.013 | 0.344 | 19.787 | 20.226 | 38444.058 | Seam Weld Manufacturing Anomaly | N/A | [8 empty] | 3.5 |  | 12:49 | SWA | 4 | N | N | 5.97 | 241.285 | 12:44 |  | CMFL | 1025 | 65000 | E.R. WELD | 24 | 1341.6
10620 | 40.013 | 0.344 | 28.14 | 11.873 | 38452.411 | Seam Weld Manufacturing Anomaly | N/A | [8 empty] | 13.3 |  | 12:54 | SWA | 4 | N | N | 5.97 | 241.945 | 12:44 |  | CMFL | 1025 | 65000 | E.R. WELD | 24 | 1341.6
10620 | 40.013 | 0.344 | 30.131 | 9.882 | 38454.403 | Seam Weld Manufacturing Anomaly | N/A | [8 empty] | 14.3 |  | 12:53 | SWA | 4 | N | N | 5.97 | 242.102 | 12:44 |  | CMFL | 1025 | 65000 | E.R. WELD | 24 | 1341.6
10620 | 40.013 | 0.344 | 32.569 | 7.444 | 38456.841 | Seam Weld Manufacturing Anomaly | N/A | [8 empty] | 9.6 |  | 12:50 | SWA | 4 | N | N | 5.97 | 242.295 | 12:44 |  | CMFL | 1025 | 65000 | E.R. WELD | 24 | 1341.6
10630 | 35.276 | 0.344 |  |  | 38464.285 | Girth Weld | [12 empty] | GIRTH WELD | 3 |  |  | 5.97 | 242.883 | 02:52 |  | CMFL | 1025 | 65000 | E.R. WELD | 24 | 1341.6
10630 | 35.276 | 0.344 | 0.814 | 34.462 | 38465.102 | Seam Weld Manufacturing Anomaly | N/A | [8 empty] | 7.1 |  | 2:43 | SWA | 3 | N | N | 5.97 | 242.947 | 02:52 |  | CMFL | 1025 | 65000 | E.R. WELD | 24 | 1341.6
10630 | 35.276 | 0.344 | 1.988 | 33.291 | 38466.273 | Seam Weld Manufacturing Anomaly | N/A | [8 empty] | 7.5 |  | 2:42 | SWA | 3 | N | N | 5.97 | 243.04 | 02:52 |  | CMFL | 1025 | 65000 | E.R. WELD | 24 | 1341.6
10630 | 35.276 | 0.344 | 3.386 | 31.89 | 38467.674 | Seam Weld Manufacturing Anomaly | N/A | [8 empty] | 7 |  | 2:43 | SWA | 3 | N | N | 5.97 | 243.12 | 02:52 |  | CMFL | 1025 | 65000 | E.R. WELD | 24 | 1341.6
10640 | 40.016 | 0.344 |  |  | 38499.564 | Girth Weld | [12 empty] | GIRTH WELD | 1 |  |  | 5.97 | 244.558 | 08:56 |  | CMFL | 1025 | 65000 | E.R. WELD | 24 | 1341.6
10640 | 40.016 | 0.344 | 34.216 | 5.801 | 38533.78 | Seam Weld Manufacturing Anomaly | N/A | [8 empty] | 2.9 |  | 9:06 | SWA | 1 | N | N | 5.97 | 245.677 | 08:56 |  | CMFL | 1025 | 65000 | E.R. WELD | 24 | 1341.6
10650 | 40.236 | 0.344 |  |  | 38539.58 | Girth Weld | [12 empty] | GIRTH WELD | 0 |  |  | 5.97 | 245.861 | 09:36 |  | CMFL | 1025 | 65000 | E.R. WELD | 24 | 1341.6
10660 | 40.036 | 0.344 |  |  | 38579.816 | Girth Weld | [12 empty] | GIRTH WELD | 0 |  |  | 5.97 | 246.221 | 02:56 |  | CMFL | 1025 | 65000 | E.R. WELD | 24 | 1341.6
10670 | 39.692 | 0.344 |  |  | 38619.849 | Girth Weld | [12 empty] | GIRTH WELD | 0 |  |  | 5.97 | 246.962 | 02:16 |  | CMFL | 1025 | 65000 | E.R. WELD | 24 | 1341.6
10680 | 40 | 0.344 |  |  | 38659.541 | Girth Weld | [12 empty] | GIRTH WELD | 0 |  |  | 5.97 | 248.434 | 01:36 |  | CMFL | 1025 | 65000 | E.R. WELD | 24 | 1341.6
10690 | 40.18 | 0.344 |  |  | 38699.541 | Girth Weld | [12 empty] | GIRTH WELD | 0 |  |  | 5.97 | 249.196 | 02:52 |  | CMFL | 1025 | 65000 | E.R. WELD | 24 | 1341.6
10690 | 40.18 | 0.344 |  |  | 38700 | AGM | [12 empty] | AGM 19 - AT LINE MARKER ON FENCELINE | 0 |  |  | 5.97 | 249.204 | 02:52 |  | CMFL | 1025 | 65000 | E.R. WELD | 24 | 1341.6
10700 | 39.997 | 0.344 |  |  | 38739.721 | Girth Weld | [12 empty] | GIRTH WELD | 0 |  |  | 5.97 | 248.612 | 07:28 |  | CMFL | 1025 | 65000 | E.R. WELD | 24 | 1341.6
10710 | 40.295 | 0.344 |  |  | 38779.718 | Girth Weld | [12 empty] | GIRTH WELD | 0 |  |  | 5.97 | 245.945 | 09:16 |  | CMFL | 1025 | 65000 | E.R. WELD | 24 | 1341.6
10720 | 40.138 | 0.344 |  |  | 38820.013 | Girth Weld | [12 empty] | GIRTH WELD | 0 |  |  | 5.97 | 237.758 | 09:16 |  | CMFL | 1025 | 65000 | E.R. WELD | 24 | 1341.6
10720 | 40.138 | 0.344 |  |  | 38842.877 | Field Bend | [12 empty] | BEND-COLD OVER | 0 |  |  | 5.97 | 230.46 | 09:16 |  | CMFL | 1025 | 65000 | E.R. WELD | 24 | 1341.6
10730 | 40.092 | 0.344 |  |  | 38860.154 | Girth Weld | [12 empty] | GIRTH WELD | 0 |  |  | 5.97 | 224.72 | 11:04 |  | CMFL | 1025 | 65000 | E.R. WELD | 24 | 1341.6
10740 | 40.308 | 0.344 |  |  | 38900.246 | Girth Weld | [12 empty] | GIRTH WELD | 0 |  |  | 5.97 | 205.699 | 09:20 |  | CMFL | 1025 | 65000 | E.R. WELD | 24 | 1341.6
10740 | 40.308 | 0.344 |  |  | 38911.549 | Field Bend | [12 empty] | BEND-COLD OVER | 0 |  |  | 5.97 | 199.129 | 09:20 |  | CMFL | 1025 | 65000 | E.R. WELD | 24 | 1341.6
10750 | 39.974 | 0.344 |  |  | 38940.551 | Girth Weld | [12 empty] | GIRTH WELD | 0 |  |  | 5.97 | 181.466 | 11:24 |  | CMFL | 1025 | 65000 | E.R. WELD | 24 | 1341.6
10760 | 40.148 | 0.344 |  |  | 38980.528 | Girth Weld | [12 empty] | GIRTH WELD | 0 |  |  | 5.97 | 156.043 | 10:12 |  | CMFL | 1025 | 65000 | E.R. WELD | 24 | 1341.6
10770 | 40.066 | 0.344 |  |  | 39020.676 | Girth Weld | [12 empty] | GIRTH WELD | 0 |  |  | 5.97 | 130.433 | 12:48 |  | CMFL | 1025 | 65000 | E.R. WELD | 24 | 1341.6
10780 | 40.236 | 0.344 |  |  | 39060.741 | Girth Weld | [12 empty] | GIRTH WELD | 4 |  |  | 5.97 | 105.179 | 02:36 |  | CMFL | 1025 | 65000 | E.R. WELD | 24 | 1341.6
10780 | 40.236 | 0.344 | 20.689 | 19.547 | 39081.43 | Seam Weld Manufacturing Anomaly | N/A | [8 empty] | 4.7 |  | 2:44 | SWA | 4 | N | N | 5.97 | 92.346 | 02:36 |  | CMFL | 1025 | 65000 | E.R. WELD | 24 | 1341.6
10780 | 40.236 | 0.344 | 22.205 | 18.031 | 39082.946 | Seam Weld Manufacturing Anomaly | N/A | [8 empty] | 5.1 |  | 2:54 | SWA | 4 | N | N | 5.97 | 91.408 | 02:36 |  | CMFL | 1025 | 65000 | E.R. WELD | 24 | 1341.6
10780 | 40.236 | 0.344 | 37.762 | 2.474 | 39098.504 | Metal Loss | External | 14 | 0.048 | 29 | GENE | 20 |  |  |  | 3.9 | 3.2 | 4:23 | EXT ML | 4 | N | N | 5.97 | 81.778 | 02:36 | 11.31 | CMFL | 1025 | 65000 | E.R. WELD | 24 | 1341.6 | 1487.5 | 2065.9 | 1404.1 | 1950.1 | 1475.7 | 2049.5 | 0.689 | 1.107 | 1 | 1.2
10780 | 40.236 | 0.344 | 38.107 | 2.129 | 39098.848 | Metal Loss | External | 13 | 0.044 | 28 | GENE | 20 |  |  |  | 3.7 | 2.7 | 6:26 | EXT ML | 4 | N | N | 5.97 | 81.564 | 02:36 | 24.086 | CMFL | 1025 | 65000 | E.R. WELD | 24 | 1341.6 | 1494.8 | 2076.1 | 1416 | 1966.7 | 1484.5 | 2061.9 | 0.686 | 1.113 | 1 | 1.2
10790 | 40.2 | 0.344 |  |  | 39100.978 | Girth Weld | [12 empty] | GIRTH WELD | 0 |  |  | 5.97 | 80.247 | 09:16 |  | CMFL | 1025 | 65000 | E.R. WELD | 24 | 1341.6
10800 | 7.306 | 0.344 |  |  | 39141.178 | Girth Weld | [12 empty] | GIRTH WELD | 0 |  |  | 5.97 | 58.288 | 09:28 |  | CMFL | 1025 | 65000 | E.R. WELD | 24 | 1341.6
10810 | 40.289 | 0.344 |  |  | 39148.484 | Girth Weld | [12 empty] | GIRTH WELD | 0 |  |  | 5.97 | 54.616 | 07:40 |  | CMFL | 1025 | 65000 | E.R. WELD | 24 | 1341.6
10810 | 40.289 | 0.344 |  |  | 39171.804 | Field Bend | [12 empty] | BEND-COLD UNDER | 0 |  |  | 5.97 | 45.309 | 07:40 |  | CMFL | 1025 | 65000 | E.R. WELD | 24 | 1341.6
10820 | 40.121 | 0.344 |  |  | 39188.773 | Girth Weld | [12 empty] | GIRTH WELD | 0 |  |  | 5.97 | 38.709 | 08:56 |  | CMFL | 1025 | 65000 | E.R. WELD | 24 | 1341.6
10830 | 40.161 | 0.344 |  |  | 39228.894 | Girth Weld | [12 empty] | GIRTH WELD | 6 |  |  | 5.97 | 29.862 | 02:00 |  | CMFL | 1025 | 65000 | E.R. WELD | 24 | 1341.6
10830 | 40.161 | 0.344 | 20.125 | 20.036 | 39249.019 | Metal Loss | External | 17 | 0.058 | 32 | PITT | 20 |  |  |  | 1.1 | 1.3 | 8:40 | EXT ML | 6 | N | N | 5.97 | 28.194 | 02:00 | 33.51 | CMFL | 1025 | 65000 | E.R. WELD | 24 | 1341.6 | 1536.4 | 2133.8 | 1521.8 | 2113.6 | 1533.9 | 2130.5 | 0.667 | 1.145 | 0.6 | 1.2
10830 | 40.161 | 0.344 | 21.634 | 18.527 | 39250.528 | Metal Loss | External | 20 | 0.069 | 35 | PITT | 20 |  |  |  | 1.7 | 0.9 | 8:33 | EXT ML | 6 | N | N | 5.97 | 28.096 | 02:00 | 34.139 | CMFL | 1025 | 65000 | E.R. WELD | 24 | 1341.6 | 1517 | 2106.9 | 1486.6 | 2064.8 | 1510.3 | 2097.6 | 0.676 | 1.131 | 0.6 | 1.2
10830 | 40.161 | 0.344 | 22.073 | 18.087 | 39250.968 | Metal Loss | External | 19 | 0.065 | 34 | GENE | 20 |  |  |  | 6.2 | 2.5 | 8:04 | EXT ML | 6 | N | N | 5.97 | 28.068 | 02:00 | 37.49 | CMFL | 1025 | 65000 | E.R. WELD | 24 | 1341.6 | 1415.6 | 1966.1 | 1290.3 | 1792 | 1422.6 | 1975.8 | 0.724 | 1.054 | 1 | 1.2
10830 | 40.161 | 0.344 |  |  | 39251.115 | Field Bend | [12 empty] | BEND-COLD UNDER | 6 |  |  | 5.97 | 28.058 | 02:00 |  | CMFL | 1025 | 65000 | E.R. WELD | 24 | 1341.6
10830 | 40.161 | 0.344 | 39.088 | 1.073 | 39267.982 | Metal Loss | External | 17 | 0.058 | 32 | GENE | 20 |  |  |  | 2 | 2.4 | 4:25 | EXT ML | 6 | N | N | 5.97 | 26.962 | 02:00 | 15.289 | CMFL | 1025 | 65000 | E.R. WELD | 24 | 1341.6 | 1515.8 | 2105.3 | 1479 | 2054.2 | 1509.1 | 2096 | 0.676 | 1.13 | 1 | 1.2
10830 | 40.161 | 0.344 | 39.245 | 0.915 | 39268.14 | Metal Loss | External | 26 | 0.089 | 41 | GENE | 20 |  |  |  | 1.4 | 1.2 | 5:26 | EXT ML | 6 | N | N | 5.97 | 26.952 | 02:00 | 21.572 | CMFL | 1025 | 65000 | E.R. WELD | 24 | 1341.6 | 1518.5 | 2109.1 | 1493.3 | 2074 | 1511.7 | 2099.5 | 0.675 | 1.132 | 1 | 1.2
10830 | 40.161 | 0.344 | 39.324 | 0.837 | 39268.219 | Metal Loss | External | 15 | 0.052 | 30 | GENE | 20 |  |  |  | 1.9 | 1.6 | 6:03 | EXT ML | 6 | N | N | 5.97 | 26.947 | 02:00 | 25.552 | CMFL | 1025 | 65000 | E.R. WELD | 24 | 1341.6 | 1523.5 | 2116 | 1490.4 | 2070 | 1518.6 | 2109.1 | 0.673 | 1.135 | 1 | 1.2
10840 | 28.707 | 0.344 |  |  | 39269.055 | Girth Weld | [12 empty] | GIRTH WELD | 2 |  |  | 5.97 | 26.892 | 10:00 |  | CMFL | 1025 | 65000 | E.R. WELD | 24 | 1341.6
10840 | 28.707 | 0.344 | 0.84 | 27.867 | 39269.895 | Metal Loss | External | 11 | 0.038 | 26 | GENE | 20 |  |  |  | 4.6 | 4.1 | 4:23 | EXT ML | 2 | N | N | 5.97 | 26.838 | 10:00 | 35.186 | CMFL | 1025 | 65000 | E.R. WELD | 24 | 1341.6 | 1490.1 | 2069.6 | 1396.7 | 1939.8 | 1479.2 | 2054.4 | 0.688 | 1.11 | 1 | 1.2
10840 | 28.707 | 0.344 | 28.219 | 0.489 | 39297.274 | Metal Loss | External | 24 | 0.082 | 39 | GENE | 20 |  |  |  | 2.4 | 1.5 | 6:03 | EXT ML | 2 | N | N | 5.97 | 26.255 | 10:00 | 24.714 | CMFL | 1025 | 65000 | E.R. WELD | 24 | 1341.6 | 1485.8 | 2063.7 | 1433.2 | 1990.5 | 1472.1 | 2044.5 | 0.69 | 1.108 | 1 | 1.2
10850 | 40.056 | 0.344 |  |  | 39297.762 | Girth Weld | [12 empty] | GIRTH WELD | 0 |  |  | 5.97 | 26.246 | 12:04 |  | CMFL | 1025 | 65000 | E.R. WELD | 24 | 1341.6
10860 | 40.085 | 0.344 |  |  | 39337.818 | Girth Weld | [12 empty] | GIRTH WELD | 1 |  |  | 5.97 | 24.456 | 09:12 |  | CMFL | 1025 | 65000 | E.R. WELD | 24 | 1341.6
10860 | 40.085 | 0.344 |  |  | 39347.428 | Field Bend | [12 empty] | BEND-COLD OVER | 1 |  |  | 5.97 | 23.218 | 09:12 |  | CMFL | 1025 | 65000 | E.R. WELD | 24 | 1341.6
10860 | 40.085 | 0.344 | 16.037 | 24.045 | 39353.855 | Metal Loss | External | 15 | 0.052 | 30 | GENE | 20 |  |  |  | 5.1 | 2 | 8:13 | EXT ML | 1 | N | N | 5.97 | 22.205 | 09:12 | 6.074 | CMFL | 1025 | 65000 | E.R. WELD | 24 | 1341.6 | 1459.5 | 2027.1 | 1355.2 | 1882.3 | 1442.4 | 2003.3 | 0.702 | 1.088 | 1 | 1.2
10870 | 16.234 | 0.344 |  |  | 39377.9 | Girth Weld | [12 empty] | GIRTH WELD | 0 |  |  | 5.97 | 18.414 | 07:44 |  | CMFL | 1025 | 65000 | E.R. WELD | 24 | 1341.6
10870 | 16.234 | 0.344 |  |  | 39386.001 | Field Bend | [12 empty] | BEND-COLD UNDER | 0 |  |  | 5.97 | 17.251 | 07:44 |  | CMFL | 1025 | 65000 | E.R. WELD | 24 | 1341.6
10880 | 40.072 | 0.344 |  |  | 39394.137 | Girth Weld | [12 empty] | GIRTH WELD | 0 |  |  | 5.97 | 16.133 | 12:16 |  | CMFL | 1025 | 65000 | E.R. WELD | 24 | 1341.6
10890 | 12.103 | 0.5 |  |  | 39434.206 | Girth Weld | [12 empty] | GIRTH WELD NWT 0.344/0.500IN | 0 |  |  | 4.14 | 12.695 | UNKN |  | CMFL | 1025 | 60000 | E.R. WELD | 24 | 1800
10890 | 12.103 | 0.5 |  |  | 39439.97 | Bend | [12 empty] | BEND-HOT PULLED - 6.0D - 30° UNDER | 0 |  |  | 4.14 | 13.471 | UNKN |  | CMFL | 1025 | 60000 | E.R. WELD | 24 | 1800
10900 | 7.917 | 0.344 |  |  | 39446.309 | Girth Weld | [12 empty] | GIRTH WELD NWT 0.500/0.344IN | 0 |  |  | 5.97 | 15.37 | 10:24 |  | CMFL | 1025 | 65000 | E.R. WELD | 24 | 1341.6
10910 | 11.801 | 0.5 |  |  | 39454.222 | Girth Weld | [12 empty] | GIRTH WELD NWT 0.344/0.500IN | 0 |  |  | 4.14 | 19.908 | UNKN |  | CMFL | 1025 | 60000 | E.R. WELD | 24 | 1800
10910 | 11.801 | 0.5 |  |  | 39460.105 | Bend | [12 empty] | BEND-HOT PULLED - 5.3D - 44° OVER | 0 |  |  | 4.14 | 22.678 | UNKN |  | CMFL | 1025 | 60000 | E.R. WELD | 24 | 1800
10920 | 22.943 | 0.344 |  |  | 39466.027 | Girth Weld | [12 empty] | GIRTH WELD NWT 0.500/0.344IN | 4 |  |  | 5.97 | 24.473 | 10:20 |  | CMFL | 1025 | 65000 | E.R. WELD | 24 | 1341.6
10920 | 22.943 | 0.344 | 0.614 | 22.329 | 39466.64 | Metal Loss | External | 18 | 0.062 | 33 | GENE | 20 |  |  |  | 9.7 | 4.5 | 6:03 | EXT ML | 4 | N | N | 5.97 | 24.659 | 10:20 | 27.227 | CMFL | 1025 | 65000 | E.R. WELD | 24 | 1341.6 | 1383.2 | 1921.1 | 1238.6 | 1720.3 | 1381.2 | 1918.3 | 0.741 | 1.034 | 1 | 1.2
10920 | 22.943 | 0.344 | 1.01 | 21.936 | 39467.034 | Metal Loss | External | 16 | 0.055 | 31 | GENE | 20 |  |  |  | 3.7 | 2 | 4:46 | EXT ML | 4 | N | N | 5.97 | 24.779 | 10:20 | 34.976 | CMFL | 1025 | 65000 | E.R. WELD | 24 | 1341.6 | 1476.2 | 2050.3 | 1398.7 | 1942.6 | 1461.9 | 2030.4 | 0.694 | 1.102 | 1 | 1.2
10920 | 22.943 | 0.344 | 22.031 | 0.915 | 39488.054 | Metal Loss | External | 14 | 0.048 | 29 | GENE | 20 |  |  |  | 4.2 | 3.5 | 6:26 | EXT ML | 4 | N | N | 5.97 | 24.608 | 10:20 | 24.504 | CMFL | 1025 | 65000 | E.R. WELD | 24 | 1341.6 | 1479 | 2054.1 | 1390.9 | 1931.8 | 1465.5 | 2035.5 | 0.693 | 1.102 | 1 | 1.2
10920 | 22.943 | 0.344 | 22.569 | 0.374 | 39488.596 | Metal Loss | External | 15 | 0.052 | 30 | GENE | 20 |  |  |  | 7.3 | 3.2 | 1:39 | EXT ML ( ON GW ) | 4 | N | N | 5.97 | 24.591 | 10:20 | 20.944 | CMFL | 1025 | 65000 | E.R. WELD | 24 | 1341.6 | 1432.6 | 1989.7 | 1303.5 | 1810.5 | 1410.7 | 1959.4 | 0.716 | 1.068 | 1 | 1.2
10930 | 29.131 | 0.344 |  |  | 39488.97 | Girth Weld | [12 empty] | GIRTH WELD | 1 |  |  | 5.97 | 24.579 | 10:56 |  | CMFL | 1025 | 65000 | E.R. WELD | 24 | 1341.6
10930 | 29.131 | 0.344 | 28.248 | 0.883 | 39517.218 | Metal Loss | External | 14 | 0.048 | 29 | GENE | 20 |  |  |  | 1.9 | 1.8 | 3:20 | EXT ML | 1 | N | N | 5.97 | 24.058 | 10:56 | 27.646 | CMFL | 1025 | 65000 | E.R. WELD | 24 | 1341.6 | 1523.8 | 2116.4 | 1491 | 2070.8 | 1519 | 2109.7 | 0.673 | 1.136 | 1 | 1.2
10940 | 40.059 | 0.344 |  |  | 39518.1 | Girth Weld | [12 empty] | GIRTH WELD | 0 |  |  | 5.97 | 24.043 | 01:08 |  | CMFL | 1025 | 65000 | E.R. WELD | 24 | 1341.6
10950 | 40.207 | 0.344 |  |  | 39558.163 | Girth Weld | [12 empty] | GIRTH WELD | 21 |  |  | 5.97 | 23.606 | 10:48 |  | CMFL | 1025 | 65000 | E.R. WELD | 24 | 1341.6
10950 | 40.207 | 0.344 | 0.797 | 39.409 | 39558.96 | Metal Loss | External | 15 | 0.052 | 30 | GENE | 20 |  |  |  | 2 | 2 | 3:52 | EXT ML | 21 | N | N | 5.97 | 23.598 | 10:48 | 31.835 | CMFL | 1025 | 65000 | E.R. WELD | 24 | 1341.6 | 1519.4 | 2110.3 | 1484.6 | 2061.9 | 1513.6 | 2102.2 | 0.675 | 1.133 | 1 | 1.2
10950 | 40.207 | 0.344 | 0.82 | 39.386 | 39558.983 | Metal Loss | External | 27 | 0.093 | 42 | GENE | 20 |  |  |  | 2.7 | 2.1 | 8:34 | EXT ML | 21 | N | N | 5.97 | 23.598 | 10:48 | 14.032 | CMFL | 1025 | 65000 | E.R. WELD | 24 | 1341.6 | 1461.1 | 2029.3 | 1394.1 | 1936.2 | 1441.5 | 2002.1 | 0.702 | 1.089 | 1 | 1.2
10950 | 40.207 | 0.344 | 0.909 | 39.301 | 39559.068 | Metal Loss | External | 20 | 0.069 | 35 | GENE | 20 |  |  |  | 2.3 | 1.8 | 7:47 | EXT ML | 21 | N | N | 5.97 | 23.597 | 10:48 | 18.85 | CMFL | 1025 | 65000 | E.R. WELD | 24 | 1341.6 | 1500 | 2083.3 | 1451.2 | 2015.6 | 1492.1 | 2072.4 | 0.683 | 1.118 | 1 | 1.2
10950 | 40.207 | 0.344 | 0.935 | 39.272 | 39559.098 | Metal Loss | External | 21 | 0.072 | 36 | GENE | 20 |  |  |  | 2.1 | 2 | 2:23 | EXT ML | 21 | N | N | 5.97 | 23.596 | 10:48 | 22.619 | CMFL | 1025 | 65000 | E.R. WELD | 24 | 1341.6 | 1505.6 | 2091.1 | 1462.3 | 2031 | 1496.5 | 2078.5 | 0.681 | 1.121 | 1 | 1.2
10950 | 40.207 | 0.344 | 4.38 | 35.827 | 39562.543 | Metal Loss | External | 30 | 0.103 | 45 | GENE | 20 |  |  |  | 2 | 1.7 | 2:48 | EXT ML | 21 | N | N | 5.97 | 23.574 | 10:48 | 25.133 | CMFL | 1025 | 65000 | E.R. WELD | 24 | 1341.6 | 1481.8 | 2058.1 | 1433.6 | 1991.1 | 1465.9 | 2036 | 0.692 | 1.105 | 1 | 1.2
10950 | 40.207 | 0.344 | 4.836 | 35.374 | 39562.995 | Metal Loss | External | 18 | 0.062 | 33 | GENE | 20 |  |  |  | 3.6 | 2.4 | 3:09 | EXT ML | 21 | N | N | 5.97 | 23.573 | 10:48 | 26.808 | CMFL | 1025 | 65000 | E.R. WELD | 24 | 1341.6 | 1472 | 2044.5 | 1392.2 | 1933.6 | 1463.4 | 2032.4 | 0.696 | 1.097 | 1 | 1.2
10950 | 40.207 | 0.344 | 8.524 | 31.686 | 39566.683 | Metal Loss | External | 15 | 0.052 | 30 | GENE | 20 |  |  |  | 4.1 | 2.5 | 2:02 | EXT ML | 21 | N | N | 5.97 | 23.562 | 10:48 | 20.106 | CMFL | 1025 | 65000 | E.R. WELD | 24 | 1341.6 | 1477.1 | 2051.6 | 1387.3 | 1926.8 | 1465.4 | 2035.3 | 0.694 | 1.099 | 1 | 1.2
10950 | 40.207 | 0.344 | 10.768 | 29.439 | 39568.93 | Metal Loss | External | 12 | 0.041 | 27 | GENE | 20 |  |  |  | 2.8 | 2.4 | 2:48 | EXT ML | 21 | N | N | 5.97 | 23.555 | 10:48 | 25.133 | CMFL | 1025 | 65000 | E.R. WELD | 24 | 1341.6 | 1511.5 | 2099.2 | 1456.3 | 2022.7 | 1504.3 | 2089.3 | 0.678 | 1.127 | 1 | 1.2
10950 | 40.207 | 0.344 | 15.41 | 24.8 | 39573.57 | Metal Loss | External | 21 | 0.072 | 36 | GENE | 20 |  |  |  | 3.3 | 2.8 | 2:38 | EXT ML | 21 | N | N | 5.97 | 23.541 | 10:48 | 24.086 | CMFL | 1025 | 65000 | E.R. WELD | 24 | 1341.6 | 1466.9 | 2037.4 | 1388.9 | 1929 | 1450 | 2013.9 | 0.699 | 1.092 | 1 | 1.2
10950 | 40.207 | 0.344 | 17.329 | 22.877 | 39575.492 | Metal Loss | External | 18 | 0.062 | 33 | GENE | 20 |  |  |  | 10 | 3.3 | 2:36 | EXT ML | 21 | N | N | 5.97 | 23.536 | 10:48 | 24.295 | CMFL | 1025 | 65000 | E.R. WELD | 24 | 1341.6 | 1386.3 | 1925.5 | 1235.1 | 1715.4 | 1363.9 | 1894.3 | 0.739 | 1.033 | 1 | 1.2
10950 | 40.207 | 0.344 | 18.609 | 21.598 | 39576.772 | Metal Loss | External | 17 | 0.058 | 32 | GENE | 20 |  |  |  | 2.8 | 2.1 | 6:10 | EXT ML | 21 | N | N | 5.97 | 23.532 | 10:48 | 29.112 | CMFL | 1025 | 65000 | E.R. WELD | 24 | 1341.6 | 1493.3 | 2074 | 1434.7 | 1992.7 | 1482.1 | 2058.5 | 0.686 | 1.114 | 1 | 1.2
10950 | 40.207 | 0.344 | 18.635 | 21.572 | 39576.798 | Metal Loss | External | 35 | 0.12 | 50 | GENE | 20 |  |  |  | 2.6 | 1.4 | 2:20 | EXT ML | 21 | N | N | 5.97 | 23.532 | 10:48 | 22.201 | CMFL | 1025 | 65000 | E.R. WELD | 24 | 1341.6 | 1433.8 | 1991.3 | 1360.5 | 1889.6 | 1430.3 | 1986.6 | 0.715 | 1.069 | 0.6 | 1.2
10950 | 40.207 | 0.344 | 20.561 | 19.646 | 39578.724 | Metal Loss | External | 11 | 0.038 | 26 | GENE | 20 |  |  |  | 5.1 | 1.7 | 6:01 | EXT ML | 21 | N | N | 5.97 | 23.526 | 10:48 | 29.95 | CMFL | 1025 | 65000 | E.R. WELD | 24 | 1341.6 | 1485.7 | 2063.4 | 1384.8 | 1923.3 | 1473.9 | 2047.1 | 0.69 | 1.106 | 1 | 1.2
10950 | 40.207 | 0.344 | 21.923 | 18.284 | 39580.085 | Metal Loss | External | 23 | 0.079 | 38 | GENE | 20 |  |  |  | 2.4 | 1.3 | 6:01 | EXT ML | 21 | N | N | 5.97 | 23.522 | 10:48 | 29.95 | CMFL | 1025 | 65000 | E.R. WELD | 24 | 1341.6 | 1489.9 | 2069.3 | 1437.2 | 1996.1 | 1477.2 | 2051.7 | 0.688 | 1.11 | 1 | 1.2
10950 | 40.207 | 0.344 |  |  | 39581.65 | Field Bend | [12 empty] | BEND-COLD LEFT | 21 |  |  | 5.97 | 23.517 | 10:48 |  | CMFL | 1025 | 65000 | E.R. WELD | 24 | 1341.6
10950 | 40.207 | 0.344 | 23.927 | 16.28 | 39582.09 | Metal Loss | External | 17 | 0.058 | 32 | AXGR | 20 |  |  |  | 1.5 | 0.7 | 6:03 | EXT ML | 21 | N | N | 5.97 | 23.516 | 10:48 | 29.74 | CMFL | 1025 | 65000 | E.R. WELD | 24 | 1341.6 | 1529.9 | 2124.9 | 1507.5 | 2093.7 | 1526.1 | 2119.6 | 0.67 | 1.14 | 1 | 1.2
10950 | 40.207 | 0.344 | 25.079 | 15.128 | 39583.241 | Metal Loss | External | 14 | 0.048 | 29 | AXGR | 20 |  |  |  | 2.7 | 0.6 | 5:55 | EXT ML | 21 | N | N | 5.97 | 23.513 | 10:48 | 30.578 | CMFL | 1025 | 65000 | E.R. WELD | 24 | 1341.6 | 1507.4 | 2093.6 | 1453.4 | 2018.7 | 1499.3 | 2082.4 | 0.68 | 1.124 | 1 | 1.2
10950 | 40.207 | 0.344 | 25.945 | 14.262 | 39584.108 | Metal Loss | External | 24 | 0.082 | 39 | GENE | 20 |  |  |  | 5.3 | 2.6 | 6:03 | EXT ML | 21 | N | N | 5.97 | 23.51 | 10:48 | 30.369 | CMFL | 1025 | 65000 | E.R. WELD | 24 | 1341.6 | 1392.3 | 1933.7 | 1274.5 | 1770.2 | 1437.5 | 1996.5 | 0.736 | 1.039 | 1 | 1.2
10950 | 40.207 | 0.344 | 27.972 | 12.234 | 39586.135 | Metal Loss | External | 22 | 0.076 | 37 | GENE | 20 |  |  |  | 2 | 1.6 | 6:01 | EXT ML | 21 | N | N | 5.97 | 23.504 | 10:48 | 29.95 | CMFL | 1025 | 65000 | E.R. WELD | 24 | 1341.6 | 1505.8 | 2091.4 | 1464.1 | 2033.5 | 1496.6 | 2078.6 | 0.681 | 1.122 | 1 | 1.2
10950 | 40.207 | 0.344 | 29.006 | 11.201 | 39587.169 | Metal Loss | External | 21 | 0.072 | 36 | GENE | 20 |  |  |  | 2.1 | 2.2 | 5:59 | EXT ML | 21 | N | N | 5.97 | 23.501 | 10:48 | 30.159 | CMFL | 1025 | 65000 | E.R. WELD | 24 | 1341.6 | 1504.3 | 2089.3 | 1459.9 | 2027.6 | 1494.9 | 2076.2 | 0.681 | 1.121 | 1 | 1.2
10950 | 40.207 | 0.344 | 29.688 | 10.522 | 39587.848 | Metal Loss | External | 18 | 0.062 | 33 | GENE | 20 |  |  |  | 2.6 | 1.8 | 6:02 | EXT ML | 21 | N | N | 5.97 | 23.499 | 10:48 | 29.95 | CMFL | 1025 | 65000 | E.R. WELD | 24 | 1341.6 | 1495.7 | 2077.3 | 1440.9 | 2001.3 | 1484.8 | 2062.2 | 0.685 | 1.115 | 1 | 1.2
10950 | 40.207 | 0.344 | 33.212 | 6.995 | 39591.375 | Metal Loss | External | 18 | 0.062 | 33 | GENE | 20 |  |  |  | 2.6 | 1.9 | 6:03 | EXT ML | 21 | N | N | 5.97 | 23.488 | 10:48 | 29.95 | CMFL | 1025 | 65000 | E.R. WELD | 24 | 1341.6 | 1498.4 | 2081.1 | 1445.3 | 2007.3 | 1488.1 | 2066.8 | 0.684 | 1.117 | 1 | 1.2
10960 | 35.991 | 0.344 |  |  | 39598.369 | Girth Weld | [12 empty] | GIRTH WELD | 6 |  |  | 5.97 | 23.467 | 08:00 |  | CMFL | 1025 | 65000 | E.R. WELD | 24 | 1341.6
10960 | 35.991 | 0.344 | 3.146 | 32.848 | 39601.512 | Seam Weld Manufacturing Anomaly | N/A | [8 empty] | 26.6 |  | 8:17 | *SWA | 6 | Y | Y | 5.97 | 23.457 | 08:00 |  | CMFL | 1025 | 65000 | E.R. WELD | 24 | 1341.6
10960 | 35.991 | 0.344 | 29.823 | 6.171 | 39628.189 | Metal Loss | External | 12 | 0.041 | 27 | GENE | 20 |  |  |  | 6.5 | 1.9 | 7:10 | EXT ML | 6 | N | N | 5.97 | 23.354 | 08:00 | 5.236 | CMFL | 1025 | 65000 | E.R. WELD | 24 | 1341.6 | 1461.1 | 2029.2 | 1345.6 | 1868.8 | 1444.7 | 2006.5 | 0.702 | 1.091 | 1 | 1.2
10960 | 35.991 | 0.344 | 34.747 | 1.243 | 39633.117 | Metal Loss | External | 23 | 0.079 | 38 | GENE | 20 |  |  |  | 3.3 | 2.2 | 9:31 | EXT ML | 6 | N | N | 5.97 | 23.335 | 08:00 | 9.844 | CMFL | 1025 | 65000 | E.R. WELD | 24 | 1341.6 | 1454.6 | 2020.2 | 1377.3 | 1912.9 | 1440.3 | 2000.4 | 0.705 | 1.085 | 1 | 1.2
10960 | 35.991 | 0.344 | 34.82 | 1.171 | 39633.189 | Metal Loss | External | 15 | 0.052 | 30 | GENE | 20 |  |  |  | 2.7 | 2.4 | 2:23 | EXT ML | 6 | N | N | 5.97 | 23.334 | 08:00 | 35.186 | CMFL | 1025 | 65000 | E.R. WELD | 24 | 1341.6 | 1504.4 | 2089.4 | 1451.3 | 2015.6 | 1495.6 | 2077.3 | 0.681 | 1.122 | 1 | 1.2
10960 | 35.991 | 0.344 | 35.118 | 0.873 | 39633.488 | Metal Loss | External | 22 | 0.076 | 37 | GENE | 20 |  |  |  | 2.5 | 1.8 | 8:12 | EXT ML ( NEAR SW ) | 6 | N | N | 5.97 | 23.333 | 08:00 | 1.466 | CMFL | 1025 | 65000 | E.R. WELD | 24 | 1341.6 | 1488.2 | 2067 | 1431 | 1987.5 | 1481 | 2056.9 | 0.689 | 1.108 | 1 | 1.2
10960 | 35.991 | 0.344 | 35.394 | 0.597 | 39633.763 | Metal Loss | External | 17 | 0.058 | 32 | GENE | 20 |  |  |  | 3.9 | 2.4 | 10:21 | EXT ML | 6 | N | N | 5.97 | 23.332 | 08:00 | 14.661 | CMFL | 1025 | 65000 | E.R. WELD | 24 | 1341.6 | 1469.6 | 2041 | 1385.8 | 1924.7 | 1453.9 | 2019.3 | 0.698 | 1.096 | 1 | 1.2
10970 | 9.793 | 0.5 |  |  | 39634.36 | Girth Weld | [12 empty] | GIRTH WELD NWT 0.344/0.500IN | 0 |  |  | 4.14 | 23.33 | UNKN |  | CMFL | 1025 | 60000 | E.R. WELD | 24 | 1800
10970 | 9.793 | 0.5 |  |  | 39639.17 | Bend | [12 empty] | BEND-HOT PULLED - 5.5D - 26° UNDER | 0 |  |  | 4.14 | 23.784 | UNKN |  | CMFL | 1025 | 60000 | E.R. WELD | 24 | 1800
10980 | 40.377 | 0.344 |  |  | 39644.154 | Girth Weld | [12 empty] | GIRTH WELD NWT 0.500/0.344IN | 5 |  |  | 5.97 | 24.78 | 07:24 |  | CMFL | 1025 | 65000 | E.R. WELD | 24 | 1341.6
10980 | 40.377 | 0.344 | 0.407 | 39.97 | 39644.56 | Metal Loss | External | 14 | 0.048 | 29 | GENE | 20 |  |  |  | 8.2 | 3.7 | 2:47 | EXT ML | 5 | N | N | 5.97 | 24.862 | 07:24 | 28.903 | CMFL | 1025 | 65000 | E.R. WELD | 24 | 1341.6 | 1433.8 | 1991.4 | 1297.9 | 1802.7 | 1412.5 | 1961.8 | 0.715 | 1.069 | 1 | 1.2
10980 | 40.377 | 0.344 | 2.608 | 37.772 | 39646.759 | Metal Loss | External | 20 | 0.069 | 35 | GENE | 20 |  |  |  | 8.4 | 3.9 | 3:05 | EXT ML | 5 | N | N | 5.97 | 25.337 | 07:24 | 26.389 | CMFL | 1025 | 65000 | E.R. WELD | 24 | 1341.6 | 1377.4 | 1913.1 | 1235.8 | 1716.3 | 1394.9 | 1937.3 | 0.744 | 1.028 | 1 | 1.2
10980 | 40.377 | 0.344 | 3.973 | 36.407 | 39648.123 | Metal Loss | External | 16 | 0.055 | 31 | GENE | 20 |  |  |  | 3 | 2 | 7:32 | EXT ML ( ON SW ) | 5 | N | N | 5.97 | 26.064 | 07:24 | 0.838 | CMFL | 1025 | 65000 | E.R. WELD | 24 | 1341.6 | 1495.4 | 2076.9 | 1431.4 | 1988.1 | 1484.8 | 2062.2 | 0.686 | 1.114 | 1 | 1.2
10980 | 40.377 | 0.344 | 39.646 | 0.732 | 39683.799 | Metal Loss | External | 14 | 0.048 | 29 | GENE | 20 |  |  |  | 1.9 | 1.7 | 6:27 | EXT ML | 5 | N | N | 5.97 | 45.061 | 07:24 | 5.864 | CMFL | 1025 | 65000 | E.R. WELD | 24 | 1341.6 | 1525.5 | 2118.7 | 1492.9 | 2073.4 | 1520.9 | 2112.4 | 0.672 | 1.137 | 1 | 1.2
10980 | 40.377 | 0.344 | 40.079 | 0.299 | 39684.232 | Metal Loss | External | 22 | 0.076 | 37 | GENE | 20 |  |  |  | 11.8 | 8.3 | 6:14 | EXT ML ( ON GW ) | 5 | N | N | 5.97 | 45.292 | 07:24 | 7.33 | CMFL | 1025 | 65000 | E.R. WELD | 24 | 1341.6 | 1336.7 | 1856.5 | 1174.4 | 1631.1 | 1326.8 | 1842.8 | 0.767 | 0.995 | 1 | 1.2
10990 | 22.375 | 0.344 |  |  | 39684.531 | Girth Weld | [12 empty] | GIRTH WELD | 0 |  |  | 5.97 | 45.45 | 09:36 |  | CMFL | 1025 | 65000 | E.R. WELD | 24 | 1341.6
11000 | 40.223 | 0.344 |  |  | 39706.903 | Girth Weld | [12 empty] | GIRTH WELD | 9 |  |  | 5.97 | 58.892 | 03:04 |  | CMFL | 1025 | 65000 | E.R. WELD | 24 | 1341.6
11000 | 40.223 | 0.344 | 0.144 | 40.079 | 39707.047 | Metal Loss | External | 27 | 0.093 | 42 | GENE | 20 |  |  |  | 2.2 | 2.4 | 3:58 | EXT ML | 9 | N | N | 5.97 | 58.979 | 03:04 | 5.655 | CMFL | 1025 | 65000 | E.R. WELD | 24 | 1341.6 | 1483.2 | 2060 | 1429.6 | 1985.5 | 1468.4 | 2039.4 | 0.691 | 1.105 | 1 | 1.2
11000 | 40.223 | 0.344 | 0.157 | 40.066 | 39707.06 | Metal Loss | External | 19 | 0.065 | 34 | GENE | 20 |  |  |  | 10.7 | 4.4 | 7:53 | EXT ML | 9 | N | N | 5.97 | 58.987 | 03:04 | 31.206 | CMFL | 1025 | 65000 | E.R. WELD | 24 | 1341.6 | 1369.5 | 1902 | 1217.1 | 1690.4 | 1424 | 1977.8 | 0.749 | 1.022 | 1 | 1.2
11000 | 40.223 | 0.344 | 0.86 | 39.364 | 39707.762 | Metal Loss | External | 28 | 0.096 | 43 | GENE | 20 |  |  |  | 2.4 | 2 | 4:56 | EXT ML | 9 | N | N | 5.97 | 59.416 | 03:04 | 11.729 | CMFL | 1025 | 65000 | E.R. WELD | 24 | 1341.6 | 1473 | 2045.8 | 1413.1 | 1962.6 | 1455.7 | 2021.9 | 0.696 | 1.097 | 1 | 1.2
11000 | 40.223 | 0.344 | 0.86 | 39.364 | 39707.762 | Metal Loss | External | 25 | 0.086 | 40 | GENE | 20 |  |  |  | 3.2 | 2.6 | 6:55 | EXT ML | 9 | N | N | 5.97 | 59.416 | 03:04 | 24.295 | CMFL | 1025 | 65000 | E.R. WELD | 24 | 1341.6 | 1451.4 | 2015.8 | 1372.7 | 1906.5 | 1430.4 | 1986.7 | 0.706 | 1.082 | 1 | 1.2
11000 | 40.223 | 0.344 | 0.912 | 39.311 | 39707.815 | Metal Loss | External | 21 | 0.072 | 36 | GENE | 20 |  |  |  | 3 | 1.6 | 6:21 | EXT ML | 9 | N | N | 5.97 | 59.447 | 03:04 | 20.735 | CMFL | 1025 | 65000 | E.R. WELD | 24 | 1341.6 | 1476.5 | 2050.7 | 1406.8 | 1953.9 | 1461.5 | 2029.9 | 0.694 | 1.099 | 1 | 1.2
11000 | 40.223 | 0.344 |  |  | 39725.01 | Field Bend | [12 empty] | BEND-COLD OVER | 9 |  |  | 5.97 | 67.716 | 03:04 |  | CMFL | 1025 | 65000 | E.R. WELD | 24 | 1341.6
11000 | 40.223 | 0.344 |  |  | 39745.141 | Start Repair Marker | [12 empty] | REPAIR MARKER START | 9 |  |  | 5.97 | 77.137 | 03:04 |  | CMFL | 1025 | 65000 | E.R. WELD | 24 | 1341.6
11000 | 40.223 | 0.344 |  |  | 39745.371 | Start Repair Marker | [12 empty] | REPAIR MARKER START | 9 |  |  | 5.97 | 77.244 | 03:04 |  | CMFL | 1025 | 65000 | E.R. WELD | 24 | 1341.6
11000 | 40.223 | 0.344 |  |  | 39745.682 | Start Composite Wrap | [12 empty] | 2012 DIG 25 COMPOSITE WRAP START | 9 |  |  | 5.97 | 77.389 | 03:04 |  | CMFL | 1025 | 65000 | E.R. WELD | 24 | 1341.6
11000 | 40.223 | 0.344 | 39.573 | 0.65 | 39746.476 | Metal Loss | External | 12 | 0.041 |  | GENE |  |  |  |  | 4.2 | 3.2 | 9:48 | EXT ML REPAIRED | 9 | N | N | 5.97 | 77.762 | 03:04 | 33.091 | CMFL | 1025 | 65000 | E.R. WELD | 24 | 1341.6 | 1490.9 | 2070.7 | 1403.6 | 1949.5 | 1479.9 | 2055.5 | 0.688 | 1.11
11000 | 40.223 | 0.344 | 39.862 | 0.361 | 39746.765 | Metal Loss | External | 16 | 0.055 |  | GENE |  |  |  |  | 3.9 | 2.7 | 3:26 | EXT ML ( NEAR GW NEAR SW ) REPAIRED | 9 | N | N | 5.97 | 77.896 | 03:04 | 2.304 | CMFL | 1025 | 65000 | E.R. WELD | 24 | 1341.6 | 1473.3 | 2046.2 | 1392 | 1933.3 | 1458.4 | 2025.6 | 0.696 | 1.1
11000 | 40.223 | 0.344 | 39.902 | 0.322 | 39746.804 | Metal Loss | External | 15 | 0.052 |  | GENE |  |  |  |  | 5.7 | 2.4 | 2:23 | EXT ML ( ON GW ) REPAIRED | 9 | N | N | 5.97 | 77.915 | 03:04 | 4.189 | CMFL | 1025 | 65000 | E.R. WELD | 24 | 1341.6 | 1450.9 | 2015.1 | 1336.6 | 1856.3 | 1432.3 | 1989.3 | 0.707 | 1.081
11000 | 40.223 | 0.344 | 40.161 | 0.062 | 39747.064 | Metal Loss | External | 49 | 0.169 |  | CIGR |  |  |  |  | 0.7 | 1.4 | 6:03 | *EXT ML ( NEAR GW ) REPAIRED | 9 | Y | Y | 5.97 | 78.036 | 03:04 | 18.85 | CMFL | 1025 | 65000 | E.R. WELD | 24 | 1341.6 | 1530 | 2125 | 1517.9 | 2108.3 | 1523.9 | 2116.5 | 0.67 | 1.14
11010 | 37.241 | 0.344 |  |  | 39747.126 | Girth Weld | [12 empty] | GIRTH WELD | 4 |  |  | 5.97 | 78.066 | UNKN |  | CMFL | 1025 | 65000 | E.R. WELD | 24 | 1341.6
11010 | 37.241 | 0.344 | 0.253 | 36.988 | 39747.382 | Metal Loss | External | 15 | 0.052 |  | GENE |  |  |  |  | 6.1 | 2.2 | 8:36 | EXT ML REPAIRED | 4 | N | N | 5.97 | 78.184 | UNKN |  | CMFL | 1025 | 65000 | E.R. WELD | 24 | 1341.6 | 1443.7 | 2005.2 | 1326.9 | 1842.9 | 1423.8 | 1977.5 | 0.71 | 1.077
11010 | 37.241 | 0.344 | 0.715 | 36.529 | 39747.841 | Metal Loss | External | 20 | 0.069 |  | GENE |  |  |  |  | 4.8 | 5.7 | 3:30 | EXT ML REPAIRED | 4 | N | N | 5.97 | 78.4 | UNKN |  | CMFL | 1025 | 65000 | E.R. WELD | 24 | 1341.6 | 1432.3 | 1989.3 | 1324.9 | 1840.2 | 1420.9 | 1973.4 | 0.716 | 1.067
11010 | 37.241 | 0.344 | 0.715 | 36.529 | 39747.841 | Metal Loss | External | 25 | 0.086 |  | GENE |  |  |  |  | 3.4 | 3 | 7:48 | *EXT ML REPAIRED | 4 | Y | Y | 5.97 | 78.4 | UNKN |  | CMFL | 1025 | 65000 | E.R. WELD | 24 | 1341.6 | 1440.8 | 2001.1 | 1358 | 1886.1 | 1417.6 | 1968.9 | 0.712 | 1.075
11010 | 37.241 | 0.344 | 0.883 | 36.362 | 39748.009 | Metal Loss | External | 11 | 0.038 |  | GENE |  |  |  |  | 5.2 | 1.3 | 5:02 | EXT ML REPAIRED | 4 | N | N | 5.97 | 78.479 | UNKN |  | CMFL | 1025 | 65000 | E.R. WELD | 24 | 1341.6 | 1480.9 | 2056.8 | 1380.7 | 1917.6 | 1468.3 | 2039.3 | 0.692 | 1.105
11010 | 37.241 | 0.344 |  |  | 39748.553 | End Composite Wrap | [12 empty] | 2012 DIG 25 COMPOSITE WRAP END | 4 |  |  | 5.97 | 78.733 | UNKN |  | CMFL | 1025 | 65000 | E.R. WELD | 24 | 1341.6
11010 | 37.241 | 0.344 |  |  | 39748.796 | End Repair Marker | [12 empty] | REPAIR MARKER END | 4 |  |  | 5.97 | 78.847 | UNKN |  | CMFL | 1025 | 65000 | E.R. WELD | 24 | 1341.6
11010 | 37.241 | 0.344 |  |  | 39748.832 | End Repair Marker | [12 empty] | REPAIR MARKER END | 4 |  |  | 5.97 | 78.863 | UNKN |  | CMFL | 1025 | 65000 | E.R. WELD | 24 | 1341.6
11010 | 37.241 | 0.344 |  |  | 39760.781 | Field Bend | [12 empty] | BEND-COLD OVER | 4 |  |  | 5.97 | 82.015 | UNKN |  | CMFL | 1025 | 65000 | E.R. WELD | 24 | 1341.6
11020 | 10.486 | 0.5 |  |  | 39784.37 | Girth Weld | [12 empty] | GIRTH WELD NWT 0.344/0.500IN | 0 |  |  | 4.14 | 87.898 | UNKN |  | CMFL | 1025 | 60000 | E.R. WELD | 24 | 1800
11020 | 10.486 | 0.5 |  |  | 39789.413 | Bend | [12 empty] | BEND-HOT PULLED - 5.5D - 31° UNDER | 0 |  |  | 4.14 | 89.411 | UNKN |  | CMFL | 1025 | 60000 | E.R. WELD | 24 | 1800
11030 | 31.886 | 0.344 |  |  | 39794.856 | Girth Weld | [12 empty] | GIRTH WELD NWT 0.500/0.344IN | 5 |  |  | 5.97 | 91.316 | 10:24 |  | CMFL | 1025 | 65000 | E.R. WELD | 24 | 1341.6
11030 | 31.886 | 0.344 | 0.427 | 31.46 | 39795.282 | Metal Loss | External | 10 | 0.034 | 25 | GENE | 20 |  |  |  | 7.4 | 4.6 | 3:58 | EXT ML | 5 | N | N | 5.97 | 91.465 | 10:24 | 34.976 | CMFL | 1025 | 65000 | E.R. WELD | 24 | 1341.6 | 1471 | 2043.1 | 1346.9 | 1870.6 | 1456.8 | 2023.4 | 0.697 | 1.097 | 1 | 1.2
11030 | 31.886 | 0.344 | 1.056 | 30.83 | 39795.912 | Metal Loss | External | 21 | 0.072 | 36 | GENE | 20 |  |  |  | 11.9 | 6.5 | 2:55 | EXT ML | 5 | N | N | 5.97 | 91.686 | 10:24 | 29.74 | CMFL | 1025 | 65000 | E.R. WELD | 24 | 1341.6 | 1348.3 | 1872.6 | 1184.9 | 1645.7 | 1377.3 | 1913 | 0.76 | 1.002 | 1 | 1.2
11030 | 31.886 | 0.344 | 1.138 | 30.748 | 39795.994 | Metal Loss | External | 24 | 0.082 | 39 | PITT | 20 |  |  |  | 1.1 | 1 | 1:22 | EXT ML | 5 | N | N | 5.97 | 91.714 | 10:24 | 18.64 | CMFL | 1025 | 65000 | E.R. WELD | 24 | 1341.6 | 1530.8 | 2126.2 | 1515.6 | 2104.9 | 1526.9 | 2120.7 | 0.67 | 1.141 | 0.6 | 1.2
11030 | 31.886 | 0.344 | 1.588 | 30.302 | 39796.44 | Metal Loss | External | 54 | 0.185 | 69 | GENE | 20 |  |  |  | 1.7 | 3.9 | 7:10 | *EXT ML | 5 | Y | Y | 5.97 | 91.871 | 10:24 | 19.268 | CMFL | 1025 | 65000 | E.R. WELD | 24 | 1341.6 | 1435.4 | 1993.7 | 1366.4 | 1897.8 | 1398 | 1941.7 | 0.714 | 1.069 | 0.8 | 1
11030 | 31.886 | 0.344 | 2.044 | 29.846 | 39796.896 | Metal Loss | External | 50 | 0.172 | 65 | GENE | 15 |  |  |  | 1.7 | 4 | 8:03 | *EXT ML | 5 | Y | Y | 5.97 | 92.031 | 10:24 | 13.195 | CMFL | 1025 | 65000 | E.R. WELD | 24 | 1341.6 | 1448.4 | 2011.7 | 1387.5 | 1927.1 | 1429.6 | 1985.6 | 0.708 | 1.079 | 0.6 | 1.2
11040 | 33.993 | 0.344 |  |  | 39826.742 | Girth Weld | [12 empty] | GIRTH WELD | 0 |  |  | 5.97 | 110.249 | 11:00 |  | CMFL | 1025 | 65000 | E.R. WELD | 24 | 1341.6
11050 | 40.253 | 0.344 |  |  | 39860.732 | Girth Weld | [12 empty] | GIRTH WELD | 8 |  |  | 5.97 | 130.514 | 01:28 |  | CMFL | 1025 | 65000 | E.R. WELD | 24 | 1341.6
11050 | 40.253 | 0.344 | 0.62 | 39.629 | 39861.355 | Metal Loss | External | 20 | 0.069 | 35 | GENE | 20 |  |  |  | 7.1 | 2.8 | 7:33 | EXT ML | 8 | N | N | 5.97 | 130.884 | 01:28 | 37.49 | CMFL | 1025 | 65000 | E.R. WELD | 24 | 1341.6 | 1395.7 | 1938.5 | 1259.8 | 1749.7 | 1445 | 2007 | 0.735 | 1.039 | 1 | 1.2
11050 | 40.253 | 0.344 | 0.804 | 39.449 | 39861.535 | Metal Loss | External | 24 | 0.082 | 39 | GENE | 20 |  |  |  | 4.6 | 5.9 | 8:46 | EXT ML | 8 | N | N | 5.97 | 130.992 | 01:28 | 28.274 | CMFL | 1025 | 65000 | E.R. WELD | 24 | 1341.6 | 1410.5 | 1959.1 | 1303.3 | 1810.1 | 1441 | 2001.3 | 0.727 | 1.052 | 1 | 1.2
11050 | 40.253 | 0.344 |  |  | 39884.865 | Field Bend | [12 empty] | BEND-COLD OVER | 8 |  |  | 5.97 | 143.175 | 01:28 |  | CMFL | 1025 | 65000 | E.R. WELD | 24 | 1341.6
11050 | 40.253 | 0.344 | 38.258 | 1.991 | 39898.993 | Metal Loss | External | 21 | 0.072 | 36 | GENE | 20 |  |  |  | 14.2 | 6.6 | 5:25 | EXT ML | 8 | N | N | 5.97 | 150.473 | 01:28 | 26.599 | CMFL | 1025 | 65000 | E.R. WELD | 24 | 1341.6 | 1334.1 | 1852.9 | 1168.8 | 1623.3 | 1397.9 | 1941.6 | 0.768 | 0.995 | 1 | 1.2
11050 | 40.253 | 0.344 | 38.645 | 1.608 | 39899.377 | Metal Loss | External | 15 | 0.052 | 30 | GENE | 20 |  |  |  | 7.4 | 7.8 | 6:56 | EXT ML | 8 | N | N | 5.97 | 150.672 | 01:28 | 37.699 | CMFL | 1025 | 65000 | E.R. WELD | 24 | 1341.6 | 1428.5 | 1984 | 1301.5 | 1807.6 | 1444.3 | 2006 | 0.718 | 1.068 | 1 | 1.2
11050 | 40.253 | 0.344 | 38.776 | 1.476 | 39899.508 | Metal Loss | External | 11 | 0.038 | 26 | GENE | 20 |  |  |  | 5.5 | 3.7 | 11:38 | EXT ML | 8 | N | N | 5.97 | 150.741 | 01:28 | 11.519 | CMFL | 1025 | 65000 | E.R. WELD | 24 | 1341.6 | 1479.5 | 2054.8 | 1374.9 | 1909.6 | 1466.6 | 2036.9 | 0.693 | 1.103 | 1 | 1.2
11050 | 40.253 | 0.344 | 38.891 | 1.358 | 39899.626 | Metal Loss | External | 16 | 0.055 | 31 | CIGR | 25 |  |  |  | 1.1 | 4 | 2:43 | EXT ML | 8 | N | N | 5.97 | 150.8 | 01:28 | 7.959 | CMFL | 1025 | 65000 | E.R. WELD | 24 | 1341.6 | 1536.5 | 2134 | 1522.9 | 2115.1 | 1534.1 | 2130.7 | 0.667 | 1.146 | 1 | 1.2
11050 | 40.253 | 0.344 | 39.062 | 1.191 | 39899.793 | Metal Loss | External | 15 | 0.052 | 30 | GENE | 20 |  |  |  | 3.7 | 3.6 | 9:13 | EXT ML | 8 | N | N | 5.97 | 150.887 | 01:28 | 26.599 | CMFL | 1025 | 65000 | E.R. WELD | 24 | 1341.6 | 1484.8 | 2062.2 | 1406.2 | 1953 | 1472.3 | 2044.9 | 0.69 | 1.106 | 1 | 1.2
11050 | 40.253 | 0.344 | 39.534 | 0.715 | 39900.269 | Metal Loss | External | 20 | 0.069 | 35 | GENE | 20 |  |  |  | 4.4 | 3.2 | 7:15 | EXT ML | 8 | N | N | 5.97 | 151.133 | 01:28 | 35.395 | CMFL | 1025 | 65000 | E.R. WELD | 24 | 1341.6 | 1440.1 | 2000.2 | 1342.1 | 1864 | 1427.8 | 1983 | 0.712 | 1.074 | 1 | 1.2
11060 | 17.408 | 0.344 |  |  | 39900.984 | Girth Weld | [12 empty] | GIRTH WELD | 5 |  |  | 5.97 | 151.503 | 09:04 |  | CMFL | 1025 | 65000 | E.R. WELD | 24 | 1341.6
11060 | 17.408 | 0.344 |  |  | 39902.119 | Start Recoat | [12 empty] | 2021 DIG 13 START | 5 |  |  | 5.97 | 152.089 | 09:04 |  | CMFL | 1025 | 65000 | E.R. WELD | 24 | 1341.6
11060 | 17.408 | 0.344 | 1.68 | 15.728 | 39902.664 | Metal Loss | External | 16 | 0.055 | 31 | GENE | 20 |  |  |  | 3.8 | 10.6 | 9:21 | EXT ML ( ON SW ) | 5 | N | N | 5.97 | 152.37 | 09:04 | 2.094 | CMFL | 1025 | 65000 | E.R. WELD | 24 | 1341.6 | 1477.9 | 2052.7 | 1393.6 | 1935.6 | 1468.9 | 2040.2 | 0.694 | 1.1 | 1 | 1.2
11060 | 17.408 | 0.344 | 1.896 | 15.512 | 39902.881 | Metal Loss | External | 16 | 0.055 | 31 | PITT | 20 |  |  |  | 1.7 | 1.1 | 3:44 | EXT ML | 5 | N | N | 5.97 | 152.483 | 09:04 | 33.51 | CMFL | 1025 | 65000 | E.R. WELD | 24 | 1341.6 | 1526.2 | 2119.7 | 1497.8 | 2080.3 | 1521.7 | 2113.5 | 0.672 | 1.137 | 0.6 | 1.2
11060 | 17.408 | 0.344 | 1.962 | 15.446 | 39902.946 | Metal Loss | External | 21 | 0.072 | 36 | GENE | 20 |  |  |  | 1.5 | 1.9 | 4:16 | EXT ML | 5 | N | N | 5.97 | 152.516 | 09:04 | 30.159 | CMFL | 1025 | 65000 | E.R. WELD | 24 | 1341.6 | 1524.4 | 2117.2 | 1500.4 | 2083.9 | 1519.2 | 2110.1 | 0.672 | 1.136 | 1 | 1.2
11060 | 17.408 | 0.344 | 2.034 | 15.374 | 39903.018 | Metal Loss | External | 43 | 0.148 | 58 | GENE | 20 |  |  |  | 4.4 | 4.5 | 4:51 | EXT ML | 5 | N | N | 5.97 | 152.553 | 09:04 | 28.065 | CMFL | 1025 | 65000 | E.R. WELD | 24 | 1341.6 | 1279.1 | 1776.5 | 1144.7 | 1589.9 | 1401.9 | 1947.1 | 0.801 | 0.955 | 1 | 1.2
11060 | 17.408 | 0.344 | 2.247 | 15.161 | 39903.232 | Metal Loss | External | 24 | 0.082 | 39 | GENE | 20 |  |  |  | 2.2 | 1.2 | 10:01 | EXT ML | 5 | N | N | 5.97 | 152.663 | 09:04 | 6.074 | CMFL | 1025 | 65000 | E.R. WELD | 24 | 1341.6 | 1493.6 | 2074.4 | 1444.1 | 2005.7 | 1481.5 | 2057.7 | 0.686 | 1.112 | 1 | 1.2
11060 | 17.408 | 0.344 |  |  | 39903.97 | End Recoat | [12 empty] | 2021 DIG 13 END | 5 |  |  | 5.97 | 152.984 | 09:04 |  | CMFL | 1025 | 65000 | E.R. WELD | 24 | 1341.6
11070 | 8.963 | 0.5 |  |  | 39918.392 | Girth Weld | [12 empty] | GIRTH WELD NWT 0.344/0.500IN | 0 |  |  | 4.14 | 158.659 | UNKN |  | CMFL | 1025 | 60000 | E.R. WELD | 24 | 1800
11070 | 8.963 | 0.5 |  |  | 39922.769 | Bend | [12 empty] | BEND-HOT PULLED - 5.7D - 20° OVER | 0 |  |  | 4.14 | 159.98 | UNKN |  | CMFL | 1025 | 60000 | E.R. WELD | 24 | 1800
11080 | 6.132 | 0.344 |  |  | 39927.356 | Girth Weld | [12 empty] | GIRTH WELD NWT 0.500/0.344IN | 0 |  |  | 5.97 | 160.809 | 01:32 |  | CMFL | 1025 | 65000 | E.R. WELD | 24 | 1341.6
11090 | 29.993 | 0.344 |  |  | 39933.488 | Girth Weld | [12 empty] | GIRTH WELD | 2 |  |  | 5.97 | 161.343 | 08:52 |  | CMFL | 1025 | 65000 | E.R. WELD | 24 | 1341.6
11090 | 29.993 | 0.344 | 10.751 | 19.242 | 39944.239 | Seam Weld Manufacturing Anomaly | N/A | [8 empty] | 12.5 |  | 8:48 | SWA | 2 | N | N | 5.97 | 161.637 | 08:52 |  | CMFL | 1025 | 65000 | E.R. WELD | 24 | 1341.6
11090 | 29.993 | 0.344 | 21.955 | 8.038 | 39955.443 | Seam Weld Manufacturing Anomaly | N/A | [8 empty] | 8.4 |  | 8:47 | SWA | 2 | N | N | 5.97 | 161.958 | 08:52 |  | CMFL | 1025 | 65000 | E.R. WELD | 24 | 1341.6
11100 | 24.6 | 0.344 |  |  | 39963.481 | Girth Weld | [12 empty] | GIRTH WELD | 1 |  |  | 5.97 | 162.189 | 02:04 |  | CMFL | 1025 | 65000 | E.R. WELD | 24 | 1341.6
11100 | 24.6 | 0.344 | 16.857 | 7.746 | 39980.338 | Seam Weld Manufacturing Anomaly | N/A | [8 empty] | 13.5 |  | 1:31 | SWA | 1 | N | N | 5.97 | 162.669 | 02:04 |  | CMFL | 1025 | 65000 | E.R. WELD | 24 | 1341.6
11110 | 37.733 | 0.344 |  |  | 39988.084 | Girth Weld | [12 empty] | GIRTH WELD | 0 |  |  | 5.97 | 162.889 | 02:12 |  | CMFL | 1025 | 65000 | E.R. WELD | 24 | 1341.6
11120 | 40.023 | 0.344 |  |  | 40025.817 | Girth Weld | [12 empty] | GIRTH WELD | 0 |  |  | 5.97 | 163.343 | 10:48 |  | CMFL | 1025 | 65000 | E.R. WELD | 24 | 1341.6
11130 | 40.253 | 0.344 |  |  | 40065.84 | Girth Weld | [12 empty] | GIRTH WELD | 0 |  |  | 5.97 | 163.651 | 09:24 |  | CMFL | 1025 | 65000 | E.R. WELD | 24 | 1341.6
11140 | 39.97 | 0.344 |  |  | 40106.093 | Girth Weld | [12 empty] | GIRTH WELD | 1 |  |  | 5.97 | 163.764 | 12:20 |  | CMFL | 1025 | 65000 | E.R. WELD | 24 | 1341.6
11140 | 39.97 | 0.344 | 19.121 | 20.85 | 40125.213 | Seam Weld Manufacturing Anomaly | N/A | [8 empty] | 19.5 |  | 12:28 | SWA | 1 | N | N | 5.97 | 163.687 | 12:20 |  | CMFL | 1025 | 65000 | E.R. WELD | 24 | 1341.6
11150 | 40.157 | 0.344 |  |  | 40146.063 | Girth Weld | [12 empty] | GIRTH WELD | 1 |  |  | 5.97 | 163.582 | 11:00 |  | CMFL | 1025 | 65000 | E.R. WELD | 24 | 1341.6
11150 | 40.157 | 0.344 | 19.245 | 20.915 | 40165.308 | Metal Loss | External | 12 | 0.041 | 27 | GENE | 20 |  |  |  | 9.2 | 3.4 | 11:07 | EXT ML ( ON SW ) | 1 | N | N | 5.97 | 163.336 | 11:00 | 1.466 | CMFL | 1025 | 65000 | E.R. WELD | 24 | 1341.6 | 1442.4 | 2003.3 | 1305.6 | 1813.4 | 1431.6 | 1988.3 | 0.711 | 1.078 | 1 | 1.2
11160 | 40.075 | 0.344 |  |  | 40186.224 | Girth Weld | [12 empty] | GIRTH WELD | 0 |  |  | 5.97 | 163.045 | 01:08 |  | CMFL | 1025 | 65000 | E.R. WELD | 24 | 1341.6
11160 | 40.075 | 0.344 |  |  | 40196.444 | AGM | [12 empty] | AGM 20 - 1' OFF LINE MARKER AT GATE | 0 |  |  | 5.97 | 162.833 | 01:08 |  | CMFL | 1025 | 65000 | E.R. WELD | 24 | 1341.6
11170 | 40.23 | 0.344 |  |  | 40226.296 | Girth Weld | [12 empty] | GIRTH WELD | 0 |  |  | 5.97 | 162.147 | 01:48 |  | CMFL | 1025 | 65000 | E.R. WELD | 24 | 1341.6
11180 | 40.013 | 0.344 |  |  | 40266.529 | Girth Weld | [12 empty] | GIRTH WELD | 1 |  |  | 5.97 | 160.28 | 08:12 |  | CMFL | 1025 | 65000 | E.R. WELD | 24 | 1341.6
11180 | 40.013 | 0.344 | 0.427 | 39.583 | 40266.955 | Metal Loss | External | 14 | 0.048 | 29 | GENE | 20 |  |  |  | 2.2 | 2.5 | 4:37 | EXT ML | 1 | N | N | 5.97 | 160.259 | 08:12 | 22.619 | CMFL | 1025 | 65000 | E.R. WELD | 24 | 1341.6 | 1518 | 2108.3 | 1476 | 2049.9 | 1512 | 2100 | 0.675 | 1.131 | 1 | 1.2
11180 | 40.013 | 0.344 |  |  | 40283.563 | Field Bend | [12 empty] | BEND-COLD OVER | 1 |  |  | 5.97 | 159.179 | 08:12 |  | CMFL | 1025 | 65000 | E.R. WELD | 24 | 1341.6
11190 | 40.217 | 0.344 |  |  | 40306.539 | Girth Weld | [12 empty] | GIRTH WELD | 2 |  |  | 5.97 | 157.628 | 07:04 |  | CMFL | 1025 | 65000 | E.R. WELD | 24 | 1341.6
11190 | 40.217 | 0.344 | 23.753 | 16.46 | 40330.295 | Seam Weld Manufacturing Anomaly | N/A | [8 empty] | 14.9 |  | 7:04 | SWA | 2 | N | N | 5.97 | 155.89 | 07:04 |  | CMFL | 1025 | 65000 | E.R. WELD | 24 | 1341.6
11190 | 40.217 | 0.344 | 33.835 | 6.378 | 40340.377 | Metal Loss | External | 15 | 0.052 | 30 | AXGR | 20 |  |  |  | 2.3 | 1 | 6:23 | EXT ML | 2 | N | N | 5.97 | 155.145 | 07:04 | 4.189 | CMFL | 1025 | 65000 | E.R. WELD | 24 | 1341.6 | 1512.3 | 2100.4 | 1468.8 | 2040.1 | 1505.1 | 2090.4 | 0.678 | 1.128 | 1 | 1.2
11200 | 40.039 | 0.344 |  |  | 40346.755 | Girth Weld | [12 empty] | GIRTH WELD | 0 |  |  | 5.97 | 154.674 | 07:04 |  | CMFL | 1025 | 65000 | E.R. WELD | 24 | 1341.6
11210 | 40.276 | 0.344 |  |  | 40386.795 | Girth Weld | [12 empty] | GIRTH WELD | 0 |  |  | 5.97 | 152.596 | 08:16 |  | CMFL | 1025 | 65000 | E.R. WELD | 24 | 1341.6
11220 | 40.026 | 0.344 |  |  | 40427.07 | Girth Weld | [12 empty] | GIRTH WELD | 1 |  |  | 5.97 | 152.536 | 11:00 |  | CMFL | 1025 | 65000 | E.R. WELD | 24 | 1341.6
11220 | 40.026 | 0.344 | 14.59 | 25.436 | 40441.66 | Metal Loss | External | 17 | 0.058 | 32 | AXGR | 20 |  |  |  | 2.8 | 1 | 4:03 | EXT ML | 1 | N | N | 5.97 | 153.102 | 11:00 | 31.835 | CMFL | 1025 | 65000 | E.R. WELD | 24 | 1341.6 | 1495.7 | 2077.4 | 1438.9 | 1998.4 | 1485 | 2062.5 | 0.685 | 1.116 | 1 | 1.2
11230 | 40.213 | 0.344 |  |  | 40467.096 | Girth Weld | [12 empty] | GIRTH WELD | 0 |  |  | 5.97 | 154.284 | 11:52 |  | CMFL | 1025 | 65000 | E.R. WELD | 24 | 1341.6
11240 | 39.633 | 0.344 |  |  | 40507.306 | Girth Weld | [12 empty] | GIRTH WELD | 3 |  |  | 5.97 | 155.704 | 01:56 |  | CMFL | 1025 | 65000 | E.R. WELD | 24 | 1341.6
11240 | 39.633 | 0.344 | 5.587 | 34.045 | 40512.897 | Metal Loss | External | 11 | 0.038 | 26 | GENE | 20 |  |  |  | 3.3 | 1.7 | 1:54 | EXT ML ( ON SW ) | 3 | N | N | 5.97 | 155.888 | 01:56 | 0.209 | CMFL | 1025 | 65000 | E.R. WELD | 24 | 1341.6 | 1509 | 2095.9 | 1441.7 | 2002.4 | 1501.5 | 2085.5 | 0.679 | 1.124 | 1 | 1.2
11240 | 39.633 | 0.344 | 15.085 | 24.551 | 40522.392 | Metal Loss | External | 13 | 0.044 | 28 | GENE | 20 |  |  |  | 3.5 | 1.3 | 2:09 | EXT ML ( NEAR SW ) | 3 | N | N | 5.97 | 156.187 | 01:56 | 1.466 | CMFL | 1025 | 65000 | E.R. WELD | 24 | 1341.6 | 1495 | 2076.4 | 1423.8 | 1977.4 | 1484.6 | 2062 | 0.686 | 1.115 | 1 | 1.2
11240 | 39.633 | 0.344 | 28.848 | 10.787 | 40536.155 | Metal Loss | External | 11 | 0.038 | 26 | GENE | 20 |  |  |  | 11.4 | 3.1 | 2:25 | EXT ML | 3 | N | N | 5.97 | 156.621 | 01:56 | 2.513 | CMFL | 1025 | 65000 | E.R. WELD | 24 | 1341.6 | 1449.7 | 2013.5 | 1296.5 | 1800.6 | 1452.6 | 2017.5 | 0.707 | 1.078 | 1 | 1.2
11250 | 40.279 | 0.344 |  |  | 40546.942 | Girth Weld | [12 empty] | GIRTH WELD | 0 |  |  | 5.97 | 156.962 | 02:32 |  | CMFL | 1025 | 65000 | E.R. WELD | 24 | 1341.6
11260 | 39.98 | 0.344 |  |  | 40587.221 | Girth Weld | [12 empty] | GIRTH WELD | 0 |  |  | 5.97 | 157.471 | 09:24 |  | CMFL | 1025 | 65000 | E.R. WELD | 24 | 1341.6
11270 | 40.233 | 0.344 |  |  | 40627.201 | Girth Weld | [12 empty] | GIRTH WELD | 1 |  |  | 5.97 | 157.566 | 09:00 |  | CMFL | 1025 | 65000 | E.R. WELD | 24 | 1341.6
11270 | 40.233 | 0.344 | 26.188 | 14.045 | 40653.389 | Seam Weld Manufacturing Anomaly | N/A | [8 empty] | 13.4 |  | 9:15 | SWA | 1 | N | N | 5.97 | 156.987 | 09:00 |  | CMFL | 1025 | 65000 | E.R. WELD | 24 | 1341.6
11280 | 40.151 | 0.344 |  |  | 40667.434 | Girth Weld | [12 empty] | GIRTH WELD | 0 |  |  | 5.97 | 156.641 | 02:08 |  | CMFL | 1025 | 65000 | E.R. WELD | 24 | 1341.6
11280 | 40.151 | 0.344 |  |  | 40690.659 | Field Bend | [12 empty] | BEND-COLD OVER | 0 |  |  | 5.97 | 155.599 | 02:08 |  | CMFL | 1025 | 65000 | E.R. WELD | 24 | 1341.6
11290 | 40.24 | 0.344 |  |  | 40707.585 | Girth Weld | [12 empty] | GIRTH WELD | 0 |  |  | 5.97 | 154.798 | 03:28 |  | CMFL | 1025 | 65000 | E.R. WELD | 24 | 1341.6
11300 | 40.167 | 0.344 |  |  | 40747.828 | Girth Weld | [12 empty] | GIRTH WELD | 0 |  |  | 5.97 | 148.284 | 09:32 |  | CMFL | 1025 | 65000 | E.R. WELD | 24 | 1341.6
11300 | 40.167 | 0.344 |  |  | 40766.391 | Field Bend | [12 empty] | BEND-COLD OVER | 0 |  |  | 5.97 | 142.104 | 09:32 |  | CMFL | 1025 | 65000 | E.R. WELD | 24 | 1341.6
11310 | 40.167 | 0.344 |  |  | 40787.995 | Girth Weld | [12 empty] | GIRTH WELD | 4 |  |  | 5.97 | 134.363 | 11:16 |  | CMFL | 1025 | 65000 | E.R. WELD | 24 | 1341.6
11310 | 40.167 | 0.344 | 39.157 | 1.01 | 40827.152 | Metal Loss | External | 16 | 0.055 | 31 | GENE | 20 |  |  |  | 3.9 | 4.1 | 12:35 | EXT ML | 4 | N | N | 5.97 | 116.805 | 11:16 | 8.378 | CMFL | 1025 | 65000 | E.R. WELD | 24 | 1341.6 | 1472.7 | 2045.4 | 1388.7 | 1928.8 | 1457.7 | 2024.6 | 0.696 | 1.098 | 1 | 1.2
11310 | 40.167 | 0.344 | 39.252 | 0.915 | 40827.247 | Metal Loss | External | 21 | 0.072 | 36 | GENE | 20 |  |  |  | 3 | 2.8 | 3:20 | EXT ML | 4 | N | N | 5.97 | 116.763 | 11:16 | 25.552 | CMFL | 1025 | 65000 | E.R. WELD | 24 | 1341.6 | 1475.4 | 2049.1 | 1406.8 | 1953.9 | 1460.1 | 2027.9 | 0.695 | 1.099 | 1 | 1.2
11310 | 40.167 | 0.344 | 39.354 | 0.814 | 40827.349 | Metal Loss | External | 18 | 0.062 | 33 | GENE | 20 |  |  |  | 3.2 | 2.3 | 2:20 | EXT ML | 4 | N | N | 5.97 | 116.716 | 11:16 | 19.268 | CMFL | 1025 | 65000 | E.R. WELD | 24 | 1341.6 | 1482.7 | 2059.4 | 1409.6 | 1957.7 | 1469.5 | 2041 | 0.691 | 1.104 | 1 | 1.2
11310 | 40.167 | 0.344 | 39.36 | 0.807 | 40827.356 | Metal Loss | External | 60 | 0.206 | 75 | PITT | 15 |  |  |  | 0.9 | 1.5 | 8:09 | *EXT ML | 4 | Y | Y | 5.97 | 116.713 | 11:16 | 19.478 | CMFL | 1025 | 65000 | E.R. WELD | 24 | 1341.6 | 1501.8 | 2085.8 | 1471 | 2043.1 | 1482.3 | 2058.8 | 0.683 | 1.119 | 0.4 | 1
11320 | 8.501 | 0.5 |  |  | 40828.163 | Girth Weld | [12 empty] | GIRTH WELD NWT 0.344/0.500IN | 0 |  |  | 4.14 | 116.346 | UNKN |  | CMFL | 1025 | 60000 | E.R. WELD | 24 | 1800
11320 | 8.501 | 0.5 |  |  | 40832.303 | Bend | [12 empty] | BEND-HOT PULLED - 6.1D - 20° UNDER | 0 |  |  | 4.14 | 114.75 | UNKN |  | CMFL | 1025 | 60000 | E.R. WELD | 24 | 1800
11330 | 10.22 | 0.344 |  |  | 40836.663 | Girth Weld | [12 empty] | GIRTH WELD NWT 0.500/0.344IN | 0 |  |  | 5.97 | 113.53 | 12:40 |  | CMFL | 1025 | 65000 | E.R. WELD | 24 | 1341.6
11340 | 10.515 | 0.5 |  |  | 40846.883 | Girth Weld | [12 empty] | GIRTH WELD NWT 0.344/0.500IN | 0 |  |  | 4.14 | 112.006 | UNKN |  | CMFL | 1025 | 60000 | E.R. WELD | 24 | 1800
11340 | 10.515 | 0.5 |  |  | 40852.011 | Bend | [12 empty] | BEND-HOT PULLED - 5.9D - 26° UNDER | 0 |  |  | 4.14 | 112.226 | UNKN |  | CMFL | 1025 | 60000 | E.R. WELD | 24 | 1800
11350 | 40.167 | 0.344 |  |  | 40857.395 | Girth Weld | [12 empty] | GIRTH WELD NWT 0.500/0.344IN | 7 |  |  | 5.97 | 113.221 | 02:48 |  | CMFL | 1025 | 65000 | E.R. WELD | 24 | 1341.6
11350 | 40.167 | 0.344 | 1.453 | 38.717 | 40858.848 | Metal Loss | External | 17 | 0.058 | 32 | GENE | 20 |  |  |  | 1.5 | 1.9 | 10:12 | EXT ML | 7 | N | N | 5.97 | 113.489 | 02:48 | 28.903 | CMFL | 1025 | 65000 | E.R. WELD | 24 | 1341.6 | 1527.6 | 2121.6 | 1503.6 | 2088.4 | 1523.3 | 2115.7 | 0.671 | 1.139 | 1 | 1.2
11350 | 40.167 | 0.344 | 2.408 | 37.759 | 40859.806 | Metal Loss | External | 18 | 0.062 | 33 | GENE | 20 |  |  |  | 1.4 | 1.9 | 10:06 | EXT ML | 7 | N | N | 5.97 | 113.665 | 02:48 | 29.531 | CMFL | 1025 | 65000 | E.R. WELD | 24 | 1341.6 | 1530.2 | 2125.3 | 1509.7 | 2096.8 | 1526.5 | 2120.1 | 0.67 | 1.14 | 1 | 1.2
11350 | 40.167 | 0.344 | 2.703 | 37.467 | 40860.098 | Metal Loss | External | 19 | 0.065 | 34 | GENE | 20 |  |  |  | 2.4 | 4.8 | 10:20 | EXT ML | 7 | N | N | 5.97 | 113.768 | 02:48 | 26.808 | CMFL | 1025 | 65000 | E.R. WELD | 24 | 1341.6 | 1500.4 | 2083.8 | 1448 | 2011.1 | 1490.4 | 2070 | 0.683 | 1.117 | 1 | 1.2
11350 | 40.167 | 0.344 | 2.743 | 37.428 | 40860.138 | Metal Loss | External | 14 | 0.048 | 29 | GENE | 20 |  |  |  | 3.4 | 2.1 | 9:33 | EXT ML | 7 | N | N | 5.97 | 113.785 | 02:48 | 32.463 | CMFL | 1025 | 65000 | E.R. WELD | 24 | 1341.6 | 1493.9 | 2074.9 | 1421.7 | 1974.5 | 1489.1 | 2068.1 | 0.686 | 1.113 | 1 | 1.2
11350 | 40.167 | 0.344 | 3.15 | 37.021 | 40860.545 | Metal Loss | External | 20 | 0.069 | 35 | GENE | 20 |  |  |  | 8.6 | 6.8 | 10:30 | EXT ML | 7 | N | N | 5.97 | 113.954 | 02:48 | 29.531 | CMFL | 1025 | 65000 | E.R. WELD | 24 | 1341.6 | 1380.7 | 1917.6 | 1233.3 | 1712.9 | 1413.4 | 1963 | 0.742 | 1.027 | 1 | 1.2
11350 | 40.167 | 0.344 | 4.032 | 36.135 | 40861.43 | Metal Loss | External | 14 | 0.048 | 29 | GENE | 20 |  |  |  | 4.8 | 2.6 | 1:22 | EXT ML | 7 | N | N | 5.97 | 114.321 | 02:48 | 9.215 | CMFL | 1025 | 65000 | E.R. WELD | 24 | 1341.6 | 1469.9 | 2041.6 | 1371.1 | 1904.3 | 1471.9 | 2044.3 | 0.697 | 1.095 | 1 | 1.2
11350 | 40.167 | 0.344 | 4.688 | 35.482 | 40862.083 | Metal Loss | External | 14 | 0.048 | 29 | GENE | 20 |  |  |  | 1.9 | 1.5 | 1:25 | EXT ML | 7 | N | N | 5.97 | 114.593 | 02:48 | 8.587 | CMFL | 1025 | 65000 | E.R. WELD | 24 | 1341.6 | 1524.8 | 2117.7 | 1494.7 | 2076 | 1520.1 | 2111.2 | 0.672 | 1.137 | 1 | 1.2
11360 | 22.11 | 0.344 |  |  | 40897.566 | Girth Weld | [12 empty] | GIRTH WELD | 6 |  |  | 5.97 | 129.323 | 04:20 |  | CMFL | 1025 | 65000 | E.R. WELD | 24 | 1341.6
11360 | 22.11 | 0.344 | 3.888 | 18.222 | 40901.453 | Metal Loss | External | 10 | 0.034 | 25 | GENE | 20 |  |  |  | 5.2 | 3.3 | 4:29 | EXT ML ( ON SW ) | 6 | N | N | 5.97 | 130.772 | 04:20 | 1.047 | CMFL | 1025 | 65000 | E.R. WELD | 24 | 1341.6 | 1488.7 | 2067.6 | 1388 | 1927.8 | 1477.6 | 2052.2 | 0.689 | 1.11 | 1 | 1.2
11360 | 22.11 | 0.344 | 7.536 | 14.573 | 40905.102 | Metal Loss | External | 12 | 0.041 | 27 | GENE | 20 |  |  |  | 12.4 | 5.3 | 4:29 | EXT ML ( ON SW ) | 6 | N | N | 5.97 | 131.853 | 04:20 | 2.304 | CMFL | 1025 | 65000 | E.R. WELD | 24 | 1341.6 | 1429.2 | 1985 | 1279 | 1776.4 | 1419.3 | 1971.3 | 0.717 | 1.068 | 1 | 1.2
11360 | 22.11 | 0.344 | 13.878 | 8.232 | 40911.444 | Metal Loss | External | 12 | 0.041 | 27 | GENE | 20 |  |  |  | 3.8 | 1.3 | 4:30 | EXT ML ( NEAR SW ) | 6 | N | N | 5.97 | 133.732 | 04:20 | 1.047 | CMFL | 1025 | 65000 | E.R. WELD | 24 | 1341.6 | 1496.1 | 2077.9 | 1417.3 | 1968.5 | 1486.1 | 2064 | 0.685 | 1.115 | 1 | 1.2
11360 | 22.11 | 0.344 | 17.251 | 4.859 | 40914.816 | Metal Loss | External | 12 | 0.041 | 27 | GENE | 20 |  |  |  | 4.2 | 3.2 | 4:27 | EXT ML ( ON SW ) | 6 | N | N | 5.97 | 134.732 | 04:20 | 0 | CMFL | 1025 | 65000 | E.R. WELD | 24 | 1341.6 | 1489.5 | 2068.8 | 1404.9 | 1951.3 | 1481.8 | 2058 | 0.688 | 1.111 | 1 | 1.2
11360 | 22.11 | 0.344 | 18.898 | 3.212 | 40916.463 | Metal Loss | External | 11 | 0.038 | 26 | GENE | 20 |  |  |  | 14.1 | 5.5 | 4:24 | EXT ML ( ON SW ) | 6 | N | N | 5.97 | 135.219 | 04:20 | 1.047 | CMFL | 1025 | 65000 | E.R. WELD | 24 | 1341.6 | 1434.5 | 1992.3 | 1281 | 1779.2 | 1444.1 | 2005.7 | 0.715 | 1.073 | 1 | 1.2
11360 | 22.11 | 0.344 | 21.23 | 0.879 | 40918.796 | Metal Loss | External | 11 | 0.038 | 26 | GENE | 20 |  |  |  | 5.3 | 1.7 | 4:15 | EXT ML ( ON SW ) | 6 | N | N | 5.97 | 135.911 | 04:20 | 0.419 | CMFL | 1025 | 65000 | E.R. WELD | 24 | 1341.6 | 1483.1 | 2059.9 | 1378.7 | 1914.9 | 1470.9 | 2043 | 0.691 | 1.105 | 1 | 1.2
11370 | 40.121 | 0.344 |  |  | 40919.675 | Girth Weld | [12 empty] | GIRTH WELD | 2 |  |  | 5.97 | 136.171 | 10:56 |  | CMFL | 1025 | 65000 | E.R. WELD | 24 | 1341.6
11370 | 40.121 | 0.344 | 0.971 | 39.15 | 40920.646 | Metal Loss | External | 12 | 0.041 | 27 | GENE | 20 |  |  |  | 5 | 3.5 | 8:25 | EXT ML | 2 | N | N | 5.97 | 136.46 | 10:56 | 14.87 | CMFL | 1025 | 65000 | E.R. WELD | 24 | 1341.6 | 1480.9 | 2056.9 | 1379.7 | 1916.2 | 1475.4 | 2049.1 | 0.692 | 1.103 | 1 | 1.2
11370 | 40.121 | 0.344 | 2.238 | 37.884 | 40921.913 | Metal Loss | External | 21 | 0.072 | 36 | GENE | 20 |  |  |  | 1.4 | 2.3 | 7:11 | EXT ML | 2 | N | N | 5.97 | 136.834 | 10:56 | 23.457 | CMFL | 1025 | 65000 | E.R. WELD | 24 | 1341.6 | 1526.7 | 2120.4 | 1504.8 | 2090 | 1522 | 2113.9 | 0.671 | 1.138 | 1 | 1.2
11380 | 29.455 | 0.344 |  |  | 40959.797 | Girth Weld | [12 empty] | GIRTH WELD | 0 |  |  | 5.97 | 143.137 | 09:16 |  | CMFL | 1025 | 65000 | E.R. WELD | 24 | 1341.6
11380 | 29.455 | 0.344 |  |  | 40968.12 | Field Bend | [12 empty] | BEND-COLD OVER | 0 |  |  | 5.97 | 143.445 | 09:16 |  | CMFL | 1025 | 65000 | E.R. WELD | 24 | 1341.6
11390 | 40.036 | 0.344 |  |  | 40989.252 | Girth Weld | [12 empty] | GIRTH WELD | 0 |  |  | 5.97 | 143.065 | 12:44 |  | CMFL | 1025 | 65000 | E.R. WELD | 24 | 1341.6
11400 | 40.21 | 0.344 |  |  | 41029.288 | Girth Weld | [12 empty] | GIRTH WELD | 0 |  |  | 5.97 | 141.023 | 02:36 |  | CMFL | 1025 | 65000 | E.R. WELD | 24 | 1341.6
11410 | 39.997 | 0.344 |  |  | 41069.498 | Girth Weld | [12 empty] | GIRTH WELD | 15 |  |  | 5.97 | 138.386 | 09:12 |  | CMFL | 1025 | 65000 | E.R. WELD | 24 | 1341.6
11410 | 39.997 | 0.344 | 16.775 | 23.222 | 41086.273 | Metal Loss | External | 20 | 0.069 | 35 | GENE | 20 |  |  |  | 14.8 | 10.3 | 5:58 | EXT ML | 15 | N | N | 5.97 | 138.245 | 09:12 | 15.708 | CMFL | 1025 | 65000 | E.R. WELD | 24 | 1341.6 | 1345.5 | 1868.8 | 1177.3 | 1635.1 | 1339.1 | 1859.9 | 0.762 | 1.001 | 1 | 1.2
11410 | 39.997 | 0.344 | 18.425 | 21.572 | 41087.923 | Metal Loss | External | 15 | 0.052 | 30 | GENE | 20 |  |  |  | 8.6 | 2.6 | 7:02 | EXT ML | 15 | N | N | 5.97 | 138.248 | 09:12 | 12.985 | CMFL | 1025 | 65000 | E.R. WELD | 24 | 1341.6 | 1422.8 | 1976.1 | 1283.3 | 1782.4 | 1443.3 | 2004.5 | 0.721 | 1.06 | 1 | 1.2
11410 | 39.997 | 0.344 | 19.055 | 20.938 | 41088.556 | Metal Loss | External | 42 | 0.144 | 57 | GENE | 15 |  |  |  | 18 | 6.6 | 4:34 | *EXT ML | 15 | Y | Y | 5.97 | 138.249 | 09:12 | 29.322 | CMFL | 1025 | 65000 | E.R. WELD | 24 | 1341.6 | 1078.3 | 1497.7 | 893.8 | 1241.4 | 1064 | 1477.8 | 0.951 | 0.806 | 1 | 1.2
11410 | 39.997 | 0.344 | 19.626 | 20.371 | 41089.124 | Metal Loss | External | 14 | 0.048 | 29 | GENE | 20 |  |  |  | 16.3 | 4.1 | 7:03 | EXT ML | 15 | N | N | 5.97 | 138.25 | 09:12 | 12.985 | CMFL | 1025 | 65000 | E.R. WELD | 24 | 1341.6 | 1401.5 | 1946.5 | 1238.9 | 1720.7 | 1408.8 | 1956.6 | 0.731 | 1.046 | 1 | 1.2
11410 | 39.997 | 0.344 | 25.046 | 14.948 | 41094.547 | Metal Loss | External | 26 | 0.089 | 41 | GENE | 25 |  |  |  | 15.8 | 8.6 | 5:45 | EXT ML | 15 | N | N | 5.97 | 138.259 | 09:12 | 22.829 | CMFL | 1025 | 65000 | E.R. WELD | 24 | 1341.6 | 1274.2 | 1769.8 | 1101.8 | 1530.3 | 1322.9 | 1837.3 | 0.805 | 0.95 | 1 | 1.2
11410 | 39.997 | 0.344 | 25.846 | 14.15 | 41095.344 | Metal Loss | External | 15 | 0.052 | 30 | GENE | 20 |  |  |  | 5.6 | 3.5 | 4:46 | EXT ML | 15 | N | N | 5.97 | 138.261 | 09:12 | 28.693 | CMFL | 1025 | 65000 | E.R. WELD | 24 | 1341.6 | 1451.2 | 2015.5 | 1341.7 | 1863.5 | 1434.3 | 1992.1 | 0.706 | 1.083 | 1 | 1.2
11410 | 39.997 | 0.344 | 26.594 | 13.402 | 41096.093 | Metal Loss | External | 15 | 0.052 | 30 | GENE | 20 |  |  |  | 1.9 | 1.7 | 5:44 | EXT ML | 15 | N | N | 5.97 | 138.262 | 09:12 | 21.782 | CMFL | 1025 | 65000 | E.R. WELD | 24 | 1341.6 | 1524 | 2116.7 | 1492.3 | 2072.7 | 1519.1 | 2109.9 | 0.673 | 1.136 | 1 | 1.2
11410 | 39.997 | 0.344 | 31.837 | 8.159 | 41101.335 | Metal Loss | External | 19 | 0.065 | 34 | GENE | 20 |  |  |  | 12.5 | 3.3 | 7:07 | EXT ML | 15 | N | N | 5.97 | 138.271 | 09:12 | 12.147 | CMFL | 1025 | 65000 | E.R. WELD | 24 | 1341.6 | 1362.3 | 1892.1 | 1202.5 | 1670.1 | 1391.6 | 1932.8 | 0.753 | 1.016 | 1 | 1.2
11410 | 39.997 | 0.344 | 31.952 | 8.045 | 41101.45 | Metal Loss | External | 13 | 0.044 | 28 | GENE | 20 |  |  |  | 2.2 | 1.5 | 4:33 | EXT ML | 15 | N | N | 5.97 | 138.272 | 09:12 | 29.112 | CMFL | 1025 | 65000 | E.R. WELD | 24 | 1341.6 | 1521.2 | 2112.8 | 1482.7 | 2059.3 | 1515.9 | 2105.4 | 0.674 | 1.134 | 1 | 1.2
11410 | 39.997 | 0.344 | 32.395 | 7.602 | 41101.893 | Metal Loss | External | 12 | 0.041 | 27 | GENE | 20 |  |  |  | 2.5 | 1.9 | 4:16 | EXT ML | 15 | N | N | 5.97 | 138.272 | 09:12 | 30.997 | CMFL | 1025 | 65000 | E.R. WELD | 24 | 1341.6 | 1516.6 | 2106.4 | 1470 | 2041.7 | 1510.4 | 2097.8 | 0.676 | 1.131 | 1 | 1.2
11410 | 39.997 | 0.344 | 33.054 | 6.942 | 41102.552 | Metal Loss | External | 15 | 0.052 | 30 | GENE | 20 |  |  |  | 3 | 1.9 | 4:17 | EXT ML | 15 | N | N | 5.97 | 138.273 | 09:12 | 30.788 | CMFL | 1025 | 65000 | E.R. WELD | 24 | 1341.6 | 1496.4 | 2078.4 | 1434.2 | 1992 | 1486.1 | 2064.1 | 0.685 | 1.116 | 1 | 1.2
11410 | 39.997 | 0.344 | 33.271 | 6.722 | 41102.772 | Metal Loss | External | 16 | 0.055 | 31 | GENE | 20 |  |  |  | 1.7 | 1.9 | 7:18 | EXT ML | 15 | N | N | 5.97 | 138.274 | 09:12 | 11.938 | CMFL | 1025 | 65000 | E.R. WELD | 24 | 1341.6 | 1525.3 | 2118.4 | 1497.8 | 2080.3 | 1520.6 | 2111.9 | 0.672 | 1.137 | 1 | 1.2
11410 | 39.997 | 0.344 | 33.74 | 6.257 | 41103.238 | Metal Loss | External | 15 | 0.052 | 30 | AXGR | 20 |  |  |  | 1.4 | 0.7 | 7:18 | EXT ML | 15 | N | N | 5.97 | 138.275 | 09:12 | 11.938 | CMFL | 1025 | 65000 | E.R. WELD | 24 | 1341.6 | 1533.8 | 2130.2 | 1514.3 | 2103.1 | 1530.8 | 2126.2 | 0.668 | 1.143 | 1 | 1.2
11410 | 39.997 | 0.344 | 34.278 | 5.715 | 41103.78 | Metal Loss | External | 14 | 0.048 | 29 | AXGR | 20 |  |  |  | 2.9 | 1.1 | 7:10 | EXT ML | 15 | N | N | 5.97 | 138.276 | 09:12 | 12.776 | CMFL | 1025 | 65000 | E.R. WELD | 24 | 1341.6 | 1502.3 | 2086.5 | 1444.3 | 2006 | 1519.9 | 2111 | 0.682 | 1.121 | 0.6 | 1.2
11410 | 39.997 | 0.344 | 34.987 | 5.01 | 41104.485 | Metal Loss | External | 20 | 0.069 | 35 | GENE | 20 |  |  |  | 20 | 3.4 | 7:09 | EXT ML | 15 | N | N | 5.97 | 138.277 | 09:12 | 12.357 | CMFL | 1025 | 65000 | E.R. WELD | 24 | 1341.6 | 1331.3 | 1849 | 1158.7 | 1609.3 | 1360.2 | 1889.1 | 0.77 | 0.993 | 1 | 1.2
11420 | 40.223 | 0.344 |  |  | 41109.495 | Girth Weld | [12 empty] | GIRTH WELD | 0 |  |  | 5.97 | 138.286 | 08:20 |  | CMFL | 1025 | 65000 | E.R. WELD | 24 | 1341.6
11430 | 39.928 | 0.344 |  |  | 41149.718 | Girth Weld | [12 empty] | GIRTH WELD | 9 |  |  | 5.97 | 140.185 | 09:24 |  | CMFL | 1025 | 65000 | E.R. WELD | 24 | 1341.6
11430 | 39.928 | 0.344 | 4.764 | 35.164 | 41154.482 | Metal Loss | External | 15 | 0.052 | 30 | GENE | 20 |  |  |  | 23.1 | 4.9 | 9:30 | EXT ML ( ON SW ) | 9 | N | N | 5.97 | 140.47 | 09:24 | 0.838 | CMFL | 1025 | 65000 | E.R. WELD | 24 | 1341.6 | 1385.9 | 1924.9 | 1210.8 | 1681.6 | 1389.4 | 1929.8 | 0.74 | 1.031 | 1 | 1.2
11430 | 39.928 | 0.344 | 10.256 | 29.672 | 41159.974 | Metal Loss | External | 11 | 0.038 | 26 | AXGR | 20 |  |  |  | 3.3 | 1 | 9:14 | EXT ML ( NEAR SW ) | 9 | N | N | 5.97 | 140.86 | 09:24 | 1.047 | CMFL | 1025 | 65000 | E.R. WELD | 24 | 1341.6 | 1508.1 | 2094.6 | 1440.2 | 2000.3 | 1500.5 | 2084 | 0.68 | 1.123 | 1 | 1.2
11430 | 39.928 | 0.344 | 11.847 | 28.077 | 41161.568 | Metal Loss | External | 11 | 0.038 | 26 | GENE | 20 |  |  |  | 22 | 4.2 | 9:46 | EXT ML ( NEAR SW ) | 9 | N | N | 5.97 | 140.973 | 09:24 | 3.142 | CMFL | 1025 | 65000 | E.R. WELD | 24 | 1341.6 | 1433.7 | 1991.2 | 1259.6 | 1749.4 | 1423.2 | 1976.6 | 0.715 | 1.065 | 1 | 1.2
11430 | 39.928 | 0.344 | 19.003 | 20.925 | 41168.72 | Metal Loss | External | 14 | 0.048 | 29 | GENE | 20 |  |  |  | 2.4 | 1.8 | 9:13 | EXT ML ( NEAR SW ) | 9 | N | N | 5.97 | 141.48 | 09:24 | 1.047 | CMFL | 1025 | 65000 | E.R. WELD | 24 | 1341.6 | 1514.1 | 2102.9 | 1468.4 | 2039.4 | 1507.3 | 2093.5 | 0.677 | 1.129 | 1 | 1.2
11430 | 39.928 | 0.344 | 20.371 | 19.554 | 41170.092 | Metal Loss | External | 14 | 0.048 | 29 | GENE | 20 |  |  |  | 4.1 | 2 | 9:13 | EXT ML ( NEAR SW ) | 9 | N | N | 5.97 | 141.577 | 09:24 | 1.047 | CMFL | 1025 | 65000 | E.R. WELD | 24 | 1341.6 | 1481.3 | 2057.3 | 1395.2 | 1937.7 | 1468.3 | 2039.3 | 0.692 | 1.104 | 1 | 1.2
11430 | 39.928 | 0.344 | 21.394 | 18.53 | 41171.115 | Metal Loss | External | 11 | 0.038 | 26 | GENE | 20 |  |  |  | 6.6 | 3.2 | 9:18 | EXT ML ( ON SW ) | 9 | N | N | 5.97 | 141.649 | 09:24 | 0.628 | CMFL | 1025 | 65000 | E.R. WELD | 24 | 1341.6 | 1471 | 2043 | 1351.1 | 1876.5 | 1456.6 | 2023.1 | 0.697 | 1.096 | 1 | 1.2
11430 | 39.928 | 0.344 | 22.182 | 17.743 | 41171.903 | Metal Loss | External | 13 | 0.044 | 28 | GENE | 20 |  |  |  | 14.4 | 3.6 | 9:24 | EXT ML ( ON SW ) | 9 | N | N | 5.97 | 141.705 | 09:24 | 0.209 | CMFL | 1025 | 65000 | E.R. WELD | 24 | 1341.6 | 1414.3 | 1964.3 | 1258 | 1747.2 | 1407.5 | 1954.9 | 0.725 | 1.057 | 1 | 1.2
11430 | 39.928 | 0.344 | 25.18 | 14.747 | 41174.898 | Metal Loss | External | 14 | 0.048 | 29 | GENE | 20 |  |  |  | 2.9 | 3.7 | 9:23 | EXT ML ( ON SW ) | 9 | N | N | 5.97 | 141.918 | 09:24 | 0 | CMFL | 1025 | 65000 | E.R. WELD | 24 | 1341.6 | 1503.2 | 2087.8 | 1444.3 | 2006 | 1494.3 | 2075.4 | 0.682 | 1.121 | 1 | 1.2
11430 | 39.928 | 0.344 | 31.407 | 8.52 | 41181.125 | Metal Loss | External | 11 | 0.038 | 26 | GENE | 20 |  |  |  | 3.6 | 1.7 | 9:24 | EXT ML ( ON SW ) | 9 | N | N | 5.97 | 142.359 | 09:24 | 0 | CMFL | 1025 | 65000 | E.R. WELD | 24 | 1341.6 | 1501.7 | 2085.7 | 1430 | 1986.1 | 1492.8 | 2073.4 | 0.683 | 1.12 | 1 | 1.2
11440 | 40.236 | 0.344 |  |  | 41189.646 | Girth Weld | [12 empty] | GIRTH WELD | 0 |  |  | 5.97 | 142.963 | 11:56 |  | CMFL | 1025 | 65000 | E.R. WELD | 24 | 1341.6
11450 | 40.082 | 0.344 |  |  | 41229.882 | Girth Weld | [12 empty] | GIRTH WELD | 0 |  |  | 5.97 | 145.86 | 08:04 |  | CMFL | 1025 | 65000 | E.R. WELD | 24 | 1341.6
11450 | 40.082 | 0.344 |  |  | 41244.938 | Field Bend | [12 empty] | BEND-COLD OVER | 0 |  |  | 5.97 | 146.372 | 08:04 |  | CMFL | 1025 | 65000 | E.R. WELD | 24 | 1341.6
11460 | 36.335 | 0.344 |  |  | 41269.964 | Girth Weld | [12 empty] | GIRTH WELD | 8 |  |  | 5.97 | 147.034 | 09:48 |  | CMFL | 1025 | 65000 | E.R. WELD | 24 | 1341.6
11460 | 36.335 | 0.344 | 0.328 | 36.01 | 41270.289 | Metal Loss | External | 14 | 0.048 | 29 | GENE | 20 |  |  |  | 4.4 | 3 | 9:58 | EXT ML ( ON SW ) | 8 | N | N | 5.97 | 147.043 | 09:48 | 1.047 | CMFL | 1025 | 65000 | E.R. WELD | 24 | 1341.6 | 1476.8 | 2051.2 | 1384 | 1922.2 | 1463.1 | 2032.1 | 0.694 | 1.1 | 1 | 1.2
11460 | 36.335 | 0.344 | 0.958 | 35.381 | 41270.919 | Metal Loss | External | 12 | 0.041 | 27 | GENE | 20 |  |  |  | 11.6 | 3.7 | 10:01 | EXT ML ( ON SW ) | 8 | N | N | 5.97 | 147.059 | 09:48 | 0.838 | CMFL | 1025 | 65000 | E.R. WELD | 24 | 1341.6 | 1437 | 1995.8 | 1284.6 | 1784.2 | 1440.4 | 2000.6 | 0.713 | 1.07 | 1 | 1.2
11460 | 36.335 | 0.344 | 11.759 | 24.577 | 41281.722 | Metal Loss | External | 13 | 0.044 | 28 | GENE | 20 |  |  |  | 8.5 | 1.9 | 9:40 | EXT ML ( ON SW ) | 8 | N | N | 5.97 | 147.062 | 09:48 | 0.838 | CMFL | 1025 | 65000 | E.R. WELD | 24 | 1341.6 | 1443.3 | 2004.6 | 1304.3 | 1811.6 | 1423.9 | 1977.6 | 0.71 | 1.074 | 1 | 1.2
11460 | 36.335 | 0.344 | 15.873 | 20.463 | 41285.837 | Metal Loss | External | 17 | 0.058 | 32 | GENE | 20 |  |  |  | 22.5 | 2 | 9:40 | EXT ML ( ON SW ) | 8 | N | N | 5.97 | 147.045 | 09:48 | 0.838 | CMFL | 1025 | 65000 | E.R. WELD | 24 | 1341.6 | 1367.2 | 1899 | 1188.4 | 1650.6 | 1353 | 1879.2 | 0.75 | 1.015 | 1 | 1.2
11460 | 36.335 | 0.344 | 20.679 | 15.659 | 41290.64 | Metal Loss | External | 14 | 0.048 | 29 | AXGR | 20 |  |  |  | 2.8 | 1 | 10:15 | EXT ML | 8 | N | N | 5.97 | 147.025 | 09:48 | 2.932 | CMFL | 1025 | 65000 | E.R. WELD | 24 | 1341.6 | 1506.2 | 2091.9 | 1447.9 | 2011 | 1497.9 | 2080.4 | 0.681 | 1.122 | 1 | 1.2
11460 | 36.335 | 0.344 | 21.129 | 15.207 | 41291.093 | Metal Loss | External | 18 | 0.062 | 33 | GENE | 20 |  |  |  | 3 | 1.6 | 10:06 | EXT ML | 8 | N | N | 5.97 | 147.023 | 09:48 | 1.885 | CMFL | 1025 | 65000 | E.R. WELD | 24 | 1341.6 | 1483.9 | 2061 | 1419.7 | 1971.8 | 1470.8 | 2042.7 | 0.691 | 1.107 | 1 | 1.2
11460 | 36.335 | 0.344 | 29.311 | 7.024 | 41299.275 | Metal Loss | External | 15 | 0.052 | 30 | GENE | 20 |  |  |  | 7.5 | 2 | 10:00 | EXT ML ( NEAR SW ) | 8 | N | N | 5.97 | 146.989 | 09:48 | 1.047 | CMFL | 1025 | 65000 | E.R. WELD | 24 | 1341.6 | 1433.9 | 1991.6 | 1300.1 | 1805.7 | 1448.9 | 2012.4 | 0.715 | 1.067 | 1 | 1.2
11460 | 36.335 | 0.344 | 30.801 | 5.535 | 41300.764 | Metal Loss | External | 17 | 0.058 | 32 | GENE | 20 |  |  |  | 5.6 | 2 | 9:38 | EXT ML ( NEAR SW ) | 8 | N | N | 5.97 | 146.983 | 09:48 | 1.047 | CMFL | 1025 | 65000 | E.R. WELD | 24 | 1341.6 | 1440.1 | 2000.2 | 1325.6 | 1841.1 | 1419.1 | 1971 | 0.712 | 1.072 | 1 | 1.2
11470 | 40.016 | 0.344 |  |  | 41306.299 | Girth Weld | [12 empty] | GIRTH WELD | 14 |  |  | 5.97 | 146.96 | 01:52 |  | CMFL | 1025 | 65000 | E.R. WELD | 24 | 1341.6
11470 | 40.016 | 0.344 | 12.595 | 27.421 | 41318.894 | Metal Loss | External | 13 | 0.044 | 28 | GENE | 20 |  |  |  | 4.5 | 1.5 | 1:42 | EXT ML ( NEAR SW ) | 14 | N | N | 5.97 | 146.74 | 01:52 | 1.047 | CMFL | 1025 | 65000 | E.R. WELD | 24 | 1341.6 | 1477.6 | 2052.2 | 1388.1 | 1927.9 | 1464 | 2033.3 | 0.694 | 1.103 | 1 | 1.2
11470 | 40.016 | 0.344 | 15.554 | 24.462 | 41321.854 | Metal Loss | External | 19 | 0.065 | 34 | GENE | 20 |  |  |  | 3.6 | 1.8 | 1:46 | EXT ML ( ON SW ) | 14 | N | N | 5.97 | 146.679 | 01:52 | 0.628 | CMFL | 1025 | 65000 | E.R. WELD | 24 | 1341.6 | 1464.8 | 2034.4 | 1384.3 | 1922.7 | 1447.8 | 2010.8 | 0.7 | 1.093 | 1 | 1.2
11470 | 40.016 | 0.344 | 16.03 | 23.986 | 41322.329 | Metal Loss | External | 15 | 0.052 | 30 | GENE | 20 |  |  |  | 5.5 | 2.4 | 1:51 | EXT ML ( ON SW ) | 14 | N | N | 5.97 | 146.669 | 01:52 | 0 | CMFL | 1025 | 65000 | E.R. WELD | 24 | 1341.6 | 1452 | 2016.6 | 1343.9 | 1866.5 | 1433.5 | 1990.9 | 0.706 | 1.084 | 1 | 1.2
11470 | 40.016 | 0.344 | 17.904 | 22.113 | 41324.203 | Metal Loss | External | 20 | 0.069 | 35 | GENE | 20 |  |  |  | 2 | 2.1 | 1:49 | EXT ML ( ON SW ) | 14 | N | N | 5.97 | 146.63 | 01:52 | 0.209 | CMFL | 1025 | 65000 | E.R. WELD | 24 | 1341.6 | 1507.9 | 2094.3 | 1467.9 | 2038.8 | 1499.4 | 2082.4 | 0.68 | 1.124 | 1 | 1.2
11470 | 40.016 | 0.344 | 19.341 | 20.676 | 41325.64 | Metal Loss | External | 13 | 0.044 | 28 | GENE | 20 |  |  |  | 6.1 | 1.6 | 1:41 | EXT ML ( NEAR SW ) | 14 | N | N | 5.97 | 146.601 | 01:52 | 1.047 | CMFL | 1025 | 65000 | E.R. WELD | 24 | 1341.6 | 1459.1 | 2026.6 | 1344.6 | 1867.5 | 1442.3 | 2003.2 | 0.703 | 1.088 | 1 | 1.2
11470 | 40.016 | 0.344 | 22.664 | 17.352 | 41328.963 | Metal Loss | External | 15 | 0.052 | 30 | GENE | 20 |  |  |  | 3 | 1.9 | 2:01 | EXT ML ( ON SW ) | 14 | N | N | 5.97 | 146.532 | 01:52 | 1.047 | CMFL | 1025 | 65000 | E.R. WELD | 24 | 1341.6 | 1499.8 | 2083.1 | 1438 | 1997.2 | 1490.2 | 2069.8 | 0.684 | 1.117 | 1 | 1.2
11470 | 40.016 | 0.344 | 24.094 | 15.922 | 41330.394 | Metal Loss | External | 12 | 0.041 | 27 | GENE | 20 |  |  |  | 6.1 | 2 | 1:32 | EXT ML | 14 | N | N | 5.97 | 146.502 | 01:52 | 2.094 | CMFL | 1025 | 65000 | E.R. WELD | 24 | 1341.6 | 1470.4 | 2042.3 | 1352 | 1877.7 | 1456.3 | 2022.7 | 0.697 | 1.093 | 1 | 1.2
11470 | 40.016 | 0.344 | 26.037 | 13.98 | 41332.336 | Metal Loss | External | 12 | 0.041 | 27 | GENE | 20 |  |  |  | 4 | 2.4 | 1:53 | EXT ML ( ON SW ) | 14 | N | N | 5.97 | 146.462 | 01:52 | 0.209 | CMFL | 1025 | 65000 | E.R. WELD | 24 | 1341.6 | 1494.3 | 2075.4 | 1411.7 | 1960.7 | 1484 | 2061.1 | 0.686 | 1.113 | 1 | 1.2
11470 | 40.016 | 0.344 | 28.205 | 11.811 | 41334.505 | Metal Loss | External | 10 | 0.034 | 25 | GENE | 20 |  |  |  | 6.3 | 1.6 | 1:53 | EXT ML ( ON SW ) | 14 | N | N | 5.97 | 146.417 | 01:52 | 0.209 | CMFL | 1025 | 65000 | E.R. WELD | 24 | 1341.6 | 1476.6 | 2050.9 | 1366 | 1897.2 | 1463.3 | 2032.4 | 0.694 | 1.103 | 1 | 1.2
11470 | 40.016 | 0.344 | 31.804 | 8.212 | 41338.104 | Metal Loss | External | 14 | 0.048 | 29 | GENE | 20 |  |  |  | 7 | 3.5 | 1:57 | EXT ML ( ON SW ) | 14 | N | N | 5.97 | 146.342 | 01:52 | 0 | CMFL | 1025 | 65000 | E.R. WELD | 24 | 1341.6 | 1442.6 | 2003.6 | 1317.6 | 1830.1 | 1430.5 | 1986.8 | 0.711 | 1.076 | 1 | 1.2
11470 | 40.016 | 0.344 | 33.533 | 6.483 | 41339.833 | Metal Loss | External | 14 | 0.048 | 29 | GENE | 20 |  |  |  | 4.8 | 1.5 | 2:05 | EXT ML ( NEAR SW ) | 14 | N | N | 5.97 | 146.306 | 01:52 | 1.466 | CMFL | 1025 | 65000 | E.R. WELD | 24 | 1341.6 | 1470.3 | 2042.1 | 1369.9 | 1902.6 | 1455.4 | 2021.3 | 0.697 | 1.095 | 1 | 1.2
11470 | 40.016 | 0.344 | 34.436 | 5.581 | 41340.735 | Metal Loss | External | 14 | 0.048 | 29 | GENE | 20 |  |  |  | 4.5 | 1.9 | 2:04 | EXT ML ( NEAR SW ) | 14 | N | N | 5.97 | 146.287 | 01:52 | 1.257 | CMFL | 1025 | 65000 | E.R. WELD | 24 | 1341.6 | 1475.4 | 2049.1 | 1381.3 | 1918.5 | 1461.3 | 2029.6 | 0.695 | 1.099 | 1 | 1.2
11470 | 40.016 | 0.344 | 37.303 | 2.713 | 41343.602 | Metal Loss | External | 11 | 0.038 | 26 | GENE | 20 |  |  |  | 9.7 | 3.3 | 1:58 | EXT ML ( ON SW ) | 14 | N | N | 5.97 | 146.228 | 01:52 | 0.628 | CMFL | 1025 | 65000 | E.R. WELD | 24 | 1341.6 | 1453.9 | 2019.3 | 1310.3 | 1819.8 | 1436.7 | 1995.3 | 0.705 | 1.082 | 1 | 1.2
11470 | 40.016 | 0.344 | 38.819 | 1.198 | 41345.118 | Metal Loss | External | 10 | 0.034 | 25 | GENE | 20 |  |  |  | 8 | 1.7 | 1:40 | EXT ML ( NEAR SW ) | 14 | N | N | 5.97 | 146.197 | 01:52 | 1.257 | CMFL | 1025 | 65000 | E.R. WELD | 24 | 1341.6 | 1465.5 | 2035.4 | 1338.7 | 1859.3 | 1450.3 | 2014.2 | 0.7 | 1.095 | 1 | 1.2
11480 | 40.223 | 0.344 |  |  | 41346.316 | Girth Weld | [12 empty] | GIRTH WELD | 0 |  |  | 5.97 | 146.172 | 12:40 |  | CMFL | 1025 | 65000 | E.R. WELD | 24 | 1341.6
11490 | 40.026 | 0.344 |  |  | 41386.539 | Girth Weld | [12 empty] | GIRTH WELD | 0 |  |  | 5.97 | 145.229 | 08:20 |  | CMFL | 1025 | 65000 | E.R. WELD | 24 | 1341.6
11500 | 40.203 | 0.344 |  |  | 41426.565 | Girth Weld | [12 empty] | GIRTH WELD | 0 |  |  | 5.97 | 144.204 | 10:00 |  | CMFL | 1025 | 65000 | E.R. WELD | 24 | 1341.6
11510 | 40.016 | 0.344 |  |  | 41466.768 | Girth Weld | [12 empty] | GIRTH WELD | 0 |  |  | 5.97 | 143.399 | 01:28 |  | CMFL | 1025 | 65000 | E.R. WELD | 24 | 1341.6
11520 | 40.308 | 0.344 |  |  | 41506.785 | Girth Weld | [12 empty] | GIRTH WELD | 0 |  |  | 5.97 | 142.694 | 02:16 |  | CMFL | 1025 | 65000 | E.R. WELD | 24 | 1341.6
11530 | 39.357 | 0.344 |  |  | 41547.093 | Girth Weld | [12 empty] | GIRTH WELD | 0 |  |  | 5.97 | 140.755 | 09:36 |  | CMFL | 1025 | 65000 | E.R. WELD | 24 | 1341.6
11540 | 40.236 | 0.344 |  |  | 41586.45 | Girth Weld | [12 empty] | GIRTH WELD | 16 |  |  | 5.97 | 136.48 | 08:44 |  | CMFL | 1025 | 65000 | E.R. WELD | 24 | 1341.6
11540 | 40.236 | 0.344 | 0.446 | 39.79 | 41586.896 | Seam Weld Manufacturing Anomaly | N/A | [8 empty] | 11.8 |  | 7:48 | *SWA | 16 | Y | Y | 5.97 | 136.43 | 08:44 |  | CMFL | 1025 | 65000 | E.R. WELD | 24 | 1341.6
11540 | 40.236 | 0.344 | 2.303 | 37.933 | 41588.753 | Seam Weld Manufacturing Anomaly | N/A | [8 empty] | 11.1 |  | 7:54 | *SWA | 16 | Y | Y | 5.97 | 136.221 | 08:44 |  | CMFL | 1025 | 65000 | E.R. WELD | 24 | 1341.6
11540 | 40.236 | 0.344 | 4.659 | 35.577 | 41591.109 | Metal Loss | External | 20 | 0.069 | 35 | GENE | 20 |  |  |  | 4.9 | 3.1 | 4:42 | EXT ML | 16 | N | N | 5.97 | 135.914 | 08:44 | 25.97 | CMFL | 1025 | 65000 | E.R. WELD | 24 | 1341.6 | 1426.8 | 1981.6 | 1322 | 1836.1 | 1438.9 | 1998.5 | 0.719 | 1.066 | 1 | 1.2
11540 | 40.236 | 0.344 | 5.417 | 34.82 | 41591.867 | Metal Loss | External | 15 | 0.052 | 30 | GENE | 20 |  |  |  | 5 | 2 | 4:42 | EXT ML | 16 | N | N | 5.97 | 135.814 | 08:44 | 25.133 | CMFL | 1025 | 65000 | E.R. WELD | 24 | 1341.6 | 1463.3 | 2032.4 | 1357.6 | 1885.6 | 1487.9 | 2066.5 | 0.701 | 1.089 | 1 | 1.2
11540 | 40.236 | 0.344 | 6.243 | 33.993 | 41592.694 | Seam Weld Manufacturing Anomaly | N/A | [8 empty] | 12 |  | 7:43 | SWA | 16 | N | N | 5.97 | 135.705 | 08:44 |  | CMFL | 1025 | 65000 | E.R. WELD | 24 | 1341.6
11540 | 40.236 | 0.344 | 6.302 | 33.934 | 41592.753 | Metal Loss | External | 14 | 0.048 | 29 | GENE | 20 |  |  |  | 1.2 | 1.2 | 4:32 | EXT ML | 16 | N | N | 5.97 | 135.697 | 08:44 | 26.389 | CMFL | 1025 | 65000 | E.R. WELD | 24 | 1341.6 | 1537.1 | 2134.8 | 1522 | 2113.9 | 1534.9 | 2131.8 | 0.667 | 1.146 | 1 | 1.2
11540 | 40.236 | 0.344 | 10.177 | 30.059 | 41596.627 | Seam Weld Manufacturing Anomaly | N/A | [8 empty] | 14.8 |  | 7:44 | SWA | 16 | N | N | 5.97 | 135.186 | 08:44 |  | CMFL | 1025 | 65000 | E.R. WELD | 24 | 1341.6
11540 | 40.236 | 0.344 | 12.372 | 27.864 | 41598.822 | Seam Weld Manufacturing Anomaly | N/A | [8 empty] | 15.6 |  | 7:44 | SWA | 16 | N | N | 5.97 | 134.896 | 08:44 |  | CMFL | 1025 | 65000 | E.R. WELD | 24 | 1341.6
11540 | 40.236 | 0.344 | 14.239 | 25.997 | 41600.689 | Seam Weld Manufacturing Anomaly | N/A | [8 empty] | 10.2 |  | 7:43 | SWA | 16 | N | N | 5.97 | 134.65 | 08:44 |  | CMFL | 1025 | 65000 | E.R. WELD | 24 | 1341.6
11540 | 40.236 | 0.344 |  |  | 41602.054 | Start Sleeve | [12 empty] | SLEEVE START | 16 |  |  | 5.97 | 134.47 | 08:44 |  | CMFL | 1025 | 65000 | E.R. WELD | 24 | 1341.6
11540 | 40.236 | 0.344 |  |  | 41609.718 | End Sleeve | [12 empty] | SLEEVE END | 16 |  |  | 5.97 | 133.458 | 08:44 |  | CMFL | 1025 | 65000 | E.R. WELD | 24 | 1341.6
11540 | 40.236 | 0.344 | 33.435 | 6.801 | 41619.885 | Metal Loss | External | 12 | 0.041 | 27 | GENE | 20 |  |  |  | 3.9 | 2.2 | 1:12 | EXT ML | 16 | N | N | 5.97 | 132.116 | 08:44 | 28.065 | CMFL | 1025 | 65000 | E.R. WELD | 24 | 1341.6 | 1496.1 | 2077.9 | 1415.9 | 1966.5 | 1486.1 | 2064.1 | 0.685 | 1.114 | 1 | 1.2
11540 | 40.236 | 0.344 | 38.245 | 1.991 | 41624.695 | Metal Loss | External | 21 | 0.072 | 36 | PITT | 20 |  |  |  | 1.5 | 1.1 | 7:25 | EXT ML | 16 | N | N | 5.97 | 131.481 | 08:44 | 8.168 | CMFL | 1025 | 65000 | E.R. WELD | 24 | 1341.6 | 1522.4 | 2114.4 | 1495.9 | 2077.6 | 1516.8 | 2106.7 | 0.673 | 1.134 | 0.6 | 1.2
11540 | 40.236 | 0.344 | 38.802 | 1.434 | 41625.253 | Metal Loss | External | 14 | 0.048 | 29 | GENE | 20 |  |  |  | 6.8 | 4.3 | 3:56 | EXT ML | 16 | N | N | 5.97 | 131.408 | 08:44 | 30.578 | CMFL | 1025 | 65000 | E.R. WELD | 24 | 1341.6 | 1442 | 2002.7 | 1321.4 | 1835.2 | 1423.7 | 1977.4 | 0.711 | 1.078 | 1 | 1.2
11540 | 40.236 | 0.344 | 39.121 | 1.115 | 41625.571 | Metal Loss | External | 16 | 0.055 | 31 | GENE | 20 |  |  |  | 2 | 1.9 | 2:52 | EXT ML | 16 | N | N | 5.97 | 131.366 | 08:44 | 36.861 | CMFL | 1025 | 65000 | E.R. WELD | 24 | 1341.6 | 1517.1 | 2107.1 | 1479.8 | 2055.3 | 1510.8 | 2098.3 | 0.676 | 1.131 | 1 | 1.2
11540 | 40.236 | 0.344 | 39.242 | 0.994 | 41625.692 | Metal Loss | External | 21 | 0.072 | 36 | GENE | 20 |  |  |  | 4.1 | 4.8 | 8:27 | EXT ML ( ON SW ) | 16 | N | N | 5.97 | 131.35 | 08:44 | 0.209 | CMFL | 1025 | 65000 | E.R. WELD | 24 | 1341.6 | 1441.5 | 2002.1 | 1348.8 | 1873.4 | 1449.5 | 2013.2 | 0.711 | 1.076 | 1 | 1.2
11540 | 40.236 | 0.344 | 39.272 | 0.965 | 41625.722 | Metal Loss | External | 20 | 0.069 | 35 | GENE | 20 |  |  |  | 1.8 | 1.8 | 11:47 | EXT ML | 16 | N | N | 5.97 | 131.346 | 08:44 | 19.268 | CMFL | 1025 | 65000 | E.R. WELD | 24 | 1341.6 | 1517.4 | 2107.5 | 1484.3 | 2061.6 | 1510.8 | 2098.3 | 0.676 | 1.13 | 1 | 1.2
11540 | 40.236 | 0.344 | 39.314 | 0.922 | 41625.764 | Metal Loss | External | 12 | 0.041 | 27 | PITT | 20 |  |  |  | 1.9 | 0.9 | 1:17 | EXT ML | 16 | N | N | 5.97 | 131.34 | 08:44 | 28.693 | CMFL | 1025 | 65000 | E.R. WELD | 24 | 1341.6 | 1528.5 | 2122.9 | 1499.3 | 2082.4 | 1524.6 | 2117.5 | 0.671 | 1.14 | 0.6 | 1.2
11550 | 40.135 | 0.344 |  |  | 41626.686 | Girth Weld | [12 empty] | GIRTH WELD | 53 |  |  | 5.97 | 131.219 | 02:32 |  | CMFL | 1025 | 65000 | E.R. WELD | 24 | 1341.6
11550 | 40.135 | 0.344 | 0.722 | 39.413 | 41627.408 | Metal Loss | External | 25 | 0.086 | 40 | GENE | 20 |  |  |  | 5.4 | 9.9 | 5:38 | EXT ML | 53 | N | N | 5.97 | 131.124 | 02:32 | 21.363 | CMFL | 1025 | 65000 | E.R. WELD | 24 | 1341.6 | 1385.5 | 1924.4 | 1261.4 | 1752 | 1392.3 | 1933.7 | 0.74 | 1.031 | 1 | 1.2
11550 | 40.135 | 0.344 | 0.751 | 39.383 | 41627.438 | Metal Loss | External | 27 | 0.093 | 42 | GENE | 20 |  |  |  | 2.9 | 2 | 10:38 | EXT ML | 53 | N | N | 5.97 | 131.12 | 02:32 | 24.504 | CMFL | 1025 | 65000 | E.R. WELD | 24 | 1341.6 | 1452.1 | 2016.8 | 1379.8 | 1916.4 | 1430.6 | 1987 | 0.706 | 1.083 | 1 | 1.2
11550 | 40.135 | 0.344 | 0.774 | 39.36 | 41627.461 | Metal Loss | External | 15 | 0.052 | 30 | GENE | 20 |  |  |  | 2.8 | 1.9 | 1:26 | EXT ML | 53 | N | N | 5.97 | 131.116 | 02:32 | 6.912 | CMFL | 1025 | 65000 | E.R. WELD | 24 | 1341.6 | 1502.8 | 2087.2 | 1443.6 | 2005 | 1493.7 | 2074.6 | 0.682 | 1.119 | 1 | 1.2
11550 | 40.135 | 0.344 | 6.578 | 33.556 | 41633.264 | Metal Loss | External | 14 | 0.048 | 29 | AXGR | 20 |  |  |  | 1.4 | 0.7 | 7:06 | EXT ML | 53 | N | N | 5.97 | 130.551 | 02:32 | 28.693 | CMFL | 1025 | 65000 | E.R. WELD | 24 | 1341.6 | 1534.6 | 2131.5 | 1515.7 | 2105.2 | 1531.9 | 2127.7 | 0.668 | 1.144 | 1 | 1.2
11550 | 40.135 | 0.344 | 6.726 | 33.409 | 41633.412 | Metal Loss | External | 17 | 0.058 | 32 | GENE | 20 |  |  |  | 3.2 | 2.8 | 5:21 | EXT ML | 53 | N | N | 5.97 | 130.539 | 02:32 | 17.174 | CMFL | 1025 | 65000 | E.R. WELD | 24 | 1341.6 | 1484.3 | 2061.5 | 1414.8 | 1965.1 | 1474.1 | 2047.4 | 0.691 | 1.107 | 1 | 1.2
11550 | 40.135 | 0.344 | 7.425 | 32.71 | 41634.111 | Metal Loss | External | 16 | 0.055 | 31 | GENE | 20 |  |  |  | 4.7 | 2.9 | 4:48 | EXT ML | 53 | N | N | 5.97 | 130.481 | 02:32 | 13.614 | CMFL | 1025 | 65000 | E.R. WELD | 24 | 1341.6 | 1461.4 | 2029.7 | 1359.2 | 1887.8 | 1467.9 | 2038.8 | 0.701 | 1.087 | 1 | 1.2
11550 | 40.135 | 0.344 | 8.091 | 32.047 | 41634.774 | Metal Loss | External | 17 | 0.058 | 32 | GENE | 20 |  |  |  | 2.4 | 1.5 | 7:04 | EXT ML | 53 | N | N | 5.97 | 130.426 | 02:32 | 28.484 | CMFL | 1025 | 65000 | E.R. WELD | 24 | 1341.6 | 1505.9 | 2091.5 | 1459.9 | 2027.6 | 1497.2 | 2079.5 | 0.681 | 1.123 | 1 | 1.2
11550 | 40.135 | 0.344 | 8.629 | 31.506 | 41635.315 | Metal Loss | External | 21 | 0.072 | 36 | GENE | 20 |  |  |  | 14.3 | 4.3 | 7:13 | EXT ML | 53 | N | N | 5.97 | 130.381 | 02:32 | 28.693 | CMFL | 1025 | 65000 | E.R. WELD | 24 | 1341.6 | 1338.1 | 1858.4 | 1168.3 | 1622.7 | 1338.8 | 1859.5 | 0.766 | 0.995 | 1 | 1.2
11550 | 40.135 | 0.344 | 10.007 | 30.128 | 41636.693 | Metal Loss | External | 16 | 0.055 | 31 | GENE | 20 |  |  |  | 2 | 1.5 | 4:44 | EXT ML | 53 | N | N | 5.97 | 130.266 | 02:32 | 13.823 | CMFL | 1025 | 65000 | E.R. WELD | 24 | 1341.6 | 1517.1 | 2107 | 1479.8 | 2055.3 | 1510.7 | 2098.2 | 0.676 | 1.131 | 1 | 1.2
11550 | 40.135 | 0.344 | 10.984 | 29.15 | 41637.671 | Metal Loss | External | 12 | 0.041 | 27 | GENE | 20 |  |  |  | 1.9 | 1.3 | 5:14 | EXT ML | 53 | N | N | 5.97 | 130.185 | 02:32 | 16.965 | CMFL | 1025 | 65000 | E.R. WELD | 24 | 1341.6 | 1527.9 | 2122.1 | 1497.6 | 2080 | 1524 | 2116.6 | 0.671 | 1.139 | 1 | 1.2
11550 | 40.135 | 0.344 | 11.9 | 28.235 | 41638.586 | Metal Loss | External | 13 | 0.044 | 28 | GENE | 20 |  |  |  | 1.8 | 2.5 | 6:13 | EXT ML | 53 | N | N | 5.97 | 130.109 | 02:32 | 23.248 | CMFL | 1025 | 65000 | E.R. WELD | 24 | 1341.6 | 1528.5 | 2123 | 1500.5 | 2084.1 | 1524.7 | 2117.6 | 0.671 | 1.14 | 1 | 1.2
11550 | 40.135 | 0.344 | 17.585 | 22.549 | 41644.272 | Metal Loss | External | 15 | 0.052 | 30 | GENE | 20 |  |  |  | 15.9 | 8 | 1:37 | EXT ML | 53 | N | N | 5.97 | 129.638 | 02:32 | 7.33 | CMFL | 1025 | 65000 | E.R. WELD | 24 | 1341.6 | 1397.8 | 1941.4 | 1229.1 | 1707.1 | 1432 | 1988.8 | 0.733 | 1.039 | 1 | 1.2
11550 | 40.135 | 0.344 | 18.711 | 21.424 | 41645.397 | Metal Loss | External | 14 | 0.048 | 29 | GENE | 20 |  |  |  | 1.8 | 1.2 | 4:24 | EXT ML | 53 | N | N | 5.97 | 129.544 | 02:32 | 11.729 | CMFL | 1025 | 65000 | E.R. WELD | 24 | 1341.6 | 1527.7 | 2121.8 | 1498.4 | 2081.1 | 1523.6 | 2116.1 | 0.671 | 1.138 | 1 | 1.2
11550 | 40.135 | 0.344 | 18.78 | 21.355 | 41645.466 | Metal Loss | External | 15 | 0.052 | 30 | AXGR | 20 |  |  |  | 2 | 1 | 7:32 | EXT ML | 53 | N | N | 5.97 | 129.538 | 02:32 | 31.416 | CMFL | 1025 | 65000 | E.R. WELD | 24 | 1341.6 | 1521.5 | 2113.2 | 1486.5 | 2064.6 | 1516.1 | 2105.7 | 0.674 | 1.134 | 1 | 1.2
11550 | 40.135 | 0.344 | 19.186 | 20.948 | 41645.873 | Metal Loss | External | 11 | 0.038 | 26 | GENE | 20 |  |  |  | 4 | 1.3 | 7:22 | EXT ML | 53 | N | N | 5.97 | 129.505 | 02:32 | 30.369 | CMFL | 1025 | 65000 | E.R. WELD | 24 | 1341.6 | 1497.9 | 2080.4 | 1416.3 | 1967.1 | 1488.4 | 2067.2 | 0.684 | 1.116 | 1 | 1.2
11550 | 40.135 | 0.344 | 19.747 | 20.387 | 41646.434 | Metal Loss | External | 17 | 0.058 | 32 | GENE | 20 |  |  |  | 3.4 | 1.8 | 4:10 | EXT ML | 53 | N | N | 5.97 | 129.458 | 02:32 | 10.263 | CMFL | 1025 | 65000 | E.R. WELD | 24 | 1341.6 | 1482.1 | 2058.5 | 1405.4 | 1951.9 | 1468.9 | 2040.2 | 0.692 | 1.103 | 1 | 1.2
11550 | 40.135 | 0.344 | 19.754 | 20.381 | 41646.44 | Metal Loss | External | 14 | 0.048 | 29 | GENE | 20 |  |  |  | 2.7 | 1.7 | 7:41 | EXT ML | 53 | N | N | 5.97 | 129.458 | 02:32 | 32.463 | CMFL | 1025 | 65000 | E.R. WELD | 24 | 1341.6 | 1508.3 | 2094.9 | 1453.4 | 2018.7 | 1500.5 | 2084 | 0.68 | 1.124 | 1 | 1.2
11550 | 40.135 | 0.344 | 20.023 | 20.112 | 41646.709 | Metal Loss | External | 13 | 0.044 | 28 | GENE | 20 |  |  |  | 2.1 | 1.2 | 2:05 | EXT ML | 53 | N | N | 5.97 | 129.435 | 02:32 | 2.723 | CMFL | 1025 | 65000 | E.R. WELD | 24 | 1341.6 | 1522.7 | 2114.8 | 1486.3 | 2064.3 | 1517.6 | 2107.8 | 0.673 | 1.135 | 1 | 1.2
11550 | 40.135 | 0.344 | 20.741 | 19.396 | 41647.425 | Metal Loss | External | 19 | 0.065 | 34 | GENE | 20 |  |  |  | 2.7 | 1.6 | 9:35 | EXT ML | 53 | N | N | 5.97 | 129.376 | 02:32 | 30.997 | CMFL | 1025 | 65000 | E.R. WELD | 24 | 1341.6 | 1491.3 | 2071.2 | 1434.4 | 1992.3 | 1479.4 | 2054.7 | 0.687 | 1.112 | 1 | 1.2
11550 | 40.135 | 0.344 | 20.823 | 19.311 | 41647.51 | Metal Loss | External | 16 | 0.055 | 31 | GENE | 20 |  |  |  | 2 | 1.2 | 3:51 | EXT ML | 53 | N | N | 5.97 | 129.369 | 02:32 | 8.378 | CMFL | 1025 | 65000 | E.R. WELD | 24 | 1341.6 | 1518.6 | 2109.1 | 1483.9 | 2060.9 | 1512.5 | 2100.7 | 0.675 | 1.132 | 1 | 1.2
11550 | 40.135 | 0.344 | 20.991 | 19.144 | 41647.677 | Metal Loss | External | 26 | 0.089 | 41 | GENE | 20 |  |  |  | 10.5 | 2.6 | 10:14 | EXT ML | 53 | N | N | 5.97 | 129.355 | 02:32 | 27.018 | CMFL | 1025 | 65000 | E.R. WELD | 24 | 1341.6 | 1303.3 | 1810.2 | 1143.3 | 1587.9 | 1360.6 | 1889.7 | 0.787 | 0.971 | 1 | 1.2
11550 | 40.135 | 0.344 | 21.056 | 19.078 | 41647.743 | Metal Loss | External | 32 | 0.11 | 47 | GENE | 20 |  |  |  | 9 | 7.5 | 11:33 | EXT ML | 53 | N | N | 5.97 | 129.35 | 02:32 | 16.127 | CMFL | 1025 | 65000 | E.R. WELD | 24 | 1341.6 | 1258.6 | 1748.1 | 1097 | 1523.6 | 1349.6 | 1874.4 | 0.814 | 0.937 | 1 | 1.2
11550 | 40.135 | 0.344 | 21.204 | 18.93 | 41647.89 | Metal Loss | External | 16 | 0.055 | 31 | PITT | 20 |  |  |  | 1.5 | 1.1 | 3:51 | EXT ML | 53 | N | N | 5.97 | 129.337 | 02:32 | 8.378 | CMFL | 1025 | 65000 | E.R. WELD | 24 | 1341.6 | 1530.1 | 2125.1 | 1507.3 | 2093.5 | 1526.4 | 2120 | 0.67 | 1.14 | 0.6 | 1.2
11550 | 40.135 | 0.344 | 21.516 | 18.619 | 41648.202 | Metal Loss | External | 15 | 0.052 | 30 | GENE | 20 |  |  |  | 16.1 | 12.5 | 1:29 | EXT ML ( NEAR SW ) | 53 | N | N | 5.97 | 129.312 | 02:32 | 8.378 | CMFL | 1025 | 65000 | E.R. WELD | 24 | 1341.6 | 1389 | 1929.1 | 1228.5 | 1706.3 | 1390.2 | 1930.9 | 0.738 | 1.039 | 1 | 1.2
11550 | 40.135 | 0.344 | 21.552 | 18.583 | 41648.238 | Metal Loss | External | 17 | 0.058 | 32 | PITT | 20 |  |  |  | 1.1 | 0.7 | 9:35 | EXT ML | 53 | N | N | 5.97 | 129.309 | 02:32 | 30.997 | CMFL | 1025 | 65000 | E.R. WELD | 24 | 1341.6 | 1537.8 | 2135.8 | 1525 | 2118.1 | 1535.7 | 2132.9 | 0.667 | 1.146 | 0.6 | 1.2
11550 | 40.135 | 0.344 | 21.69 | 18.445 | 41648.376 | Metal Loss | External | 13 | 0.044 | 28 | GENE | 15 |  |  |  | 1.2 | 1.3 | 4:10 | *EXT ML | 53 | Y | Y | 5.97 | 129.297 | 02:32 | 10.263 | CMFL | 1025 | 65000 | E.R. WELD | 24 | 1341.6 | 1538.6 | 2137 | 1524.6 | 2117.5 | 1536.7 | 2134.3 | 0.666 | 1.147 | 0.8 | 1
11550 | 40.135 | 0.344 | 22.165 | 17.969 | 41648.852 | Metal Loss | External | 15 | 0.052 | 30 | GENE | 20 |  |  |  | 2.8 | 3.6 | 12:07 | EXT ML | 53 | N | N | 5.97 | 129.258 | 02:32 | 15.08 | CMFL | 1025 | 65000 | E.R. WELD | 24 | 1341.6 | 1502.8 | 2087.3 | 1443.6 | 2005 | 1493.8 | 2074.7 | 0.682 | 1.119 | 1 | 1.2
11550 | 40.135 | 0.344 | 22.287 | 17.848 | 41648.973 | Metal Loss | External | 15 | 0.052 | 30 | AXGR | 20 |  |  |  | 1.3 | 0.6 | 9:35 | EXT ML | 53 | N | N | 5.97 | 129.248 | 02:32 | 30.997 | CMFL | 1025 | 65000 | E.R. WELD | 24 | 1341.6 | 1535.6 | 2132.8 | 1519.2 | 2110.1 | 1533.1 | 2129.3 | 0.668 | 1.145 | 1 | 1.2
11550 | 40.135 | 0.344 | 22.707 | 17.428 | 41649.393 | Metal Loss | External | 11 | 0.038 | 26 | GENE | 20 |  |  |  | 6.1 | 3.9 | 4:14 | EXT ML | 53 | N | N | 5.97 | 129.213 | 02:32 | 11.519 | CMFL | 1025 | 65000 | E.R. WELD | 24 | 1341.6 | 1473.7 | 2046.8 | 1360.2 | 1889.1 | 1484.2 | 2061.3 | 0.696 | 1.099 | 1 | 1.2
11550 | 40.135 | 0.344 | 23.714 | 16.424 | 41650.397 | Metal Loss | External | 13 | 0.044 | 28 | GENE | 20 |  |  |  | 3.9 | 3.5 | 3:52 | EXT ML | 53 | N | N | 5.97 | 129.129 | 02:32 | 8.168 | CMFL | 1025 | 65000 | E.R. WELD | 24 | 1341.6 | 1489.2 | 2068.3 | 1408.6 | 1956.3 | 1478.9 | 2054.1 | 0.688 | 1.11 | 1 | 1.2
11550 | 40.135 | 0.344 | 24.318 | 15.817 | 41651.004 | Metal Loss | External | 16 | 0.055 | 31 | GENE | 20 |  |  |  | 3.8 | 1.7 | 3:58 | EXT ML | 53 | N | N | 5.97 | 129.079 | 02:32 | 9.006 | CMFL | 1025 | 65000 | E.R. WELD | 24 | 1341.6 | 1474.9 | 2048.4 | 1393.6 | 1935.6 | 1471.4 | 2043.6 | 0.695 | 1.1 | 1 | 1.2
11550 | 40.135 | 0.344 | 24.849 | 15.289 | 41651.532 | Metal Loss | External | 13 | 0.044 | 28 | GENE | 20 |  |  |  | 8.2 | 3 | 4:08 | EXT ML | 53 | N | N | 5.97 | 129.035 | 02:32 | 9.215 | CMFL | 1025 | 65000 | E.R. WELD | 24 | 1341.6 | 1440.4 | 2000.6 | 1308 | 1816.7 | 1466.3 | 2036.6 | 0.712 | 1.075 | 1 | 1.2
11550 | 40.135 | 0.344 | 26.726 | 13.409 | 41653.412 | Metal Loss | External | 12 | 0.041 | 27 | GENE | 20 |  |  |  | 7.8 | 3.3 | 4:08 | EXT ML | 53 | N | N | 5.97 | 128.879 | 02:32 | 10.053 | CMFL | 1025 | 65000 | E.R. WELD | 24 | 1341.6 | 1457.5 | 2024.3 | 1323 | 1837.4 | 1468.2 | 2039.2 | 0.703 | 1.084 | 1 | 1.2
11550 | 40.135 | 0.344 | 27.172 | 12.963 | 41653.858 | Metal Loss | External | 12 | 0.041 | 27 | GENE | 20 |  |  |  | 3.1 | 4.6 | 7:49 | EXT ML | 53 | N | N | 5.97 | 128.842 | 02:32 | 34.558 | CMFL | 1025 | 65000 | E.R. WELD | 24 | 1341.6 | 1505.2 | 2090.6 | 1443.2 | 2004.4 | 1497.7 | 2080.2 | 0.681 | 1.123 | 1 | 1.2
11550 | 40.135 | 0.344 | 28.986 | 11.148 | 41655.673 | Metal Loss | External | 10 | 0.034 | 25 | AXGR | 20 |  |  |  | 2.9 | 0.9 | 9:47 | EXT ML | 53 | N | N | 5.97 | 128.692 | 02:32 | 29.74 | CMFL | 1025 | 65000 | E.R. WELD | 24 | 1341.6 | 1516.8 | 2106.6 | 1461.4 | 2029.8 | 1510.8 | 2098.3 | 0.676 | 1.131 | 1 | 1.2
11550 | 40.135 | 0.344 | 29.032 | 11.102 | 41655.719 | Metal Loss | External | 30 | 0.103 | 45 | GENE | 20 |  |  |  | 57.3 | 9.8 | 1:53 | EXT ML ( ON SW ) | 53 | N | N | 5.97 | 128.688 | 02:32 | 2.094 | CMFL | 1025 | 65000 | E.R. WELD | 24 | 1341.6 | 1166.7 | 1620.4 | 979.2 | 1360.1 | 1299 | 1804.2 | 0.879 | 0.874 | 1 | 1.2
11550 | 40.135 | 0.344 | 29.967 | 10.167 | 41656.654 | Metal Loss | External | 12 | 0.041 | 27 | GENE | 20 |  |  |  | 3.1 | 3.9 | 11:26 | EXT ML | 53 | N | N | 5.97 | 128.61 | 02:32 | 19.478 | CMFL | 1025 | 65000 | E.R. WELD | 24 | 1341.6 | 1506.3 | 2092.1 | 1446.4 | 2008.9 | 1498.2 | 2080.9 | 0.681 | 1.124 | 1 | 1.2
11550 | 40.135 | 0.344 | 33.054 | 7.08 | 41659.741 | Metal Loss | External | 32 | 0.11 | 47 | GENE | 20 |  |  |  | 41.2 | 15.5 | 6:58 | EXT ML | 53 | N | N | 5.97 | 128.354 | 02:32 | 32.882 | CMFL | 1025 | 65000 | E.R. WELD | 24 | 1341.6 | 1158.6 | 1609.2 | 968.8 | 1345.5 | 1229.7 | 1707.9 | 0.885 | 0.864 | 1 | 1.2
11550 | 40.135 | 0.344 | 33.228 | 6.906 | 41659.915 | Metal Loss | External | 17 | 0.058 | 32 | GENE | 20 |  |  |  | 16.7 | 8.9 | 9:52 | EXT ML | 53 | N | N | 5.97 | 128.34 | 02:32 | 31.416 | CMFL | 1025 | 65000 | E.R. WELD | 24 | 1341.6 | 1366.4 | 1897.7 | 1203.2 | 1671.2 | 1405.4 | 1952 | 0.75 | 1.022 | 1 | 1.2
11550 | 40.135 | 0.344 | 34.892 | 5.243 | 41661.578 | Metal Loss | External | 17 | 0.058 | 32 | GENE | 20 |  |  |  | 5.7 | 3.2 | 9:40 | EXT ML | 53 | N | N | 5.97 | 128.202 | 02:32 | 31.416 | CMFL | 1025 | 65000 | E.R. WELD | 24 | 1341.6 | 1434.5 | 1992.3 | 1321.1 | 1834.9 | 1450.4 | 2014.5 | 0.715 | 1.071 | 1 | 1.2
11550 | 40.135 | 0.344 | 35.016 | 5.118 | 41661.703 | Metal Loss | External | 33 | 0.113 | 48 | GENE | 20 |  |  |  | 6.3 | 2.6 | 8:41 | EXT ML | 53 | N | N | 5.97 | 128.191 | 02:32 | 37.28 | CMFL | 1025 | 65000 | E.R. WELD | 24 | 1341.6 | 1300.4 | 1806.1 | 1155 | 1604.1 | 1359.6 | 1888.4 | 0.788 | 0.968 | 1 | 1.2
11550 | 40.135 | 0.344 | 36.204 | 3.93 | 41662.89 | Metal Loss | External | 18 | 0.062 | 33 | GENE | 20 |  |  |  | 2.1 | 1.3 | 9:31 | EXT ML | 53 | N | N | 5.97 | 128.093 | 02:32 | 31.416 | CMFL | 1025 | 65000 | E.R. WELD | 24 | 1341.6 | 1509.5 | 2096.5 | 1469.5 | 2041 | 1501.4 | 2085.3 | 0.679 | 1.126 | 1 | 1.2
11550 | 40.135 | 0.344 | 36.686 | 3.448 | 41663.373 | Metal Loss | External | 15 | 0.052 | 30 | GENE | 20 |  |  |  | 27.2 | 9 | 7:44 | EXT ML | 53 | N | N | 5.97 | 128.053 | 02:32 | 30.159 | CMFL | 1025 | 65000 | E.R. WELD | 24 | 1341.6 | 1384.9 | 1923.4 | 1203 | 1670.8 | 1390.5 | 1931.3 | 0.74 | 1.028 | 1 | 1.2
11550 | 40.135 | 0.344 | 36.762 | 3.373 | 41663.448 | Metal Loss | External | 22 | 0.076 | 37 | PITT | 20 |  |  |  | 1.9 | 1.1 | 9:25 | EXT ML | 53 | N | N | 5.97 | 128.047 | 02:32 | 32.044 | CMFL | 1025 | 65000 | E.R. WELD | 24 | 1341.6 | 1509.2 | 2096.1 | 1471.8 | 2044.1 | 1500.7 | 2084.3 | 0.679 | 1.125 | 0.6 | 1.2
11550 | 40.135 | 0.344 | 37.149 | 2.986 | 41663.835 | Metal Loss | External | 21 | 0.072 | 36 | GENE | 20 |  |  |  | 3.6 | 1.3 | 9:25 | EXT ML | 53 | N | N | 5.97 | 128.014 | 02:32 | 32.044 | CMFL | 1025 | 65000 | E.R. WELD | 24 | 1341.6 | 1458.4 | 2025.5 | 1374.1 | 1908.4 | 1477.7 | 2052.3 | 0.703 | 1.086 | 1 | 1.2
11550 | 40.135 | 0.344 | 37.982 | 2.152 | 41664.669 | Metal Loss | External | 30 | 0.103 | 45 | GENE | 20 |  |  |  | 19.3 | 8.1 | 9:42 | EXT ML | 53 | N | N | 5.97 | 127.945 | 02:32 | 32.254 | CMFL | 1025 | 65000 | E.R. WELD | 24 | 1341.6 | 1221.8 | 1696.9 | 1040 | 1444.4 | 1340.4 | 1861.6 | 0.839 | 0.909 | 1 | 1.2
11550 | 40.135 | 0.344 | 38.35 | 1.785 | 41665.036 | Metal Loss | External | 15 | 0.052 | 30 | GENE | 20 |  |  |  | 5 | 2.3 | 2:04 | EXT ML | 53 | N | N | 5.97 | 127.915 | 02:32 | 2.932 | CMFL | 1025 | 65000 | E.R. WELD | 24 | 1341.6 | 1460.9 | 2029 | 1358.9 | 1887.3 | 1447.6 | 2010.6 | 0.702 | 1.089 | 1 | 1.2
11550 | 40.135 | 0.344 | 38.986 | 1.148 | 41665.673 | Metal Loss | External | 17 | 0.058 | 32 | GENE | 20 |  |  |  | 7.6 | 1.9 | 2:05 | EXT ML | 53 | N | N | 5.97 | 127.862 | 02:32 | 2.723 | CMFL | 1025 | 65000 | E.R. WELD | 24 | 1341.6 | 1409.9 | 1958.2 | 1279.2 | 1776.6 | 1427.7 | 1982.9 | 0.727 | 1.054 | 1 | 1.2
11550 | 40.135 | 0.344 | 39.114 | 1.02 | 41665.801 | Metal Loss | External | 17 | 0.058 | 32 | GENE | 20 |  |  |  | 6.3 | 3.7 | 11:57 | EXT ML | 53 | N | N | 5.97 | 127.851 | 02:32 | 15.08 | CMFL | 1025 | 65000 | E.R. WELD | 24 | 1341.6 | 1426.4 | 1981.1 | 1305.9 | 1813.8 | 1415.4 | 1965.9 | 0.719 | 1.065 | 1 | 1.2
11550 | 40.135 | 0.344 | 39.209 | 0.925 | 41665.896 | Metal Loss | External | 14 | 0.048 | 29 | GENE | 20 |  |  |  | 2.8 | 1.5 | 8:03 | EXT ML | 53 | N | N | 5.97 | 127.843 | 02:32 | 34.767 | CMFL | 1025 | 65000 | E.R. WELD | 24 | 1341.6 | 1505.1 | 2090.4 | 1451.6 | 2016.1 | 1496.5 | 2078.5 | 0.681 | 1.123 | 1 | 1.2
11550 | 40.135 | 0.344 | 39.459 | 0.676 | 41666.145 | Metal Loss | External | 11 | 0.038 | 26 | GENE | 20 |  |  |  | 3.5 | 2.4 | 7:27 | EXT ML | 53 | N | N | 5.97 | 127.823 | 02:32 | 30.997 | CMFL | 1025 | 65000 | E.R. WELD | 24 | 1341.6 | 1502.9 | 2087.4 | 1432.9 | 1990.1 | 1494.3 | 2075.3 | 0.682 | 1.121 | 1 | 1.2
11550 | 40.135 | 0.344 | 39.8 | 0.335 | 41666.486 | Metal Loss | External | 17 | 0.058 | 32 | GENE | 20 |  |  |  | 1.7 | 1.8 | 9:33 | EXT ML | 53 | N | N | 5.97 | 127.794 | 02:32 | 31.206 | CMFL | 1025 | 65000 | E.R. WELD | 24 | 1341.6 | 1524.3 | 2117.1 | 1495.6 | 2077.3 | 1519.4 | 2110.2 | 0.673 | 1.136 | 1 | 1.2
11550 | 40.135 | 0.344 | 39.826 | 0.308 | 41666.512 | Metal Loss | External | 13 | 0.044 | 28 | GENE | 25 |  |  |  | 6.7 | 3.1 | 1:49 | EXT ML ( ON GW ) | 53 | N | N | 5.97 | 127.792 | 02:32 | 4.398 | CMFL | 1025 | 65000 | E.R. WELD | 24 | 1341.6 | 1454.2 | 2019.7 | 1331.7 | 1849.5 | 1436.5 | 1995.2 | 0.705 | 1.084 | 1.2 | 1.4
11560 | 40.259 | 0.344 |  |  | 41666.821 | Girth Weld | [12 empty] | GIRTH WELD | 8 |  |  | 5.97 | 127.767 | 03:36 |  | CMFL | 1025 | 65000 | E.R. WELD | 24 | 1341.6
11560 | 40.259 | 0.344 | 0.079 | 40.184 | 41666.896 | Metal Loss | External | 26 | 0.089 | 41 | GENE | 20 |  |  |  | 4.8 | 2.2 | 7:45 | EXT ML ( NEAR GW ) | 8 | N | N | 5.97 | 127.76 | 03:36 | 26.18 | CMFL | 1025 | 65000 | E.R. WELD | 24 | 1341.6 | 1393.6 | 1935.5 | 1278.3 | 1775.4 | 1361.3 | 1890.7 | 0.736 | 1.038 | 1 | 1.2
11560 | 40.259 | 0.344 | 0.719 | 39.541 | 41667.539 | Metal Loss | External | 30 | 0.103 | 45 | GENE | 20 |  |  |  | 20.8 | 7.9 | 8:05 | EXT ML | 8 | N | N | 5.97 | 127.707 | 03:36 | 27.855 | CMFL | 1025 | 65000 | E.R. WELD | 24 | 1341.6 | 1214.5 | 1686.9 | 1035.4 | 1438.1 | 1330.1 | 1847.4 | 0.844 | 0.906 | 1 | 1.2
11560 | 40.259 | 0.344 | 3.189 | 37.07 | 41670.01 | Metal Loss | External | 15 | 0.052 | 30 | GENE | 20 |  |  |  | 1.9 | 3.4 | 11:33 | EXT ML | 8 | N | N | 5.97 | 127.582 | 03:36 | 25.342 | CMFL | 1025 | 65000 | E.R. WELD | 24 | 1341.6 | 1522.9 | 2115.2 | 1490.4 | 2070 | 1517.8 | 2108.1 | 0.673 | 1.135 | 1 | 1.2
11560 | 40.259 | 0.344 | 3.238 | 37.021 | 41670.059 | Metal Loss | External | 11 | 0.038 | 26 | GENE | 20 |  |  |  | 3.3 | 1.9 | 7:56 | EXT ML | 8 | N | N | 5.97 | 127.584 | 03:36 | 27.227 | CMFL | 1025 | 65000 | E.R. WELD | 24 | 1341.6 | 1507 | 2093.1 | 1440.2 | 2000.3 | 1499.1 | 2082.1 | 0.68 | 1.123 | 1 | 1.2
11560 | 40.259 | 0.344 |  |  | 41705.433 | Start Repair Marker | [12 empty] | REPAIR MARKER RECOAT START | 8 |  |  | 5.97 | 128.708 | 03:36 |  | CMFL | 1025 | 65000 | E.R. WELD | 24 | 1341.6
11560 | 40.259 | 0.344 |  |  | 41705.587 | Start Composite Wrap | [12 empty] | 2012 DIG 26 COMPOSITE WRAP START | 8 |  |  | 5.97 | 128.713 | 03:36 |  | CMFL | 1025 | 65000 | E.R. WELD | 24 | 1341.6
11560 | 40.259 | 0.344 |  |  | 41705.587 | Start Repair Marker | [12 empty] | REPAIR MARKER START | 8 |  |  | 5.97 | 128.713 | 03:36 |  | CMFL | 1025 | 65000 | E.R. WELD | 24 | 1341.6
11560 | 40.259 | 0.344 | 39.167 | 1.093 | 41705.988 | Metal Loss | External | 20 | 0.069 |  | GENE |  |  |  |  | 4.8 | 4.1 | 7:00 | EXT ML REPAIRED | 8 | N | N | 5.97 | 128.726 | 03:36 | 21.363 | CMFL | 1025 | 65000 | E.R. WELD | 24 | 1341.6 | 1433 | 1990.3 | 1324.9 | 1840.2 | 1410 | 1958.3 | 0.715 | 1.067
11560 | 40.259 | 0.344 | 39.321 | 0.942 | 41706.138 | Metal Loss | External | 32 | 0.11 |  | GENE |  |  |  |  | 2.2 | 1.9 | 7:53 | *EXT ML REPAIRED | 8 | Y | Y | 5.97 | 128.731 | 03:36 | 26.808 | CMFL | 1025 | 65000 | E.R. WELD | 24 | 1341.6 | 1471.2 | 2043.3 | 1415.2 | 1965.6 | 1464.1 | 2033.5 | 0.697 | 1.096
11560 | 40.259 | 0.344 | 39.416 | 0.843 | 41706.237 | Metal Loss | External | 20 | 0.069 |  | GENE |  |  |  |  | 1.2 | 1.3 | 8:45 | EXT ML REPAIRED | 8 | N | N | 5.97 | 128.734 | 03:36 | 32.463 | CMFL | 1025 | 65000 | E.R. WELD | 24 | 1341.6 | 1532 | 2127.7 | 1514.5 | 2103.5 | 1528.5 | 2122.9 | 0.669 | 1.142
11560 | 40.259 | 0.344 |  |  | 41706.975 | End Repair Marker | [12 empty] | REPAIR MARKER END | 8 |  |  | 5.97 | 128.757 | 03:36 |  | CMFL | 1025 | 65000 | E.R. WELD | 24 | 1341.6
11560 | 40.259 | 0.344 | 40.194 | 0.069 | 41707.011 | Metal Loss | External | 36 | 0.124 |  | PITT |  |  |  |  | 0.7 | 1.4 | 6:26 | *EXT ML ( NEAR GW ) REPAIRED | 8 | Y | Y | 5.97 | 128.758 | 03:36 | 17.802 | CMFL | 1025 | 65000 | E.R. WELD | 24 | 1341.6 | 1535.3 | 2132.3 | 1526.3 | 2119.9 | 1531.8 | 2127.5 | 0.668 | 1.144
11570 | 39.964 | 0.344 |  |  | 41707.08 | Girth Weld | [12 empty] | GIRTH WELD | 26 |  |  | 5.97 | 128.761 | 08:48 |  | CMFL | 1025 | 65000 | E.R. WELD | 24 | 1341.6
11570 | 39.964 | 0.344 |  |  | 41707.08 | End Composite Wrap | [12 empty] | 2012 DIG 26 COMPOSITE WRAP END | 26 |  |  | 5.97 | 128.761 | 08:48 |  | CMFL | 1025 | 65000 | E.R. WELD | 24 | 1341.6
11570 | 39.964 | 0.344 | 0.561 | 39.4 | 41707.641 | Metal Loss | External | 13 | 0.044 | 28 | GENE | 20 |  |  |  | 5.9 | 7.4 | 9:55 | EXT ML | 26 | N | N | 5.97 | 128.778 | 08:48 | 8.378 | CMFL | 1025 | 65000 | E.R. WELD | 24 | 1341.6 | 1462.1 | 2030.8 | 1349 | 1873.6 | 1448.9 | 2012.4 | 0.701 | 1.09 | 1 | 1.2
11570 | 39.964 | 0.344 | 0.597 | 39.364 | 41707.677 | Metal Loss | External | 19 | 0.065 | 34 | GENE | 20 |  |  |  | 3.9 | 4.5 | 7:38 | EXT ML | 26 | N | N | 5.97 | 128.78 | 08:48 | 9.006 | CMFL | 1025 | 65000 | E.R. WELD | 24 | 1341.6 | 1456.6 | 2023.1 | 1371.3 | 1904.6 | 1476.3 | 2050.5 | 0.704 | 1.087 | 1 | 1.2
11570 | 39.964 | 0.344 | 0.827 | 39.134 | 41707.907 | Metal Loss | External | 18 | 0.062 | 33 | PITT | 20 |  |  |  | 1 | 1.6 | 11:42 | EXT ML | 26 | N | N | 5.97 | 128.787 | 08:48 | 18.221 | CMFL | 1025 | 65000 | E.R. WELD | 24 | 1341.6 | 1537.7 | 2135.7 | 1525.7 | 2119 | 1535.5 | 2132.7 | 0.667 | 1.146 | 0.6 | 1.2
11570 | 39.964 | 0.344 |  |  | 41708.497 | End Repair Marker | [12 empty] | REPAIR MARKER RECOAT END | 26 |  |  | 5.97 | 128.806 | 08:48 |  | CMFL | 1025 | 65000 | E.R. WELD | 24 | 1341.6
11570 | 39.964 | 0.344 | 20.856 | 19.104 | 41727.936 | Metal Loss | External | 15 | 0.052 | 30 | PITT | 20 |  |  |  | 1.1 | 1.8 | 1:32 | EXT ML | 26 | N | N | 5.97 | 129.75 | 08:48 | 29.74 | CMFL | 1025 | 65000 | E.R. WELD | 24 | 1341.6 | 1537.8 | 2135.8 | 1524 | 2116.6 | 1535.7 | 2132.9 | 0.667 | 1.146 | 0.6 | 1.2
11570 | 39.964 | 0.344 | 21.394 | 18.566 | 41728.474 | Metal Loss | External | 17 | 0.058 | 32 | GENE | 20 |  |  |  | 26.9 | 6.3 | 10:37 | EXT ML | 26 | N | N | 5.97 | 129.776 | 08:48 | 11.31 | CMFL | 1025 | 65000 | E.R. WELD | 24 | 1341.6 | 1360.9 | 1890.1 | 1179.4 | 1638.1 | 1388.4 | 1928.4 | 0.753 | 1.011 | 1 | 1.2
11570 | 39.964 | 0.344 | 21.483 | 18.481 | 41728.56 | Metal Loss | External | 12 | 0.041 | 27 | GENE | 20 |  |  |  | 2.2 | 1.3 | 1:27 | EXT ML | 26 | N | N | 5.97 | 129.781 | 08:48 | 29.322 | CMFL | 1025 | 65000 | E.R. WELD | 24 | 1341.6 | 1524.5 | 2117.4 | 1485.6 | 2063.3 | 1519.9 | 2111 | 0.672 | 1.136 | 1 | 1.2
11570 | 39.964 | 0.344 | 23.038 | 16.926 | 41730.115 | Metal Loss | External | 13 | 0.044 | 28 | GENE | 20 |  |  |  | 3.4 | 3.1 | 12:52 | EXT ML | 26 | N | N | 5.97 | 129.858 | 08:48 | 24.714 | CMFL | 1025 | 65000 | E.R. WELD | 24 | 1341.6 | 1497.3 | 2079.6 | 1426.9 | 1981.9 | 1488.9 | 2067.9 | 0.685 | 1.116 | 1 | 1.2
11570 | 39.964 | 0.344 | 23.901 | 16.06 | 41730.981 | Metal Loss | External | 12 | 0.041 | 27 | GENE | 20 |  |  |  | 2.6 | 1.3 | 11:06 | EXT ML | 26 | N | N | 5.97 | 129.9 | 08:48 | 14.451 | CMFL | 1025 | 65000 | E.R. WELD | 24 | 1341.6 | 1516.4 | 2106.1 | 1464.8 | 2034.5 | 1510.2 | 2097.5 | 0.676 | 1.129 | 1 | 1.2
11570 | 39.964 | 0.344 | 24.229 | 15.732 | 41731.309 | Metal Loss | External | 12 | 0.041 | 27 | GENE | 20 |  |  |  | 3.5 | 2.4 | 12:57 | EXT ML | 26 | N | N | 5.97 | 129.917 | 08:48 | 27.227 | CMFL | 1025 | 65000 | E.R. WELD | 24 | 1341.6 | 1502.8 | 2087.3 | 1430.6 | 1986.9 | 1494.6 | 2075.9 | 0.682 | 1.119 | 1 | 1.2
11570 | 39.964 | 0.344 | 24.403 | 15.558 | 41731.483 | Metal Loss | External | 12 | 0.041 | 27 | GENE | 20 |  |  |  | 2.9 | 2.6 | 11:57 | EXT ML | 26 | N | N | 5.97 | 129.925 | 08:48 | 19.897 | CMFL | 1025 | 65000 | E.R. WELD | 24 | 1341.6 | 1509.3 | 2096.2 | 1453 | 2018.1 | 1501.7 | 2085.7 | 0.679 | 1.126 | 1 | 1.2
11570 | 39.964 | 0.344 | 24.734 | 15.23 | 41731.811 | Metal Loss | External | 11 | 0.038 | 26 | AXGR | 20 |  |  |  | 1.6 | 0.7 | 11:05 | EXT ML | 26 | N | N | 5.97 | 129.942 | 08:48 | 14.451 | CMFL | 1025 | 65000 | E.R. WELD | 24 | 1341.6 | 1534.4 | 2131.1 | 1512.6 | 2100.8 | 1531.7 | 2127.3 | 0.668 | 1.144 | 1 | 1.2
11570 | 39.964 | 0.344 | 30.627 | 9.334 | 41737.707 | Metal Loss | External | 14 | 0.048 | 29 | PITT | 20 |  |  |  | 1.1 | 0.9 | 7:43 | EXT ML | 26 | N | N | 5.97 | 130.234 | 08:48 | 6.702 | CMFL | 1025 | 65000 | E.R. WELD | 24 | 1341.6 | 1539.5 | 2138.2 | 1527.8 | 2122 | 1537.8 | 2135.8 | 0.666 | 1.148 | 0.6 | 1.2
11570 | 39.964 | 0.344 | 30.938 | 9.022 | 41738.018 | Metal Loss | External | 27 | 0.093 | 42 | GENE | 20 |  |  |  | 6.5 | 4.2 | 7:47 | EXT ML | 26 | N | N | 5.97 | 130.249 | 08:48 | 7.54 | CMFL | 1025 | 65000 | E.R. WELD | 24 | 1341.6 | 1347.1 | 1871 | 1207.8 | 1677.5 | 1337.8 | 1858 | 0.761 | 1.002 | 1 | 1.2
11570 | 39.964 | 0.344 | 31.014 | 8.95 | 41738.091 | Metal Loss | External | 30 | 0.103 | 45 | GENE | 20 |  |  |  | 6.3 | 4.3 | 4:46 | EXT ML | 26 | N | N | 5.97 | 130.253 | 08:48 | 26.808 | CMFL | 1025 | 65000 | E.R. WELD | 24 | 1341.6 | 1321.8 | 1835.8 | 1184.1 | 1644.6 | 1408.9 | 1956.8 | 0.776 | 0.986 | 1 | 1.2
11570 | 39.964 | 0.344 | 32.034 | 7.93 | 41739.111 | Metal Loss | External | 11 | 0.038 | 26 | GENE | 20 |  |  |  | 6 | 4.7 | 4:40 | EXT ML | 26 | N | N | 5.97 | 130.303 | 08:48 | 27.018 | CMFL | 1025 | 65000 | E.R. WELD | 24 | 1341.6 | 1473.9 | 2047.1 | 1363.4 | 1893.7 | 1470.7 | 2042.7 | 0.696 | 1.1 | 1 | 1.2
11570 | 39.964 | 0.344 | 34.816 | 5.148 | 41741.893 | Metal Loss | External | 38 | 0.131 | 53 | GENE | 20 |  |  |  | 2.7 | 2.4 | 10:44 | EXT ML | 26 | N | N | 5.97 | 130.441 | 08:48 | 12.147 | CMFL | 1025 | 65000 | E.R. WELD | 24 | 1341.6 | 1414.2 | 1964.2 | 1334.9 | 1854 | 1380 | 1916.7 | 0.725 | 1.056 | 1 | 1.2
11570 | 39.964 | 0.344 | 35.194 | 4.767 | 41742.274 | Metal Loss | External | 19 | 0.065 | 34 | GENE | 20 |  |  |  | 7.9 | 4.6 | 8:24 | EXT ML ( NEAR SW ) | 26 | N | N | 5.97 | 130.46 | 08:48 | 3.56 | CMFL | 1025 | 65000 | E.R. WELD | 24 | 1341.6 | 1397.2 | 1940.6 | 1254.3 | 1742.1 | 1434.3 | 1992 | 0.734 | 1.039 | 1 | 1.2
11570 | 39.964 | 0.344 | 35.869 | 4.091 | 41742.949 | Metal Loss | External | 15 | 0.052 | 30 | GENE | 20 |  |  |  | 8.1 | 4.6 | 10:32 | EXT ML | 26 | N | N | 5.97 | 130.493 | 08:48 | 12.147 | CMFL | 1025 | 65000 | E.R. WELD | 24 | 1341.6 | 1425.4 | 1979.8 | 1290.6 | 1792.5 | 1430.5 | 1986.7 | 0.719 | 1.063 | 1 | 1.2
11570 | 39.964 | 0.344 | 36.138 | 3.825 | 41743.215 | Metal Loss | External | 22 | 0.076 | 37 | GENE | 20 |  |  |  | 5.2 | 4.4 | 7:40 | EXT ML | 26 | N | N | 5.97 | 130.507 | 08:48 | 6.074 | CMFL | 1025 | 65000 | E.R. WELD | 24 | 1341.6 | 1413.1 | 1962.6 | 1294.4 | 1797.7 | 1397.5 | 1941 | 0.725 | 1.051 | 1 | 1.2
11570 | 39.964 | 0.344 | 36.791 | 3.169 | 41743.871 | Metal Loss | External | 18 | 0.062 | 33 | PITT | 20 |  |  |  | 0.9 | 1.3 | 10:41 | EXT ML | 26 | N | N | 5.97 | 130.539 | 08:48 | 11.938 | CMFL | 1025 | 65000 | E.R. WELD | 24 | 1341.6 | 1540.4 | 2139.4 | 1531.7 | 2127.3 | 1538.8 | 2137.2 | 0.666 | 1.148 | 0.6 | 1.2
11570 | 39.964 | 0.344 | 37.559 | 2.405 | 41744.636 | Metal Loss | External | 14 | 0.048 | 29 | GENE | 20 |  |  |  | 4.5 | 2.1 | 1:40 | EXT ML | 26 | N | N | 5.97 | 130.577 | 08:48 | 30.578 | CMFL | 1025 | 65000 | E.R. WELD | 24 | 1341.6 | 1473.5 | 2046.5 | 1381.3 | 1918.5 | 1475.2 | 2048.9 | 0.696 | 1.099 | 1 | 1.2
11570 | 39.964 | 0.344 | 38.271 | 1.69 | 41745.351 | Metal Loss | External | 18 | 0.062 | 33 | GENE | 20 |  |  |  | 1.6 | 1.7 | 1:46 | EXT ML | 26 | N | N | 5.97 | 130.612 | 08:48 | 31.206 | CMFL | 1025 | 65000 | E.R. WELD | 24 | 1341.6 | 1524.8 | 2117.8 | 1497.6 | 2080.1 | 1519.9 | 2111 | 0.672 | 1.136 | 1 | 1.2
11570 | 39.964 | 0.344 | 38.711 | 1.25 | 41745.791 | Metal Loss | External | 15 | 0.052 | 30 | GENE | 20 |  |  |  | 1.3 | 1.2 | 1:41 | EXT ML | 26 | N | N | 5.97 | 130.634 | 08:48 | 30.788 | CMFL | 1025 | 65000 | E.R. WELD | 24 | 1341.6 | 1536 | 2133.4 | 1519.2 | 2110.1 | 1533.6 | 2130 | 0.667 | 1.145 | 1 | 1.2
11570 | 39.964 | 0.344 | 38.993 | 0.971 | 41746.07 | Metal Loss | External | 10 | 0.034 | 25 | GENE | 20 |  |  |  | 9.5 | 3.8 | 9:46 | EXT ML | 26 | N | N | 5.97 | 130.648 | 08:48 | 7.121 | CMFL | 1025 | 65000 | E.R. WELD | 24 | 1341.6 | 1457.9 | 2024.9 | 1321.7 | 1835.6 | 1448.5 | 2011.8 | 0.703 | 1.09 | 1 | 1.2
11570 | 39.964 | 0.344 | 39.285 | 0.679 | 41746.362 | Metal Loss | External | 19 | 0.065 | 34 | GENE | 20 |  |  |  | 1.4 | 1.9 | 1:54 | EXT ML | 26 | N | N | 5.97 | 130.663 | 08:48 | 32.044 | CMFL | 1025 | 65000 | E.R. WELD | 24 | 1341.6 | 1528.1 | 2122.3 | 1506.1 | 2091.8 | 1523.8 | 2116.4 | 0.671 | 1.139 | 1 | 1.2
11570 | 39.964 | 0.344 | 39.58 | 0.381 | 41746.66 | Metal Loss | External | 15 | 0.052 | 30 | GENE | 20 |  |  |  | 1.7 | 1.3 | 1:51 | EXT ML | 26 | N | N | 5.97 | 130.677 | 08:48 | 31.835 | CMFL | 1025 | 65000 | E.R. WELD | 24 | 1341.6 | 1528.3 | 2122.7 | 1501.8 | 2085.8 | 1524.3 | 2117.1 | 0.671 | 1.139 | 1 | 1.2
11570 | 39.964 | 0.344 |  |  | 41746.929 | Start Repair Marker | [12 empty] | REPAIR MARKER 2012 DIG 26 RECOAT START | 26 |  |  | 5.97 | 130.691 | 08:48 |  | CMFL | 1025 | 65000 | E.R. WELD | 24 | 1341.6
11580 | 40.308 | 0.344 |  |  | 41747.041 | Girth Weld | [12 empty] | GIRTH WELD | 75 |  |  | 5.97 | 130.696 | 09:24 |  | CMFL | 1025 | 65000 | E.R. WELD | 24 | 1341.6
11580 | 40.308 | 0.344 | 0.095 | 40.21 | 41747.139 | Metal Loss | External | 19 | 0.065 | 34 | GENE | 20 |  |  |  | 1.3 | 1.5 | 1:44 | EXT ML | 75 | N | N | 5.97 | 130.701 | 09:24 | 27.227 | CMFL | 1025 | 65000 | E.R. WELD | 24 | 1341.6 | 1529.8 | 2124.8 | 1510.1 | 2097.3 | 1525.9 | 2119.3 | 0.67 | 1.14 | 1 | 1.2
11580 | 40.308 | 0.344 | 0.495 | 39.813 | 41747.536 | Metal Loss | External | 14 | 0.048 | 29 | PITT | 20 |  |  |  | 1.1 | 1.8 | 1:47 | EXT ML | 75 | N | N | 5.97 | 130.721 | 09:24 | 27.646 | CMFL | 1025 | 65000 | E.R. WELD | 24 | 1341.6 | 1539.6 | 2138.4 | 1527.8 | 2122 | 1537.9 | 2136 | 0.666 | 1.148 | 0.6 | 1.2
11580 | 40.308 | 0.344 | 0.778 | 39.531 | 41747.818 | Metal Loss | External | 16 | 0.055 | 31 | GENE | 20 |  |  |  | 1.9 | 1.6 | 1:37 | EXT ML | 75 | N | N | 5.97 | 130.735 | 09:24 | 26.599 | CMFL | 1025 | 65000 | E.R. WELD | 24 | 1341.6 | 1519.9 | 2110.9 | 1485.9 | 2063.7 | 1514.1 | 2102.9 | 0.674 | 1.133 | 1 | 1.2
11580 | 40.308 | 0.344 | 1.02 | 39.288 | 41748.061 | Metal Loss | External | 13 | 0.044 | 28 | GENE | 20 |  |  |  | 2.1 | 2 | 10:29 | EXT ML | 75 | N | N | 5.97 | 130.747 | 09:24 | 6.912 | CMFL | 1025 | 65000 | E.R. WELD | 24 | 1341.6 | 1521.6 | 2113.3 | 1484.5 | 2061.8 | 1516.3 | 2106 | 0.674 | 1.135 | 1 | 1.2
11580 | 40.308 | 0.344 | 2.07 | 38.235 | 41749.114 | Metal Loss | External | 13 | 0.044 | 28 | PITT | 20 |  |  |  | 1.8 | 1 | 10:58 | EXT ML | 75 | N | N | 5.97 | 130.799 | 09:24 | 9.844 | CMFL | 1025 | 65000 | E.R. WELD | 24 | 1341.6 | 1528.7 | 2123.2 | 1500.5 | 2084.1 | 1524.8 | 2117.8 | 0.671 | 1.14 | 0.6 | 1.2
11580 | 40.308 | 0.344 | 2.093 | 38.215 | 41749.134 | Metal Loss | External | 14 | 0.048 | 29 | GENE | 20 |  |  |  | 4 | 2.3 | 1:17 | EXT ML | 75 | N | N | 5.97 | 130.8 | 09:24 | 24.923 | CMFL | 1025 | 65000 | E.R. WELD | 24 | 1341.6 | 1483.3 | 2060.1 | 1399.6 | 1943.9 | 1471.1 | 2043.2 | 0.691 | 1.105 | 1 | 1.2
11580 | 40.308 | 0.344 | 2.664 | 37.641 | 41749.708 | Metal Loss | External | 16 | 0.055 | 31 | PITT | 20 |  |  |  | 1.7 | 1.1 | 10:28 | EXT ML | 75 | N | N | 5.97 | 130.814 | 09:24 | 6.702 | CMFL | 1025 | 65000 | E.R. WELD | 24 | 1341.6 | 1524.3 | 2117.1 | 1495.8 | 2077.6 | 1519.4 | 2110.3 | 0.673 | 1.136 | 0.6 | 1.2
11580 | 40.308 | 0.344 | 2.822 | 37.487 | 41749.862 | Metal Loss | External | 22 | 0.076 | 37 | GENE | 20 |  |  |  | 7.5 | 2.6 | 1:42 | EXT ML | 75 | N | N | 5.97 | 130.808 | 09:24 | 27.018 | CMFL | 1025 | 65000 | E.R. WELD | 24 | 1341.6 | 1369.8 | 1902.5 | 1232.1 | 1711.2 | 1380.7 | 1917.6 | 0.748 | 1.022 | 1 | 1.2
11580 | 40.308 | 0.344 | 3.091 | 37.218 | 41750.131 | Metal Loss | External | 11 | 0.038 | 26 | GENE | 20 |  |  |  | 5 | 2.6 | 8:30 | EXT ML | 75 | N | N | 5.97 | 130.797 | 09:24 | 5.655 | CMFL | 1025 | 65000 | E.R. WELD | 24 | 1341.6 | 1488.6 | 2067.4 | 1387.9 | 1927.6 | 1477.4 | 2051.9 | 0.689 | 1.107 | 1 | 1.2
11580 | 40.308 | 0.344 | 3.11 | 37.195 | 41750.154 | Metal Loss | External | 15 | 0.052 | 30 | GENE | 20 |  |  |  | 11.4 | 5.4 | 4:53 | EXT ML | 75 | N | N | 5.97 | 130.797 | 09:24 | 28.274 | CMFL | 1025 | 65000 | E.R. WELD | 24 | 1341.6 | 1412.2 | 1961.4 | 1254.4 | 1742.2 | 1422.3 | 1975.5 | 0.726 | 1.049 | 1 | 1.2
11580 | 40.308 | 0.344 | 3.196 | 37.113 | 41750.236 | Metal Loss | External | 30 | 0.103 | 45 | GENE | 20 |  |  |  | 3.8 | 4.4 | 7:41 | EXT ML | 75 | N | N | 5.97 | 130.793 | 09:24 | 9.425 | CMFL | 1025 | 65000 | E.R. WELD | 24 | 1341.6 | 1400.7 | 1945.4 | 1301.4 | 1807.5 | 1424 | 1977.8 | 0.732 | 1.044 | 1 | 1.2
11580 | 40.308 | 0.344 | 3.573 | 36.736 | 41750.614 | Metal Loss | External | 21 | 0.072 | 36 | GENE | 20 |  |  |  | 8.5 | 5.3 | 10:13 | EXT ML | 75 | N | N | 5.97 | 130.779 | 09:24 | 5.655 | CMFL | 1025 | 65000 | E.R. WELD | 24 | 1341.6 | 1366.5 | 1897.9 | 1223.7 | 1699.6 | 1341.5 | 1863.2 | 0.75 | 1.021 | 1 | 1.2
11580 | 40.308 | 0.344 | 3.737 | 36.572 | 41750.778 | Metal Loss | External | 23 | 0.079 | 38 | PITT | 20 |  |  |  | 1.5 | 1 | 8:47 | EXT ML | 75 | N | N | 5.97 | 130.773 | 09:24 | 3.77 | CMFL | 1025 | 65000 | E.R. WELD | 24 | 1341.6 | 1521 | 2112.5 | 1496.6 | 2078.6 | 1514.9 | 2104 | 0.674 | 1.134 | 0.6 | 1.2
11580 | 40.308 | 0.344 | 4.117 | 36.191 | 41751.158 | Metal Loss | External | 21 | 0.072 | 36 | GENE | 20 |  |  |  | 3.1 | 1.5 | 8:47 | EXT ML | 75 | N | N | 5.97 | 130.758 | 09:24 | 3.77 | CMFL | 1025 | 65000 | E.R. WELD | 24 | 1341.6 | 1468.6 | 2039.8 | 1397.7 | 1941.3 | 1451.9 | 2016.6 | 0.698 | 1.096 | 1 | 1.2
11580 | 40.308 | 0.344 | 4.911 | 35.394 | 41751.955 | Metal Loss | External | 17 | 0.058 | 32 | GENE | 20 |  |  |  | 2.4 | 1.8 | 9:38 | EXT ML ( NEAR SW ) | 75 | N | N | 5.97 | 130.728 | 09:24 | 1.466 | CMFL | 1025 | 65000 | E.R. WELD | 24 | 1341.6 | 1505.9 | 2091.6 | 1457.7 | 2024.6 | 1497.3 | 2079.5 | 0.681 | 1.122 | 1 | 1.2
11580 | 40.308 | 0.344 |  |  | 41752.336 | Field Bend | [12 empty] | BEND-COLD OVER | 75 |  |  | 5.97 | 130.713 | 09:24 |  | CMFL | 1025 | 65000 | E.R. WELD | 24 | 1341.6
11580 | 40.308 | 0.344 | 5.577 | 34.731 | 41752.618 | Metal Loss | External | 12 | 0.041 | 32 | AXSL | 20 |  |  |  | 1.4 | 0.3 | 8:52 | EXT ML | 75 | N | N | 5.97 | 130.702 | 09:24 | 3.351 | CMFL | 1025 | 65000 | E.R. WELD | 24 | 1341.6 | 1535.6 | 2132.8 | 1517 | 2107 | 1533.2 | 2129.4 | 0.668 | 1.145 | 1 | 1.2
11580 | 40.308 | 0.344 | 5.604 | 34.701 | 41752.648 | Metal Loss | External | 17 | 0.058 | 37 | AXSL | 20 |  |  |  | 0.7 | 0.3 | 10:27 | EXT ML | 75 | N | N | 5.97 | 130.701 | 09:24 | 6.702 | CMFL | 1025 | 65000 | E.R. WELD | 24 | 1341.6 | 1542.8 | 2142.7 | 1536.2 | 2133.6 | 1541.6 | 2141.2 | 0.664 | 1.15 | 1 | 1.2
11580 | 40.308 | 0.344 | 5.892 | 34.413 | 41752.936 | Metal Loss | External | 14 | 0.048 | 29 | GENE | 20 |  |  |  | 4.1 | 1.7 | 8:59 | EXT ML | 75 | N | N | 5.97 | 130.69 | 09:24 | 2.513 | CMFL | 1025 | 65000 | E.R. WELD | 24 | 1341.6 | 1479.5 | 2054.8 | 1396.6 | 1939.8 | 1466.1 | 2036.2 | 0.693 | 1.104 | 1 | 1.2
11580 | 40.308 | 0.344 | 6.49 | 33.819 | 41753.53 | Metal Loss | External | 23 | 0.079 | 38 | GENE | 20 |  |  |  | 4.3 | 3.6 | 10:25 | EXT ML | 75 | N | N | 5.97 | 130.667 | 09:24 | 6.912 | CMFL | 1025 | 65000 | E.R. WELD | 24 | 1341.6 | 1425.5 | 1979.9 | 1323.5 | 1838.2 | 1407.4 | 1954.7 | 0.719 | 1.062 | 1 | 1.2
11580 | 40.308 | 0.344 | 6.749 | 33.56 | 41753.789 | Metal Loss | External | 17 | 0.058 | 32 | GENE | 20 |  |  |  | 30.1 | 6.3 | 4:23 | EXT ML | 75 | N | N | 5.97 | 130.658 | 09:24 | 30.788 | CMFL | 1025 | 65000 | E.R. WELD | 24 | 1341.6 | 1353.6 | 1880 | 1173.8 | 1630.3 | 1381.3 | 1918.4 | 0.757 | 1.008 | 1 | 1.2
11580 | 40.308 | 0.344 | 7.228 | 33.081 | 41754.268 | Metal Loss | External | 13 | 0.044 | 33 | AXSL | 20 |  |  |  | 0.9 | 0.3 | 8:47 | EXT ML | 75 | N | N | 5.97 | 130.639 | 09:24 | 3.77 | CMFL | 1025 | 65000 | E.R. WELD | 24 | 1341.6 | 1541.7 | 2141.2 | 1532.6 | 2128.5 | 1540.4 | 2139.4 | 0.665 | 1.149 | 1 | 1.2
11580 | 40.308 | 0.344 | 7.388 | 32.917 | 41754.432 | Metal Loss | External | 16 | 0.055 | 31 | GENE | 20 |  |  |  | 3 | 1.3 | 9:57 | EXT ML | 75 | N | N | 5.97 | 130.633 | 09:24 | 3.56 | CMFL | 1025 | 65000 | E.R. WELD | 24 | 1341.6 | 1495.5 | 2077.1 | 1433.3 | 1990.7 | 1491 | 2070.9 | 0.685 | 1.115 | 0.6 | 1.2
11580 | 40.308 | 0.344 | 7.605 | 32.703 | 41754.646 | Metal Loss | External | 19 | 0.065 | 34 | AXGR | 20 |  |  |  | 1.6 | 0.6 | 8:39 | EXT ML | 75 | N | N | 5.97 | 130.625 | 09:24 | 4.608 | CMFL | 1025 | 65000 | E.R. WELD | 24 | 1341.6 | 1523.4 | 2115.9 | 1497.7 | 2080.2 | 1518.2 | 2108.6 | 0.673 | 1.136 | 1 | 1.2
11580 | 40.308 | 0.344 | 7.913 | 32.395 | 41754.954 | Metal Loss | External | 16 | 0.055 | 31 | GENE | 20 |  |  |  | 9.9 | 5 | 7:42 | EXT ML | 75 | N | N | 5.97 | 130.613 | 09:24 | 9.425 | CMFL | 1025 | 65000 | E.R. WELD | 24 | 1341.6 | 1403.8 | 1949.8 | 1257.6 | 1746.7 | 1406.8 | 1953.9 | 0.73 | 1.047 | 1 | 1.2
11580 | 40.308 | 0.344 | 7.933 | 32.375 | 41754.974 | Metal Loss | External | 23 | 0.079 | 38 | GENE | 20 |  |  |  | 5.4 | 1.3 | 8:39 | EXT ML | 75 | N | N | 5.97 | 130.612 | 09:24 | 4.608 | CMFL | 1025 | 65000 | E.R. WELD | 24 | 1341.6 | 1399.4 | 1943.7 | 1280.3 | 1778.2 | 1471.2 | 2043.4 | 0.733 | 1.043 | 1 | 1.2
11580 | 40.308 | 0.344 | 8.317 | 31.988 | 41755.361 | Metal Loss | External | 14 | 0.048 | 29 | GENE | 20 |  |  |  | 2.9 | 1.5 | 9:56 | EXT ML | 75 | N | N | 5.97 | 130.598 | 09:24 | 3.77 | CMFL | 1025 | 65000 | E.R. WELD | 24 | 1341.6 | 1504.3 | 2089.4 | 1446.1 | 2008.5 | 1502.9 | 2087.3 | 0.681 | 1.121 | 1 | 1.2
11580 | 40.308 | 0.344 | 8.865 | 31.444 | 41755.906 | Metal Loss | External | 15 | 0.052 | 30 | PITT | 20 |  |  |  | 1 | 0.7 | 10:15 | EXT ML | 75 | N | N | 5.97 | 130.577 | 09:24 | 5.445 | CMFL | 1025 | 65000 | E.R. WELD | 24 | 1341.6 | 1539.6 | 2138.3 | 1528.3 | 2122.7 | 1537.9 | 2135.9 | 0.666 | 1.148 | 0.6 | 1.2
11580 | 40.308 | 0.344 | 8.953 | 31.355 | 41755.994 | Metal Loss | External | 15 | 0.052 | 30 | GENE | 20 |  |  |  | 8.8 | 10.4 | 6:37 | EXT ML | 75 | N | N | 5.97 | 130.573 | 09:24 | 13.195 | CMFL | 1025 | 65000 | E.R. WELD | 24 | 1341.6 | 1422.9 | 1976.2 | 1280.2 | 1778.1 | 1421.5 | 1974.3 | 0.72 | 1.059 | 1 | 1.2
11580 | 40.308 | 0.344 | 9.531 | 30.774 | 41756.575 | Metal Loss | External | 17 | 0.058 | 32 | GENE | 20 |  |  |  | 1.8 | 1.4 | 10:19 | EXT ML | 75 | N | N | 5.97 | 130.551 | 09:24 | 5.864 | CMFL | 1025 | 65000 | E.R. WELD | 24 | 1341.6 | 1520.2 | 2111.4 | 1489.5 | 2068.7 | 1514.4 | 2103.3 | 0.674 | 1.134 | 1 | 1.2
11580 | 40.308 | 0.344 | 9.859 | 30.446 | 41756.903 | Metal Loss | External | 15 | 0.052 | 30 | GENE | 20 |  |  |  | 2 | 1.8 | 10:18 | EXT ML | 75 | N | N | 5.97 | 130.539 | 09:24 | 5.655 | CMFL | 1025 | 65000 | E.R. WELD | 24 | 1341.6 | 1520.3 | 2111.5 | 1482.6 | 2059.2 | 1514.7 | 2103.7 | 0.674 | 1.133 | 1 | 1.2
11580 | 40.308 | 0.344 | 10.217 | 30.092 | 41757.257 | Metal Loss | External | 51 | 0.175 | 66 | GENE | 15 |  |  |  | 2.2 | 2 | 1:48 | *EXT ML | 75 | Y | Y | 5.97 | 130.525 | 09:24 | 27.646 | CMFL | 1025 | 65000 | E.R. WELD | 24 | 1341.6 | 1398.2 | 1941.9 | 1311.6 | 1821.7 | 1351.3 | 1876.8 | 0.733 | 1.041 | 0.8 | 1
11580 | 40.308 | 0.344 | 10.223 | 30.085 | 41757.264 | Metal Loss | External | 16 | 0.055 | 31 | GENE | 20 |  |  |  | 2.2 | 1.8 | 10:18 | EXT ML | 75 | N | N | 5.97 | 130.525 | 09:24 | 5.655 | CMFL | 1025 | 65000 | E.R. WELD | 24 | 1341.6 | 1511.6 | 2099.4 | 1469.6 | 2041 | 1504.1 | 2089 | 0.678 | 1.127 | 1 | 1.2
11580 | 40.308 | 0.344 |  |  | 41757.828 | Start Repair Marker | [12 empty] | REPAIR MARKER START | 75 |  |  | 5.97 | 130.503 | 09:24 |  | CMFL | 1025 | 65000 | E.R. WELD | 24 | 1341.6
11580 | 40.308 | 0.344 | 10.82 | 29.485 | 41757.864 | Metal Loss | External | 12 | 0.041 |  | GENE |  |  |  |  | 3.3 | 1.3 | 9:48 | EXT ML REPAIRED | 75 | N | N | 5.97 | 130.502 | 09:24 | 2.513 | CMFL | 1025 | 65000 | E.R. WELD | 24 | 1341.6 | 1504.1 | 2089 | 1435.2 | 1993.4 | 1495.6 | 2077.3 | 0.682 | 1.12
11580 | 40.308 | 0.344 |  |  | 41757.884 | Start Composite Wrap | [12 empty] | 2012 DIG 26 COMPOSITE WRAP START | 75 |  |  | 5.97 | 130.501 | 09:24 |  | CMFL | 1025 | 65000 | E.R. WELD | 24 | 1341.6
11580 | 40.308 | 0.344 | 11.355 | 28.953 | 41758.396 | Metal Loss | External | 50 | 0.172 |  | GENE |  |  |  |  | 1.4 | 2.9 | 2:03 | *EXT ML REPAIRED | 75 | Y | Y | 5.97 | 130.482 | 09:24 | 29.322 | CMFL | 1025 | 65000 | E.R. WELD | 24 | 1341.6 | 1476.2 | 2050.3 | 1432.8 | 1990 | 1452.3 | 2017.1 | 0.694 | 1.101
11580 | 40.308 | 0.344 | 11.542 | 28.766 | 41758.583 | Metal Loss | External | 17 | 0.058 |  | GENE |  |  |  |  | 10.1 | 2.9 | 10:11 | EXT ML REPAIRED | 75 | N | N | 5.97 | 130.474 | 09:24 | 5.655 | CMFL | 1025 | 65000 | E.R. WELD | 24 | 1341.6 | 1399.3 | 1943.5 | 1245.1 | 1729.4 | 1420.1 | 1972.4 | 0.733 | 1.04
11580 | 40.308 | 0.344 | 11.969 | 28.337 | 41759.012 | Metal Loss | External | 14 | 0.048 |  | GENE |  |  |  |  | 5.6 | 3.2 | 1:50 | EXT ML REPAIRED | 75 | N | N | 5.97 | 130.458 | 09:24 | 28.693 | CMFL | 1025 | 65000 | E.R. WELD | 24 | 1341.6 | 1462 | 2030.6 | 1349.7 | 1874.6 | 1469.9 | 2041.5 | 0.701 | 1.088
11580 | 40.308 | 0.344 | 12.136 | 28.173 | 41759.177 | Metal Loss | External | 41 | 0.141 |  | GENE |  |  |  |  | 5.7 | 4 | 8:06 | *EXT ML REPAIRED | 75 | Y | Y | 5.97 | 130.452 | 09:24 | 6.912 | CMFL | 1025 | 65000 | E.R. WELD | 24 | 1341.6 | 1245.7 | 1730.2 | 1093.9 | 1519.3 | 1343.1 | 1865.4 | 0.823 | 0.927
11580 | 40.308 | 0.344 |  |  | 41759.403 | End Composite Wrap | [12 empty] | 2012 DIG 26 COMPOSITE WRAP END | 75 |  |  | 5.97 | 130.443 | 09:24 |  | CMFL | 1025 | 65000 | E.R. WELD | 24 | 1341.6
11580 | 40.308 | 0.344 |  |  | 41759.426 | End Repair Marker | [12 empty] | REPAIR MARKER END | 75 |  |  | 5.97 | 130.442 | 09:24 |  | CMFL | 1025 | 65000 | E.R. WELD | 24 | 1341.6
11580 | 40.308 | 0.344 | 12.408 | 27.9 | 41759.449 | Metal Loss | External | 18 | 0.062 | 33 | GENE | 20 |  |  |  | 4.2 | 1.7 | 4:10 | EXT ML | 75 | N | N | 5.97 | 130.441 | 09:24 | 32.673 | CMFL | 1025 | 65000 | E.R. WELD | 24 | 1341.6 | 1460 | 2027.7 | 1366 | 1897.2 | 1454.1 | 2019.6 | 0.702 | 1.087 | 1 | 1.2
11580 | 40.308 | 0.344 | 12.651 | 27.654 | 41759.695 | Metal Loss | External | 17 | 0.058 | 32 | GENE | 20 |  |  |  | 5.9 | 4.2 | 9:54 | EXT ML | 75 | N | N | 5.97 | 130.432 | 09:24 | 3.56 | CMFL | 1025 | 65000 | E.R. WELD | 24 | 1341.6 | 1429.8 | 1985.8 | 1314.8 | 1826.1 | 1426.6 | 1981.4 | 0.717 | 1.068 | 1 | 1.2
11580 | 40.308 | 0.344 | 14.245 | 26.06 | 41761.289 | Metal Loss | External | 21 | 0.072 | 36 | GENE | 20 |  |  |  | 3.4 | 1.2 | 8:48 | EXT ML | 75 | N | N | 5.97 | 130.371 | 09:24 | 3.77 | CMFL | 1025 | 65000 | E.R. WELD | 24 | 1341.6 | 1463.7 | 2032.9 | 1384.6 | 1923 | 1448.9 | 2012.4 | 0.7 | 1.09 | 1 | 1.2
11580 | 40.308 | 0.344 |  |  | 41765.092 | Start Repair Marker | [12 empty] | REPAIR MARKER START | 75 |  |  | 5.97 | 130.226 | 09:24 |  | CMFL | 1025 | 65000 | E.R. WELD | 24 | 1341.6
11580 | 40.308 | 0.344 |  |  | 41765.125 | Start Composite Wrap | [12 empty] | 2012 DIG 26 COMPOSITE WRAP START | 75 |  |  | 5.97 | 130.224 | 09:24 |  | CMFL | 1025 | 65000 | E.R. WELD | 24 | 1341.6
11580 | 40.308 | 0.344 | 18.212 | 22.096 | 41765.253 | Metal Loss | External | 20 | 0.069 |  | GENE |  |  |  |  | 6.6 | 1.5 | 3:29 | EXT ML REPAIRED | 75 | N | N | 5.97 | 130.219 | 09:24 | 36.861 | CMFL | 1025 | 65000 | E.R. WELD | 24 | 1341.6 | 1398 | 1941.7 | 1271.4 | 1765.8 | 1398.7 | 1942.7 | 0.733 | 1.044
11580 | 40.308 | 0.344 | 18.396 | 21.909 | 41765.44 | Metal Loss | External | 17 | 0.058 |  | PITT |  |  |  |  | 0.8 | 1.3 | 12:37 | EXT ML REPAIRED | 75 | N | N | 5.97 | 130.212 | 09:24 | 20.316 | CMFL | 1025 | 65000 | E.R. WELD | 24 | 1341.6 | 1541.4 | 2140.8 | 1533.7 | 2130.1 | 1540 | 2138.9 | 0.665 | 1.149
11580 | 40.308 | 0.344 | 18.399 | 21.906 | 41765.443 | Metal Loss | External | 39 | 0.134 |  | GENE |  |  |  |  | 3.1 | 4.2 | 11:00 | *EXT ML REPAIRED | 75 | Y | Y | 5.97 | 130.212 | 09:24 | 9.006 | CMFL | 1025 | 65000 | E.R. WELD | 24 | 1341.6 | 1382.2 | 1919.7 | 1282.6 | 1781.4 | 1348.3 | 1872.6 | 0.742 | 1.029
11580 | 40.308 | 0.344 | 18.875 | 21.434 | 41765.915 | Metal Loss | External | 23 | 0.079 |  | GENE |  |  |  |  | 8.4 | 2.6 | 8:58 | EXT ML REPAIRED | 75 | N | N | 5.97 | 130.194 | 09:24 | 2.723 | CMFL | 1025 | 65000 | E.R. WELD | 24 | 1341.6 | 1350.7 | 1875.9 | 1205.7 | 1674.5 | 1349.4 | 1874.1 | 0.759 | 1.008
11580 | 40.308 | 0.344 | 18.911 | 21.394 | 41765.955 | Metal Loss | External | 34 | 0.117 |  | PITT |  |  |  |  | 1.1 | 1.4 | 11:00 | *EXT ML REPAIRED | 75 | Y | Y | 5.97 | 130.193 | 09:24 | 10.053 | CMFL | 1025 | 65000 | E.R. WELD | 24 | 1341.6 | 1521.5 | 2113.2 | 1501.7 | 2085.7 | 1514.6 | 2103.7 | 0.674 | 1.134
11580 | 40.308 | 0.344 | 18.953 | 21.355 | 41765.994 | Metal Loss | External | 51 | 0.175 |  | GENE |  |  |  |  | 23.3 | 3.1 | 10:19 | *EXT ML REPAIRED | 75 | Y | Y | 5.97 | 130.191 | 09:24 | 6.493 | CMFL | 1025 | 65000 | E.R. WELD | 24 | 1341.6 | 959.7 | 1333 | 758.3 | 1053.1 | 1083.2 | 1504.4 | 1.068 | 0.711
11580 | 40.308 | 0.344 | 19.268 | 21.04 | 41766.309 | Metal Loss | External | 11 | 0.038 |  | GENE |  |  |  |  | 3.1 | 1.7 | 3:31 | EXT ML REPAIRED | 75 | N | N | 5.97 | 130.179 | 09:24 | 36.861 | CMFL | 1025 | 65000 | E.R. WELD | 24 | 1341.6 | 1511.1 | 2098.7 | 1450.9 | 2015.2 | 1504 | 2088.9 | 0.678 | 1.126
11580 | 40.308 | 0.344 | 19.6 | 20.705 | 41766.644 | Metal Loss | External | 19 | 0.065 |  | GENE |  |  |  |  | 5.6 | 2.8 | 2:02 | EXT ML REPAIRED | 75 | N | N | 5.97 | 130.166 | 09:24 | 29.112 | CMFL | 1025 | 65000 | E.R. WELD | 24 | 1341.6 | 1425.3 | 1979.5 | 1309 | 1818.1 | 1401.1 | 1945.9 | 0.719 | 1.062
11580 | 40.308 | 0.344 | 20.082 | 20.226 | 41767.123 | Metal Loss | External | 24 | 0.082 |  | GENE |  |  |  |  | 6.9 | 2.2 | 3:19 | EXT ML REPAIRED | 75 | N | N | 5.97 | 130.148 | 09:24 | 37.49 | CMFL | 1025 | 65000 | E.R. WELD | 24 | 1341.6 | 1364.9 | 1895.7 | 1225.6 | 1702.3 | 1336.6 | 1856.4 | 0.751 | 1.016
11580 | 40.308 | 0.344 | 20.561 | 19.747 | 41767.602 | Metal Loss | External | 14 | 0.048 |  | GENE |  |  |  |  | 8.4 | 1.8 | 8:46 | EXT ML REPAIRED | 75 | N | N | 5.97 | 130.13 | 09:24 | 3.56 | CMFL | 1025 | 65000 | E.R. WELD | 24 | 1341.6 | 1432.7 | 1989.8 | 1295.7 | 1799.6 | 1415.1 | 1965.4 | 0.716 | 1.068
11580 | 40.308 | 0.344 | 20.663 | 19.642 | 41767.707 | Metal Loss | External | 47 | 0.161 |  | GENE |  |  |  |  | 65 | 12 | 2:18 | *EXT ML REPAIRED | 75 | Y | Y | 5.97 | 130.126 | 09:24 | 32.882 | CMFL | 1025 | 65000 | E.R. WELD | 24 | 1341.6 | 943.8 | 1310.8 | 752.4 | 1045 | 1240.8 | 1723.3 | 1.086 | 0.707
11580 | 40.308 | 0.344 | 20.899 | 19.409 | 41767.94 | Metal Loss | External | 25 | 0.086 |  | GENE |  |  |  |  | 6.5 | 1.4 | 3:21 | EXT ML REPAIRED | 75 | N | N | 5.97 | 130.117 | 09:24 | 37.49 | CMFL | 1025 | 65000 | E.R. WELD | 24 | 1341.6 | 1363 | 1893 | 1228.4 | 1706.1 | 1392.6 | 1934.2 | 0.752 | 1.015
11580 | 40.308 | 0.344 | 21.713 | 18.596 | 41768.753 | Metal Loss | External | 20 | 0.069 |  | GENE |  |  |  |  | 24.4 | 4.1 | 10:44 | EXT ML REPAIRED | 75 | N | N | 5.97 | 130.086 | 09:24 | 7.121 | CMFL | 1025 | 65000 | E.R. WELD | 24 | 1341.6 | 1327.2 | 1843.3 | 1148.4 | 1595 | 1388.4 | 1928.4 | 0.772 | 0.988
11580 | 40.308 | 0.344 | 21.959 | 18.35 | 41768.999 | Metal Loss | External | 24 | 0.082 |  | GENE |  |  |  |  | 2.3 | 1.7 | 3:19 | EXT ML REPAIRED | 75 | N | N | 5.97 | 130.076 | 09:24 | 37.28 | CMFL | 1025 | 65000 | E.R. WELD | 24 | 1341.6 | 1490.2 | 2069.7 | 1438.6 | 1998.1 | 1477.4 | 2052 | 0.688 | 1.11
11580 | 40.308 | 0.344 | 22.411 | 17.897 | 41769.452 | Metal Loss | External | 47 | 0.161 |  | GENE |  |  |  |  | 42.9 | 11.6 | 4:25 | *EXT ML REPAIRED | 75 | Y | Y | 5.97 | 130.059 | 09:24 | 34.558 | CMFL | 1025 | 65000 | E.R. WELD | 24 | 1341.6 | 965.9 | 1341.6 | 771.1 | 1071 | 1099.1 | 1526.5 | 1.061 | 0.72
11580 | 40.308 | 0.344 | 23.35 | 16.955 | 41770.394 | Metal Loss | External | 19 | 0.065 |  | GENE |  |  |  |  | 3 | 1.4 | 8:54 | EXT ML REPAIRED | 75 | N | N | 5.97 | 130.023 | 09:24 | 3.142 | CMFL | 1025 | 65000 | E.R. WELD | 24 | 1341.6 | 1481.6 | 2057.8 | 1414.7 | 1964.9 | 1469.6 | 2041.1 | 0.692 | 1.105
11580 | 40.308 | 0.344 | 23.832 | 16.476 | 41770.873 | Metal Loss | External | 26 | 0.089 |  | GENE |  |  |  |  | 9.7 | 2.8 | 8:56 | EXT ML REPAIRED | 75 | N | N | 5.97 | 130.005 | 09:24 | 2.723 | CMFL | 1025 | 65000 | E.R. WELD | 24 | 1341.6 | 1311.1 | 1821 | 1152.9 | 1601.2 | 1356.7 | 1884.3 | 0.782 | 0.976
11580 | 40.308 | 0.344 | 24.186 | 16.122 | 41771.227 | Metal Loss | External | 23 | 0.079 |  | GENE |  |  |  |  | 10.9 | 2.5 | 10:30 | EXT ML REPAIRED | 75 | N | N | 5.97 | 129.991 | 09:24 | 7.121 | CMFL | 1025 | 65000 | E.R. WELD | 24 | 1341.6 | 1334.5 | 1853.4 | 1172.3 | 1628.1 | 1371.1 | 1904.3 | 0.768 | 0.992
11580 | 40.308 | 0.344 | 24.692 | 15.617 | 41771.732 | Metal Loss | External | 15 | 0.052 |  | GENE |  |  |  |  | 9.7 | 3.8 | 7:03 | EXT ML REPAIRED | 75 | N | N | 5.97 | 129.972 | 09:24 | 14.87 | CMFL | 1025 | 65000 | E.R. WELD | 24 | 1341.6 | 1411.3 | 1960.2 | 1269.6 | 1763.3 | 1390 | 1930.5 | 0.726 | 1.055
11580 | 40.308 | 0.344 | 25.322 | 14.987 | 41772.362 | Metal Loss | External | 42 | 0.144 |  | GENE |  |  |  |  | 6 | 3.4 | 10:00 | *EXT ML REPAIRED | 75 | Y | Y | 5.97 | 129.948 | 09:24 | 5.027 | CMFL | 1025 | 65000 | E.R. WELD | 24 | 1341.6 | 1222.5 | 1697.9 | 1067 | 1482 | 1327.6 | 1843.9 | 0.839 | 0.911
11580 | 40.308 | 0.344 | 25.65 | 14.659 | 41772.69 | Metal Loss | External | 11 | 0.038 |  | GENE |  |  |  |  | 4.1 | 2.4 | 1:41 | EXT ML REPAIRED | 75 | N | N | 5.97 | 129.935 | 09:24 | 27.437 | CMFL | 1025 | 65000 | E.R. WELD | 24 | 1341.6 | 1495 | 2076.4 | 1412.4 | 1961.7 | 1485.1 | 2062.6 | 0.686 | 1.115
11580 | 40.308 | 0.344 | 25.892 | 14.416 | 41772.933 | Metal Loss | External | 15 | 0.052 |  | GENE |  |  |  |  | 6.5 | 3.9 | 6:33 | EXT ML REPAIRED | 75 | N | N | 5.97 | 129.926 | 09:24 | 17.802 | CMFL | 1025 | 65000 | E.R. WELD | 24 | 1341.6 | 1437.4 | 1996.4 | 1318.1 | 1830.7 | 1416.3 | 1967 | 0.713 | 1.074
11580 | 40.308 | 0.344 | 26.122 | 14.183 | 41773.166 | Metal Loss | External | 21 | 0.072 |  | GENE |  |  |  |  | 3.6 | 3.6 | 10:00 | EXT ML REPAIRED | 75 | N | N | 5.97 | 129.917 | 09:24 | 3.142 | CMFL | 1025 | 65000 | E.R. WELD | 24 | 1341.6 | 1454.9 | 2020.7 | 1374.1 | 1908.4 | 1435.5 | 1993.8 | 0.705 | 1.086
11580 | 40.308 | 0.344 | 26.24 | 14.065 | 41773.284 | Metal Loss | External | 46 | 0.158 |  | GENE |  |  |  |  | 1.3 | 2.6 | 8:37 | *EXT ML REPAIRED | 75 | Y | Y | 5.97 | 129.913 | 09:24 | 4.817 | CMFL | 1025 | 65000 | E.R. WELD | 24 | 1341.6 | 1494.2 | 2075.2 | 1461 | 2029.2 | 1477.3 | 2051.7 | 0.686 | 1.114
11580 | 40.308 | 0.344 | 26.44 | 13.868 | 41773.481 | Metal Loss | External | 17 | 0.058 |  | GENE |  |  |  |  | 12.6 | 6 | 2:25 | EXT ML REPAIRED | 75 | N | N | 5.97 | 129.905 | 09:24 | 31.835 | CMFL | 1025 | 65000 | E.R. WELD | 24 | 1341.6 | 1384.6 | 1923.1 | 1223.5 | 1699.3 | 1395.9 | 1938.7 | 0.74 | 1.03
11580 | 40.308 | 0.344 | 26.621 | 13.688 | 41773.661 | Metal Loss | External | 32 | 0.11 |  | GENE |  |  |  |  | 8.7 | 3.8 | 8:40 | *EXT ML REPAIRED | 75 | Y | Y | 5.97 | 129.898 | 09:24 | 3.979 | CMFL | 1025 | 65000 | E.R. WELD | 24 | 1341.6 | 1262.2 | 1753.1 | 1102 | 1530.6 | 1286.4 | 1786.6 | 0.812 | 0.94
11580 | 40.308 | 0.344 | 26.942 | 13.366 | 41773.983 | Metal Loss | External | 42 | 0.144 |  | GENE |  |  |  |  | 23.2 | 4.4 | 10:19 | *EXT ML REPAIRED | 75 | Y | Y | 5.97 | 129.886 | 09:24 | 7.121 | CMFL | 1025 | 65000 | E.R. WELD | 24 | 1341.6 | 1064.5 | 1478.4 | 876.8 | 1217.8 | 1232.7 | 1712 | 0.963 | 0.795
11580 | 40.308 | 0.344 |  |  | 41774.278 | End Composite Wrap | [12 empty] | 2012 DIG 26 COMPOSITE WRAP END | 75 |  |  | 5.97 | 129.875 | 09:24 |  | CMFL | 1025 | 65000 | E.R. WELD | 24 | 1341.6
11580 | 40.308 | 0.344 |  |  | 41774.738 | End Repair Marker | [12 empty] | REPAIR MARKER END | 75 |  |  | 5.97 | 129.857 | 09:24 |  | CMFL | 1025 | 65000 | E.R. WELD | 24 | 1341.6
11580 | 40.308 | 0.344 |  |  | 41774.879 | End Repair Marker | [12 empty] | REPAIR MARKER 2012 DIG 26 RECOAT END | 75 |  |  | 5.97 | 129.852 | 09:24 |  | CMFL | 1025 | 65000 | E.R. WELD | 24 | 1341.6
11580 | 40.308 | 0.344 | 28.32 | 11.988 | 41775.361 | Metal Loss | External | 14 | 0.048 | 29 | PITT | 20 |  |  |  | 1.2 | 1 | 2:27 | EXT ML | 75 | N | N | 5.97 | 129.833 | 09:24 | 31.835 | CMFL | 1025 | 65000 | E.R. WELD | 24 | 1341.6 | 1537.1 | 2134.9 | 1522 | 2113.9 | 1534.9 | 2131.8 | 0.667 | 1.146 | 0.6 | 1.2
11580 | 40.308 | 0.344 | 29.183 | 11.122 | 41776.227 | Metal Loss | External | 22 | 0.076 | 37 | GENE | 20 |  |  |  | 6.1 | 2.4 | 10:34 | EXT ML | 75 | N | N | 5.97 | 129.8 | 09:24 | 7.121 | CMFL | 1025 | 65000 | E.R. WELD | 24 | 1341.6 | 1391.7 | 1932.9 | 1265.4 | 1757.5 | 1372.7 | 1906.6 | 0.737 | 1.038 | 1 | 1.2
11580 | 40.308 | 0.344 | 29.37 | 10.938 | 41776.411 | Metal Loss | External | 16 | 0.055 | 31 | PITT | 20 |  |  |  | 1.3 | 0.9 | 2:21 | EXT ML | 75 | N | N | 5.97 | 129.793 | 09:24 | 31.206 | CMFL | 1025 | 65000 | E.R. WELD | 24 | 1341.6 | 1534.2 | 2130.9 | 1516.3 | 2105.9 | 1531.4 | 2126.9 | 0.668 | 1.143 | 0.6 | 1.2
11580 | 40.308 | 0.344 | 30.167 | 10.141 | 41777.208 | Metal Loss | External | 13 | 0.044 | 28 | GENE | 20 |  |  |  | 6.9 | 3.3 | 1:44 | EXT ML | 75 | N | N | 5.97 | 129.763 | 09:24 | 27.646 | CMFL | 1025 | 65000 | E.R. WELD | 24 | 1341.6 | 1451.9 | 2016.5 | 1329.4 | 1846.4 | 1434.3 | 1992.1 | 0.706 | 1.083 | 1 | 1.2
11580 | 40.308 | 0.344 | 38.704 | 1.604 | 41785.745 | Metal Loss | External | 15 | 0.052 | 30 | GENE | 20 |  |  |  | 2.4 | 2.1 | 2:30 | EXT ML | 75 | N | N | 5.97 | 129.436 | 09:24 | 32.044 | CMFL | 1025 | 65000 | E.R. WELD | 24 | 1341.6 | 1512.6 | 2100.8 | 1464.9 | 2034.6 | 1505.4 | 2090.9 | 0.678 | 1.127 | 1 | 1.2
11580 | 40.308 | 0.344 | 38.802 | 1.506 | 41785.843 | Metal Loss | External | 21 | 0.072 | 36 | GENE | 20 |  |  |  | 9.6 | 5.1 | 4:29 | EXT ML | 75 | N | N | 5.97 | 129.433 | 09:24 | 32.463 | CMFL | 1025 | 65000 | E.R. WELD | 24 | 1341.6 | 1364.6 | 1895.2 | 1208.5 | 1678.5 | 1374.6 | 1909.1 | 0.751 | 1.014 | 1 | 1.2
11580 | 40.308 | 0.344 | 39.049 | 1.257 | 41786.093 | Metal Loss | External | 21 | 0.072 | 36 | GENE | 20 |  |  |  | 7.8 | 3.7 | 3:33 | EXT ML | 75 | N | N | 5.97 | 129.423 | 09:24 | 37.49 | CMFL | 1025 | 65000 | E.R. WELD | 24 | 1341.6 | 1373.8 | 1908 | 1236.6 | 1717.5 | 1404.9 | 1951.3 | 0.746 | 1.026 | 1 | 1.2
11580 | 40.308 | 0.344 | 39.869 | 0.436 | 41786.913 | Metal Loss | External | 20 | 0.069 | 35 | GENE | 20 |  |  |  | 2.8 | 2 | 2:35 | EXT ML | 75 | N | N | 5.97 | 129.392 | 09:24 | 32.673 | CMFL | 1025 | 65000 | E.R. WELD | 24 | 1341.6 | 1487.9 | 2066.5 | 1425.4 | 1979.8 | 1475.3 | 2049.1 | 0.689 | 1.108 | 1 | 1.2
11590 | 40.187 | 0.344 |  |  | 41787.349 | Girth Weld | [12 empty] | GIRTH WELD | 65 |  |  | 5.97 | 129.375 | 08:36 |  | CMFL | 1025 | 65000 | E.R. WELD | 24 | 1341.6
11590 | 40.187 | 0.344 | 0.226 | 39.957 | 41787.579 | Metal Loss | External | 24 | 0.082 | 39 | GENE | 20 |  |  |  | 3.1 | 3 | 4:14 | EXT ML | 65 | N | N | 5.97 | 129.366 | 08:36 | 27.855 | CMFL | 1025 | 65000 | E.R. WELD | 24 | 1341.6 | 1461.1 | 2029.3 | 1385.9 | 1924.9 | 1453.3 | 2018.5 | 0.702 | 1.088 | 1 | 1.2
11590 | 40.187 | 0.344 | 0.453 | 39.731 | 41787.805 | Metal Loss | External | 20 | 0.069 | 35 | GENE | 20 |  |  |  | 10.6 | 5.7 | 3:46 | EXT ML | 65 | N | N | 5.97 | 129.358 | 08:36 | 31.416 | CMFL | 1025 | 65000 | E.R. WELD | 24 | 1341.6 | 1363.3 | 1893.5 | 1207.5 | 1677.1 | 1388.4 | 1928.4 | 0.752 | 1.015 | 1 | 1.2
11590 | 40.187 | 0.344 | 0.591 | 39.596 | 41787.94 | Metal Loss | External | 18 | 0.062 | 33 | GENE | 20 |  |  |  | 5.6 | 5.3 | 2:36 | EXT ML | 65 | N | N | 5.97 | 129.353 | 08:36 | 36.024 | CMFL | 1025 | 65000 | E.R. WELD | 24 | 1341.6 | 1434.5 | 1992.4 | 1317.3 | 1829.7 | 1421.7 | 1974.5 | 0.715 | 1.067 | 1 | 1.2
11590 | 40.187 | 0.344 | 9.364 | 30.82 | 41796.716 | Metal Loss | External | 53 | 0.182 | 68 | GENE | 15 |  |  |  | 22.8 | 10.7 | 10:41 | *EXT ML | 65 | Y | Y | 5.97 | 129.557 | 08:36 | 11.1 | CMFL | 1025 | 65000 | E.R. WELD | 24 | 1341.6 | 923.7 | 1282.9 | 733.1 | 1018.2 | 1156.3 | 1605.9 | 1.11 | 0.693 | 1 | 1.2
11590 | 40.187 | 0.344 | 9.649 | 30.535 | 41797.001 | Metal Loss | External | 45 | 0.155 | 60 | GENE | 15 |  |  |  | 18.1 | 12 | 2:05 | *EXT ML | 65 | Y | Y | 5.97 | 129.569 | 08:36 | 35.605 | CMFL | 1025 | 65000 | E.R. WELD | 24 | 1341.6 | 1039.1 | 1443.2 | 854.7 | 1187.1 | 1271.6 | 1766.1 | 0.987 | 0.778 | 1 | 1.2
11590 | 40.187 | 0.344 | 10.614 | 29.573 | 41797.963 | Metal Loss | External | 64 | 0.22 | 79 | GENE | 15 |  |  |  | 36.9 | 20.5 | 9:24 | *EXT ML ( ON SW ) | 65 | Y | Y | 5.97 | 129.607 | 08:36 | 2.932 | CMFL | 1025 | 65000 | E.R. WELD | 24 | 1341.6 | 748.9 | 1040.2 | 551.7 | 766.3 | 1014.2 | 1408.6 | 1.369 | 0.562 | 1 | 1.2
11590 | 40.187 | 0.344 | 10.719 | 29.469 | 41798.068 | Metal Loss | External | 52 | 0.179 | 67 | GENE | 15 |  |  |  | 3 | 1.2 | 2:56 | *EXT ML | 65 | Y | Y | 5.97 | 129.612 | 08:36 | 35.605 | CMFL | 1025 | 65000 | E.R. WELD | 24 | 1341.6 | 1311.4 | 1821.3 | 1184.8 | 1645.5 | 1242.3 | 1725.3 | 0.782 | 0.975 | 0.8 | 1
11590 | 40.187 | 0.344 | 11.578 | 28.609 | 41798.927 | Metal Loss | External | 34 | 0.117 | 49 | GENE | 15 |  |  |  | 1.3 | 1.8 | 2:50 | *EXT ML | 65 | Y | Y | 5.97 | 129.646 | 08:36 | 36.233 | CMFL | 1025 | 65000 | E.R. WELD | 24 | 1341.6 | 1511.7 | 2099.6 | 1485.9 | 2063.8 | 1502.3 | 2086.5 | 0.678 | 1.127 | 0.8 | 1
11590 | 40.187 | 0.344 | 12.172 | 28.015 | 41799.521 | Metal Loss | External | 29 | 0.1 | 44 | GENE | 20 |  |  |  | 14.3 | 5.4 | 2:45 | EXT ML | 65 | N | N | 5.97 | 129.67 | 08:36 | 35.814 | CMFL | 1025 | 65000 | E.R. WELD | 24 | 1341.6 | 1242.2 | 1725.3 | 1075 | 1493.1 | 1357.3 | 1885.2 | 0.825 | 0.93 | 1 | 1.2
11590 | 40.187 | 0.344 | 13.53 | 26.657 | 41800.879 | Metal Loss | External | 28 | 0.096 | 43 | GENE | 20 |  |  |  | 26.2 | 6.6 | 2:41 | EXT ML | 65 | N | N | 5.97 | 129.725 | 08:36 | 36.442 | CMFL | 1025 | 65000 | E.R. WELD | 24 | 1341.6 | 1223.7 | 1699.5 | 1046.4 | 1453.4 | 1337 | 1857 | 0.838 | 0.916 | 1 | 1.2
11590 | 40.187 | 0.344 | 14.104 | 26.083 | 41801.453 | Metal Loss | External | 27 | 0.093 | 42 | PITT | 20 |  |  |  | 1.5 | 1 | 9:53 | EXT ML | 65 | N | N | 5.97 | 129.748 | 08:36 | 8.168 | CMFL | 1025 | 65000 | E.R. WELD | 24 | 1341.6 | 1512.5 | 2100.7 | 1483 | 2059.7 | 1504.2 | 2089.2 | 0.678 | 1.127 | 0.6 | 1.2
11590 | 40.187 | 0.344 | 14.514 | 25.669 | 41801.867 | Metal Loss | External | 22 | 0.076 | 37 | GENE | 20 |  |  |  | 2.2 | 1.3 | 10:02 | EXT ML | 65 | N | N | 5.97 | 129.765 | 08:36 | 9.006 | CMFL | 1025 | 65000 | E.R. WELD | 24 | 1341.6 | 1496.9 | 2079.1 | 1451.4 | 2015.8 | 1485.8 | 2063.6 | 0.685 | 1.117 | 1 | 1.2
11590 | 40.187 | 0.344 | 14.583 | 25.6 | 41801.936 | Metal Loss | External | 12 | 0.041 | 27 | GENE | 20 |  |  |  | 5.3 | 2.1 | 7:39 | EXT ML | 65 | N | N | 5.97 | 129.768 | 08:36 | 6.074 | CMFL | 1025 | 65000 | E.R. WELD | 24 | 1341.6 | 1474 | 2047.2 | 1372.3 | 1905.9 | 1462.3 | 2031 | 0.695 | 1.1 | 1 | 1.2
11590 | 40.187 | 0.344 | 14.797 | 25.387 | 41802.149 | Metal Loss | External | 16 | 0.055 | 31 | GENE | 20 |  |  |  | 12.4 | 4.4 | 8:52 | EXT ML ( ON SW ) | 65 | N | N | 5.97 | 129.776 | 08:36 | 1.466 | CMFL | 1025 | 65000 | E.R. WELD | 24 | 1341.6 | 1396 | 1938.9 | 1235.8 | 1716.4 | 1428.1 | 1983.4 | 0.734 | 1.038 | 1 | 1.2
11590 | 40.187 | 0.344 | 14.875 | 25.312 | 41802.224 | Metal Loss | External | 19 | 0.065 | 34 | GENE | 20 |  |  |  | 7.6 | 2.3 | 9:45 | EXT ML | 65 | N | N | 5.97 | 129.779 | 08:36 | 7.33 | CMFL | 1025 | 65000 | E.R. WELD | 24 | 1341.6 | 1396.1 | 1939 | 1259.2 | 1748.9 | 1406.8 | 1953.9 | 0.734 | 1.041 | 1 | 1.2
11590 | 40.187 | 0.344 | 15.561 | 24.626 | 41802.91 | Metal Loss | External | 17 | 0.058 | 32 | PITT | 20 |  |  |  | 1 | 1.2 | 2:48 | EXT ML | 65 | N | N | 5.97 | 129.807 | 08:36 | 36.442 | CMFL | 1025 | 65000 | E.R. WELD | 24 | 1341.6 | 1538.8 | 2137.3 | 1528.1 | 2122.3 | 1536.9 | 2134.6 | 0.666 | 1.147 | 0.6 | 1.2
11590 | 40.187 | 0.344 | 15.902 | 24.281 | 41803.255 | Metal Loss | External | 16 | 0.055 | 31 | GENE | 20 |  |  |  | 5.5 | 2.7 | 2:46 | EXT ML | 65 | N | N | 5.97 | 129.821 | 08:36 | 35.605 | CMFL | 1025 | 65000 | E.R. WELD | 24 | 1341.6 | 1447.7 | 2010.6 | 1334.8 | 1853.9 | 1467.5 | 2038.2 | 0.708 | 1.078 | 1 | 1.2
11590 | 40.187 | 0.344 | 16.152 | 24.035 | 41803.501 | Metal Loss | External | 16 | 0.055 | 31 | GENE | 20 |  |  |  | 7.7 | 3 | 9:56 | EXT ML | 65 | N | N | 5.97 | 129.831 | 08:36 | 8.796 | CMFL | 1025 | 65000 | E.R. WELD | 24 | 1341.6 | 1423.9 | 1977.6 | 1287.3 | 1788 | 1430.1 | 1986.2 | 0.72 | 1.059 | 1 | 1.2
11590 | 40.187 | 0.344 | 16.539 | 23.648 | 41803.888 | Metal Loss | External | 16 | 0.055 | 31 | GENE | 20 |  |  |  | 1.4 | 1.7 | 2:48 | EXT ML | 65 | N | N | 5.97 | 129.846 | 08:36 | 36.442 | CMFL | 1025 | 65000 | E.R. WELD | 24 | 1341.6 | 1532.8 | 2128.8 | 1512.8 | 2101.1 | 1529.6 | 2124.5 | 0.669 | 1.142 | 1 | 1.2
11590 | 40.187 | 0.344 | 17.119 | 23.064 | 41804.472 | Metal Loss | External | 16 | 0.055 | 31 | GENE | 20 |  |  |  | 1.9 | 2.4 | 2:51 | EXT ML | 65 | N | N | 5.97 | 129.87 | 08:36 | 36.024 | CMFL | 1025 | 65000 | E.R. WELD | 24 | 1341.6 | 1522.7 | 2114.9 | 1489.9 | 2069.3 | 1517.5 | 2107.7 | 0.673 | 1.134 | 1 | 1.2
11590 | 40.187 | 0.344 | 17.126 | 23.061 | 41804.475 | Metal Loss | External | 17 | 0.058 | 32 | PITT | 20 |  |  |  | 1.7 | 1 | 9:43 | EXT ML | 65 | N | N | 5.97 | 129.87 | 08:36 | 7.121 | CMFL | 1025 | 65000 | E.R. WELD | 24 | 1341.6 | 1522.4 | 2114.5 | 1493.6 | 2074.5 | 1517.1 | 2107.1 | 0.673 | 1.135 | 0.6 | 1.2
11590 | 40.187 | 0.344 | 17.543 | 22.641 | 41804.895 | Metal Loss | External | 18 | 0.062 | 33 | GENE | 20 |  |  |  | 4.1 | 2 | 9:45 | EXT ML | 65 | N | N | 5.97 | 129.887 | 08:36 | 7.33 | CMFL | 1025 | 65000 | E.R. WELD | 24 | 1341.6 | 1458.8 | 2026.1 | 1367.6 | 1899.4 | 1442.4 | 2003.3 | 0.703 | 1.087 | 1 | 1.2
11590 | 40.187 | 0.344 | 17.677 | 22.51 | 41805.026 | Metal Loss | External | 14 | 0.048 | 29 | PITT | 20 |  |  |  | 1.3 | 1 | 2:51 | EXT ML | 65 | N | N | 5.97 | 129.892 | 08:36 | 36.024 | CMFL | 1025 | 65000 | E.R. WELD | 24 | 1341.6 | 1535.6 | 2132.8 | 1517.3 | 2107.4 | 1533.1 | 2129.3 | 0.668 | 1.144 | 0.6 | 1.2
11590 | 40.187 | 0.344 | 18.068 | 22.119 | 41805.417 | Metal Loss | External | 14 | 0.048 | 29 | GENE | 20 |  |  |  | 11.5 | 5.1 | 2:41 | EXT ML | 65 | N | N | 5.97 | 129.908 | 08:36 | 36.442 | CMFL | 1025 | 65000 | E.R. WELD | 24 | 1341.6 | 1417.5 | 1968.7 | 1264.4 | 1756.1 | 1441.3 | 2001.9 | 0.723 | 1.056 | 1 | 1.2
11590 | 40.187 | 0.344 | 18.084 | 22.103 | 41805.433 | Metal Loss | External | 31 | 0.106 | 46 | GENE | 20 |  |  |  | 22.8 | 10.4 | 10:36 | EXT ML | 65 | N | N | 5.97 | 129.909 | 08:36 | 10.472 | CMFL | 1025 | 65000 | E.R. WELD | 24 | 1341.6 | 1194.2 | 1658.6 | 1017.5 | 1413.2 | 1266.3 | 1758.7 | 0.858 | 0.894 | 1 | 1.2
11590 | 40.187 | 0.344 | 19.36 | 20.827 | 41806.709 | Metal Loss | External | 18 | 0.062 | 33 | GENE | 20 |  |  |  | 1.9 | 1.3 | 8:40 | EXT ML ( ON SW ) | 65 | N | N | 5.97 | 129.96 | 08:36 | 0.419 | CMFL | 1025 | 65000 | E.R. WELD | 24 | 1341.6 | 1516.6 | 2106.4 | 1480.5 | 2056.3 | 1510 | 2097.3 | 0.676 | 1.13 | 1 | 1.2
11590 | 40.187 | 0.344 | 19.669 | 20.515 | 41807.021 | Metal Loss | External | 15 | 0.052 | 30 | GENE | 20 |  |  |  | 2.6 | 1.9 | 2:51 | EXT ML | 65 | N | N | 5.97 | 129.973 | 08:36 | 36.024 | CMFL | 1025 | 65000 | E.R. WELD | 24 | 1341.6 | 1507.2 | 2093.4 | 1453.2 | 2018.3 | 1499.1 | 2082 | 0.68 | 1.123 | 1 | 1.2
11590 | 40.187 | 0.344 | 20.108 | 20.079 | 41807.457 | Metal Loss | External | 17 | 0.058 | 32 | GENE | 20 |  |  |  | 1.6 | 1.7 | 2:49 | EXT ML | 65 | N | N | 5.97 | 129.99 | 08:36 | 36.233 | CMFL | 1025 | 65000 | E.R. WELD | 24 | 1341.6 | 1526.2 | 2119.8 | 1501.7 | 2085.6 | 1521.7 | 2113.4 | 0.672 | 1.138 | 1 | 1.2
11590 | 40.187 | 0.344 | 20.207 | 19.977 | 41807.559 | Metal Loss | External | 24 | 0.082 | 39 | GENE | 20 |  |  |  | 1.8 | 1.7 | 9:59 | EXT ML | 65 | N | N | 5.97 | 129.994 | 08:36 | 8.796 | CMFL | 1025 | 65000 | E.R. WELD | 24 | 1341.6 | 1506.7 | 2092.6 | 1471.3 | 2043.5 | 1497.4 | 2079.7 | 0.68 | 1.124 | 1 | 1.2
11590 | 40.187 | 0.344 | 20.656 | 19.531 | 41808.005 | Metal Loss | External | 17 | 0.058 | 32 | GENE | 20 |  |  |  | 4.3 | 2 | 2:55 | EXT ML | 65 | N | N | 5.97 | 130.012 | 08:36 | 35.605 | CMFL | 1025 | 65000 | E.R. WELD | 24 | 1341.6 | 1460.2 | 2028 | 1368 | 1900 | 1478 | 2052.7 | 0.702 | 1.089 | 1 | 1.2
11590 | 40.187 | 0.344 | 20.837 | 19.347 | 41808.189 | Metal Loss | External | 27 | 0.093 | 42 | GENE | 20 |  |  |  | 65 | 18.9 | 9:43 | EXT ML ( ON SW ) | 65 | N | N | 5.97 | 130.02 | 08:36 | 12.357 | CMFL | 1025 | 65000 | E.R. WELD | 24 | 1341.6 | 1201.5 | 1668.7 | 1013.8 | 1408 | 1254 | 1741.7 | 0.853 | 0.9 | 1 | 1.2
11590 | 40.187 | 0.344 | 21.322 | 18.862 | 41808.675 | Metal Loss | External | 19 | 0.065 | 34 | PITT | 20 |  |  |  | 1 | 1 | 2:59 | EXT ML | 65 | N | N | 5.97 | 130.039 | 08:36 | 35.186 | CMFL | 1025 | 65000 | E.R. WELD | 24 | 1341.6 | 1536.9 | 2134.6 | 1524.7 | 2117.7 | 1534.5 | 2131.2 | 0.667 | 1.146 | 0.6 | 1.2
11590 | 40.187 | 0.344 | 21.634 | 18.55 | 41808.986 | Metal Loss | External | 13 | 0.044 | 28 | GENE | 20 |  |  |  | 5.1 | 3 | 3:00 | EXT ML | 65 | N | N | 5.97 | 130.052 | 08:36 | 35.186 | CMFL | 1025 | 65000 | E.R. WELD | 24 | 1341.6 | 1472.4 | 2045 | 1370.2 | 1903 | 1457.9 | 2024.9 | 0.696 | 1.097 | 1 | 1.2
11590 | 40.187 | 0.344 | 22.356 | 17.831 | 41809.705 | Metal Loss | External | 12 | 0.041 | 27 | AXGR | 20 |  |  |  | 1.4 | 0.7 | 11:28 | EXT ML | 65 | N | N | 5.97 | 130.081 | 08:36 | 18.012 | CMFL | 1025 | 65000 | E.R. WELD | 24 | 1341.6 | 1536.5 | 2134 | 1517 | 2107 | 1534.2 | 2130.9 | 0.667 | 1.145 | 1 | 1.2
11590 | 40.187 | 0.344 | 22.592 | 17.595 | 41809.941 | Metal Loss | External | 15 | 0.052 | 30 | GENE | 20 |  |  |  | 4.2 | 2.4 | 2:53 | EXT ML | 65 | N | N | 5.97 | 130.09 | 08:36 | 35.814 | CMFL | 1025 | 65000 | E.R. WELD | 24 | 1341.6 | 1473.1 | 2046 | 1385.8 | 1924.8 | 1458.4 | 2025.6 | 0.696 | 1.099 | 1 | 1.2
11590 | 40.187 | 0.344 | 23.136 | 17.051 | 41810.486 | Metal Loss | External | 18 | 0.062 | 33 | GENE | 20 |  |  |  | 25.2 | 5.9 | 7:50 | EXT ML | 65 | N | N | 5.97 | 130.112 | 08:36 | 4.817 | CMFL | 1025 | 65000 | E.R. WELD | 24 | 1341.6 | 1341.7 | 1863.5 | 1170.7 | 1626 | 1342.8 | 1865 | 0.764 | 1.004 | 1 | 1.2
11590 | 40.187 | 0.344 | 23.442 | 16.745 | 41810.791 | Metal Loss | External | 13 | 0.044 | 28 | GENE | 20 |  |  |  | 5.6 | 2 | 2:49 | EXT ML | 65 | N | N | 5.97 | 130.125 | 08:36 | 36.233 | CMFL | 1025 | 65000 | E.R. WELD | 24 | 1341.6 | 1463.7 | 2032.9 | 1356.6 | 1884.1 | 1447.7 | 2010.6 | 0.7 | 1.093 | 1 | 1.2
11590 | 40.187 | 0.344 | 24.111 | 16.076 | 41811.46 | Metal Loss | External | 14 | 0.048 | 29 | GENE | 20 |  |  |  | 3.1 | 1.8 | 2:54 | EXT ML | 65 | N | N | 5.97 | 130.152 | 08:36 | 35.814 | CMFL | 1025 | 65000 | E.R. WELD | 24 | 1341.6 | 1500.3 | 2083.8 | 1435.4 | 1993.6 | 1490.9 | 2070.7 | 0.683 | 1.118 | 1 | 1.2
11590 | 40.187 | 0.344 | 24.554 | 15.633 | 41811.903 | Metal Loss | External | 17 | 0.058 | 32 | PITT | 20 |  |  |  | 1.4 | 1 | 2:48 | EXT ML | 65 | N | N | 5.97 | 130.169 | 08:36 | 36.442 | CMFL | 1025 | 65000 | E.R. WELD | 24 | 1341.6 | 1530.3 | 2125.4 | 1509.4 | 2096.3 | 1526.6 | 2120.2 | 0.67 | 1.141 | 0.6 | 1.2
11590 | 40.187 | 0.344 | 24.856 | 15.331 | 41812.205 | Metal Loss | External | 15 | 0.052 | 30 | GENE | 20 |  |  |  | 7.2 | 3.3 | 2:48 | EXT ML | 65 | N | N | 5.97 | 130.182 | 08:36 | 36.442 | CMFL | 1025 | 65000 | E.R. WELD | 24 | 1341.6 | 1435.3 | 1993.4 | 1305 | 1812.4 | 1461.5 | 2029.9 | 0.714 | 1.069 | 1 | 1.2
11590 | 40.187 | 0.344 | 25.659 | 14.528 | 41813.009 | Metal Loss | External | 39 | 0.134 | 54 | GENE | 15 |  |  |  | 97.1 | 18.5 | 9:06 | *EXT ML ( ON SW ) | 65 | Y | Y | 5.97 | 130.214 | 08:36 | 0.838 | CMFL | 1025 | 65000 | E.R. WELD | 24 | 1341.6 | 1047.4 | 1454.8 | 847.2 | 1176.7 | 1198.9 | 1665.2 | 0.979 | 0.778 | 1 | 1.2
11590 | 40.187 | 0.344 | 25.791 | 14.396 | 41813.14 | Metal Loss | External | 16 | 0.055 | 31 | GENE | 20 |  |  |  | 1.4 | 1.3 | 2:52 | EXT ML | 65 | N | N | 5.97 | 130.219 | 08:36 | 36.024 | CMFL | 1025 | 65000 | E.R. WELD | 24 | 1341.6 | 1532.4 | 2128.4 | 1512.8 | 2101.1 | 1529.2 | 2123.9 | 0.669 | 1.142 | 1 | 1.2
11590 | 40.187 | 0.344 | 25.84 | 14.347 | 41813.189 | Metal Loss | External | 18 | 0.062 | 33 | GENE | 20 |  |  |  | 4.6 | 2.6 | 1:53 | EXT ML | 65 | N | N | 5.97 | 130.221 | 08:36 | 32.882 | CMFL | 1025 | 65000 | E.R. WELD | 24 | 1341.6 | 1451.1 | 2015.4 | 1347.4 | 1871.4 | 1451.5 | 2015.9 | 0.706 | 1.079 | 1 | 1.2
11590 | 40.187 | 0.344 | 26.286 | 13.901 | 41813.635 | Metal Loss | External | 22 | 0.076 | 37 | GENE | 20 |  |  |  | 25.5 | 7.4 | 2:56 | EXT ML | 65 | N | N | 5.97 | 130.239 | 08:36 | 33.929 | CMFL | 1025 | 65000 | E.R. WELD | 24 | 1341.6 | 1296.6 | 1800.9 | 1121.8 | 1558.1 | 1377.6 | 1913.3 | 0.791 | 0.969 | 1 | 1.2
11590 | 40.187 | 0.344 | 27.293 | 12.89 | 41814.646 | Metal Loss | External | 23 | 0.079 | 38 | GENE | 20 |  |  |  | 8.5 | 3.5 | 10:04 | EXT ML | 65 | N | N | 5.97 | 130.28 | 08:36 | 8.587 | CMFL | 1025 | 65000 | E.R. WELD | 24 | 1341.6 | 1354.7 | 1881.5 | 1204.3 | 1672.7 | 1359.5 | 1888.2 | 0.757 | 1.007 | 1 | 1.2
11590 | 40.187 | 0.344 | 27.448 | 12.736 | 41814.8 | Metal Loss | External | 22 | 0.076 | 37 | GENE | 20 |  |  |  | 2.2 | 1.6 | 7:25 | EXT ML | 65 | N | N | 5.97 | 130.286 | 08:36 | 7.33 | CMFL | 1025 | 65000 | E.R. WELD | 24 | 1341.6 | 1497 | 2079.1 | 1448.8 | 2012.3 | 1485.9 | 2063.8 | 0.685 | 1.116 | 1 | 1.2
11590 | 40.187 | 0.344 | 28.258 | 11.929 | 41815.607 | Metal Loss | External | 19 | 0.065 | 34 | GENE | 20 |  |  |  | 3.4 | 3.1 | 10:12 | EXT ML | 65 | N | N | 5.97 | 130.319 | 08:36 | 11.1 | CMFL | 1025 | 65000 | E.R. WELD | 24 | 1341.6 | 1470.7 | 2042.7 | 1396.1 | 1939 | 1455.2 | 2021.1 | 0.697 | 1.097 | 1 | 1.2
11590 | 40.187 | 0.344 | 28.773 | 11.411 | 41816.125 | Metal Loss | External | 22 | 0.076 | 37 | GENE | 20 |  |  |  | 15.2 | 5.6 | 2:20 | EXT ML | 65 | N | N | 5.97 | 130.339 | 08:36 | 33.72 | CMFL | 1025 | 65000 | E.R. WELD | 24 | 1341.6 | 1324.9 | 1840.1 | 1152 | 1600 | 1385.2 | 1923.9 | 0.774 | 0.984 | 1 | 1.2
11590 | 40.187 | 0.344 | 30.246 | 9.938 | 41817.598 | Metal Loss | External | 17 | 0.058 | 32 | GENE | 20 |  |  |  | 2.3 | 2.2 | 2:48 | EXT ML | 65 | N | N | 5.97 | 130.399 | 08:36 | 36.442 | CMFL | 1025 | 65000 | E.R. WELD | 24 | 1341.6 | 1508.7 | 2095.5 | 1464.1 | 2033.5 | 1500.6 | 2084.2 | 0.679 | 1.125 | 1 | 1.2
11590 | 40.187 | 0.344 | 30.61 | 9.573 | 41817.963 | Metal Loss | External | 26 | 0.089 | 41 | GENE | 20 |  |  |  | 4 | 7.2 | 2:58 | EXT ML | 65 | N | N | 5.97 | 130.414 | 08:36 | 36.652 | CMFL | 1025 | 65000 | E.R. WELD | 24 | 1341.6 | 1415.5 | 1966 | 1317.1 | 1829.3 | 1394.4 | 1936.6 | 0.724 | 1.056 | 1 | 1.2
11590 | 40.187 | 0.344 | 31.043 | 9.144 | 41818.392 | Metal Loss | External | 50 | 0.172 | 65 | GENE | 15 |  |  |  | 24.4 | 4.4 | 4:25 | *EXT ML | 65 | Y | Y | 5.97 | 130.431 | 08:36 | 26.599 | CMFL | 1025 | 65000 | E.R. WELD | 24 | 1341.6 | 963.2 | 1337.7 | 768.5 | 1067.4 | 1117.7 | 1552.4 | 1.064 | 0.718 | 1 | 1.2
11590 | 40.187 | 0.344 | 31.266 | 8.921 | 41818.615 | Metal Loss | External | 28 | 0.096 | 43 | GENE | 20 |  |  |  | 2 | 1.7 | 2:54 | EXT ML | 65 | N | N | 5.97 | 130.44 | 08:36 | 35.814 | CMFL | 1025 | 65000 | E.R. WELD | 24 | 1341.6 | 1490.9 | 2070.7 | 1447.3 | 2010.1 | 1477.5 | 2052.1 | 0.688 | 1.112 | 1 | 1.2
11590 | 40.187 | 0.344 | 31.299 | 8.885 | 41818.652 | Metal Loss | External | 21 | 0.072 | 36 | GENE | 20 |  |  |  | 1.9 | 1.2 | 10:09 | EXT ML | 65 | N | N | 5.97 | 130.441 | 08:36 | 9.844 | CMFL | 1025 | 65000 | E.R. WELD | 24 | 1341.6 | 1509.8 | 2096.9 | 1472.1 | 2044.6 | 1501.5 | 2085.5 | 0.679 | 1.125 | 1 | 1.2
11590 | 40.187 | 0.344 | 31.742 | 8.445 | 41819.091 | Metal Loss | External | 24 | 0.082 | 39 | PITT | 20 |  |  |  | 0.9 | 1 | 2:57 | EXT ML | 65 | N | N | 5.97 | 130.459 | 08:36 | 35.395 | CMFL | 1025 | 65000 | E.R. WELD | 24 | 1341.6 | 1537.3 | 2135.1 | 1527.3 | 2121.2 | 1534.8 | 2131.7 | 0.667 | 1.146 | 0.6 | 1.2
11590 | 40.187 | 0.344 | 32.106 | 8.081 | 41819.455 | Metal Loss | External | 21 | 0.072 | 36 | GENE | 20 |  |  |  | 2.6 | 2 | 3:06 | EXT ML | 65 | N | N | 5.97 | 130.474 | 08:36 | 34.558 | CMFL | 1025 | 65000 | E.R. WELD | 24 | 1341.6 | 1488.6 | 2067.4 | 1432.8 | 1990 | 1475.9 | 2049.8 | 0.689 | 1.11 | 1 | 1.2
11590 | 40.187 | 0.344 | 32.608 | 7.579 | 41819.957 | Metal Loss | External | 29 | 0.1 | 44 | PITT | 20 |  |  |  | 1.1 | 1.7 | 3:06 | EXT ML | 65 | N | N | 5.97 | 130.494 | 08:36 | 34.558 | CMFL | 1025 | 65000 | E.R. WELD | 24 | 1341.6 | 1527.6 | 2121.7 | 1511.6 | 2099.4 | 1522.6 | 2114.8 | 0.671 | 1.139 | 0.6 | 1.2
11590 | 40.187 | 0.344 | 32.635 | 7.552 | 41819.984 | Metal Loss | External | 13 | 0.044 | 28 | AXGR | 20 |  |  |  | 4.1 | 1 | 9:12 | EXT ML | 65 | N | N | 5.97 | 130.495 | 08:36 | 3.77 | CMFL | 1025 | 65000 | E.R. WELD | 24 | 1341.6 | 1486.3 | 2064.3 | 1401.4 | 1946.4 | 1474.4 | 2047.7 | 0.69 | 1.108 | 1 | 1.2
11590 | 40.187 | 0.344 | 33.294 | 6.89 | 41820.646 | Metal Loss | External | 50 | 0.172 | 65 | GENE | 15 |  |  |  | 35.8 | 6.7 | 4:13 | *EXT ML | 65 | Y | Y | 5.97 | 130.522 | 08:36 | 26.808 | CMFL | 1025 | 65000 | E.R. WELD | 24 | 1341.6 | 938.3 | 1303.2 | 742.3 | 1031 | 1133.7 | 1574.6 | 1.093 | 0.699 | 1 | 1.2
11590 | 40.187 | 0.344 | 33.304 | 6.883 | 41820.653 | Metal Loss | External | 23 | 0.079 | 38 | GENE | 20 |  |  |  | 4.1 | 1.4 | 2:56 | EXT ML | 65 | N | N | 5.97 | 130.522 | 08:36 | 35.605 | CMFL | 1025 | 65000 | E.R. WELD | 24 | 1341.6 | 1430.3 | 1986.6 | 1336.7 | 1856.5 | 1405.7 | 1952.4 | 0.717 | 1.068 | 1 | 1.2
11590 | 40.187 | 0.344 | 33.501 | 6.686 | 41820.85 | Metal Loss | External | 16 | 0.055 | 31 | GENE | 20 |  |  |  | 3.5 | 1.9 | 1:47 | EXT ML | 65 | N | N | 5.97 | 130.53 | 08:36 | 32.673 | CMFL | 1025 | 65000 | E.R. WELD | 24 | 1341.6 | 1483.3 | 2060.1 | 1407.3 | 1954.6 | 1470.4 | 2042.2 | 0.691 | 1.105 | 1 | 1.2
11590 | 40.187 | 0.344 | 33.878 | 6.309 | 41821.227 | Metal Loss | External | 29 | 0.1 | 44 | GENE | 20 |  |  |  | 11.2 | 4.2 | 2:51 | EXT ML | 65 | N | N | 5.97 | 130.545 | 08:36 | 36.233 | CMFL | 1025 | 65000 | E.R. WELD | 24 | 1341.6 | 1270.4 | 1764.5 | 1100.6 | 1528.7 | 1285.6 | 1785.5 | 0.807 | 0.944 | 1 | 1.2
11590 | 40.187 | 0.344 | 33.999 | 6.188 | 41821.348 | Metal Loss | External | 23 | 0.079 | 38 | GENE | 20 |  |  |  | 1.7 | 1.3 | 9:14 | EXT ML | 65 | N | N | 5.97 | 130.55 | 08:36 | 3.979 | CMFL | 1025 | 65000 | E.R. WELD | 24 | 1341.6 | 1511.4 | 2099.1 | 1479.2 | 2054.5 | 1503.2 | 2087.7 | 0.678 | 1.127 | 1 | 1.2
11590 | 40.187 | 0.344 | 34.439 | 5.745 | 41821.791 | Metal Loss | External | 30 | 0.103 | 45 | GENE | 20 |  |  |  | 3.2 | 4.8 | 9:27 | EXT ML | 65 | N | N | 5.97 | 130.568 | 08:36 | 3.979 | CMFL | 1025 | 65000 | E.R. WELD | 24 | 1341.6 | 1423.8 | 1977.5 | 1339.1 | 1859.8 | 1395.4 | 1938.1 | 0.72 | 1.062 | 1 | 1.2
11590 | 40.187 | 0.344 | 35.22 | 4.967 | 41822.569 | Metal Loss | External | 16 | 0.055 | 31 | GENE | 20 |  |  |  | 5.9 | 2.2 | 8:27 | EXT ML ( ON SW ) | 65 | N | N | 5.97 | 130.599 | 08:36 | 0.838 | CMFL | 1025 | 65000 | E.R. WELD | 24 | 1341.6 | 1442.9 | 2004 | 1323.3 | 1837.9 | 1436.9 | 1995.6 | 0.71 | 1.074 | 1 | 1.2
11590 | 40.187 | 0.344 | 36.04 | 4.147 | 41823.389 | Metal Loss | External | 26 | 0.089 | 41 | PITT | 20 |  |  |  | 1.1 | 1.3 | 3:38 | EXT ML | 65 | N | N | 5.97 | 130.632 | 08:36 | 31.206 | CMFL | 1025 | 65000 | E.R. WELD | 24 | 1341.6 | 1529.2 | 2123.8 | 1513.1 | 2101.5 | 1524.7 | 2117.7 | 0.67 | 1.14 | 0.6 | 1.2
11600 | 13.409 | 0.344 |  |  | 41827.536 | Girth Weld | [12 empty] | GIRTH WELD | 14 |  |  | 5.97 | 130.8 | 09:00 |  | CMFL | 1025 | 65000 | E.R. WELD | 24 | 1341.6
11600 | 13.409 | 0.344 | 4.308 | 9.101 | 41831.844 | Metal Loss | External | 15 | 0.052 | 30 | GENE | 20 |  |  |  | 3.7 | 2.8 | 7:30 | EXT ML | 14 | N | N | 5.97 | 131.242 | 09:00 | 9.425 | CMFL | 1025 | 65000 | E.R. WELD | 24 | 1341.6 | 1484.4 | 2061.7 | 1404.5 | 1950.7 | 1471.9 | 2044.4 | 0.691 | 1.106 | 1 | 1.2
11600 | 13.409 | 0.344 | 6.086 | 7.32 | 41833.625 | Metal Loss | External | 17 | 0.058 | 32 | GENE | 20 |  |  |  | 3 | 3.3 | 7:33 | EXT ML | 14 | N | N | 5.97 | 131.578 | 09:00 | 9.006 | CMFL | 1025 | 65000 | E.R. WELD | 24 | 1341.6 | 1489.5 | 2068.7 | 1426.6 | 1981.4 | 1477.6 | 2052.2 | 0.688 | 1.111 | 1 | 1.2
11600 | 13.409 | 0.344 | 6.526 | 6.883 | 41834.062 | Metal Loss | External | 16 | 0.055 | 31 | GENE | 20 |  |  |  | 1.9 | 1.9 | 4:28 | EXT ML | 14 | N | N | 5.97 | 131.661 | 09:00 | 28.484 | CMFL | 1025 | 65000 | E.R. WELD | 24 | 1341.6 | 1520.5 | 2111.8 | 1487.9 | 2066.5 | 1514.8 | 2103.9 | 0.674 | 1.134 | 1 | 1.2
11600 | 13.409 | 0.344 | 6.578 | 6.831 | 41834.114 | Metal Loss | External | 23 | 0.079 | 38 | GENE | 20 |  |  |  | 2.6 | 1.8 | 7:37 | EXT ML | 14 | N | N | 5.97 | 131.671 | 09:00 | 9.006 | CMFL | 1025 | 65000 | E.R. WELD | 24 | 1341.6 | 1481.1 | 2057.1 | 1419 | 1970.8 | 1468.4 | 2039.5 | 0.692 | 1.103 | 1 | 1.2
11600 | 13.409 | 0.344 | 7.5 | 5.909 | 41835.036 | Metal Loss | External | 15 | 0.052 | 30 | GENE | 20 |  |  |  | 1.9 | 1.9 | 4:27 | EXT ML | 14 | N | N | 5.97 | 131.845 | 09:00 | 28.484 | CMFL | 1025 | 65000 | E.R. WELD | 24 | 1341.6 | 1523.4 | 2115.8 | 1492.3 | 2072.7 | 1518.4 | 2108.9 | 0.673 | 1.136 | 1 | 1.2
11600 | 13.409 | 0.344 | 7.602 | 5.804 | 41835.141 | Metal Loss | External | 19 | 0.065 | 34 | GENE | 20 |  |  |  | 2 | 2 | 7:48 | EXT ML | 14 | N | N | 5.97 | 131.864 | 09:00 | 7.54 | CMFL | 1025 | 65000 | E.R. WELD | 24 | 1341.6 | 1511.7 | 2099.6 | 1473.2 | 2046.2 | 1504.1 | 2089 | 0.678 | 1.127 | 1 | 1.2
11600 | 13.409 | 0.344 | 8.133 | 5.272 | 41835.673 | Metal Loss | External | 15 | 0.052 | 30 | GENE | 20 |  |  |  | 1.3 | 1.8 | 4:28 | EXT ML | 14 | N | N | 5.97 | 131.965 | 09:00 | 28.484 | CMFL | 1025 | 65000 | E.R. WELD | 24 | 1341.6 | 1534 | 2130.5 | 1515.9 | 2105.5 | 1531.1 | 2126.5 | 0.668 | 1.144 | 1 | 1.2
11600 | 13.409 | 0.344 | 8.96 | 4.446 | 41836.499 | Metal Loss | External | 15 | 0.052 | 30 | PITT | 20 |  |  |  | 1.5 | 1 | 4:29 | EXT ML | 14 | N | N | 5.97 | 132.121 | 09:00 | 28.274 | CMFL | 1025 | 65000 | E.R. WELD | 24 | 1341.6 | 1531.7 | 2127.4 | 1510.8 | 2098.3 | 1528.4 | 2122.8 | 0.669 | 1.142 | 0.6 | 1.2
11600 | 13.409 | 0.344 | 10.377 | 3.031 | 41837.913 | Metal Loss | External | 11 | 0.038 | 26 | GENE | 20 |  |  |  | 7.1 | 1.8 | 4:10 | EXT ML | 14 | N | N | 5.97 | 132.388 | 09:00 | 30.369 | CMFL | 1025 | 65000 | E.R. WELD | 24 | 1341.6 | 1467.7 | 2038.4 | 1342.3 | 1864.3 | 1452.8 | 2017.7 | 0.698 | 1.093 | 1 | 1.2
11600 | 13.409 | 0.344 | 10.709 | 2.7 | 41838.245 | Metal Loss | External | 22 | 0.076 | 37 | GENE | 20 |  |  |  | 23.5 | 6.8 | 7:50 | EXT ML | 14 | N | N | 5.97 | 132.45 | 09:00 | 6.074 | CMFL | 1025 | 65000 | E.R. WELD | 24 | 1341.6 | 1301.6 | 1807.8 | 1126.3 | 1564.2 | 1318.9 | 1831.7 | 0.788 | 0.971 | 1 | 1.2
11600 | 13.409 | 0.344 | 11.322 | 2.087 | 41838.858 | Metal Loss | External | 28 | 0.096 | 43 | GENE | 20 |  |  |  | 1.7 | 2.3 | 12:01 | EXT ML | 14 | N | N | 5.97 | 132.566 | 09:00 | 19.059 | CMFL | 1025 | 65000 | E.R. WELD | 24 | 1341.6 | 1502.9 | 2087.3 | 1465.7 | 2035.7 | 1492.3 | 2072.6 | 0.682 | 1.12 | 1 | 1.2
11600 | 13.409 | 0.344 | 11.345 | 2.064 | 41838.881 | Metal Loss | External | 32 | 0.11 | 47 | GENE | 20 |  |  |  | 4.4 | 7.3 | 3:20 | EXT ML | 14 | N | N | 5.97 | 132.571 | 09:00 | 34.976 | CMFL | 1025 | 65000 | E.R. WELD | 24 | 1341.6 | 1362.8 | 1892.8 | 1249.6 | 1735.5 | 1376.5 | 1911.8 | 0.752 | 1.017 | 1 | 1.2
11600 | 13.409 | 0.344 | 11.503 | 1.903 | 41839.042 | Metal Loss | External | 22 | 0.076 | 37 | GENE | 20 |  |  |  | 1.6 | 2 | 1:27 | EXT ML | 14 | N | N | 5.97 | 132.6 | 09:00 | 28.065 | CMFL | 1025 | 65000 | E.R. WELD | 24 | 1341.6 | 1518.6 | 2109.1 | 1491.5 | 2071.5 | 1512 | 2100 | 0.675 | 1.132 | 1 | 1.2
11600 | 13.409 | 0.344 | 12.415 | 0.994 | 41839.951 | Metal Loss | External | 19 | 0.065 | 34 | GENE | 20 |  |  |  | 6.7 | 4.3 | 4:37 | EXT ML | 14 | N | N | 5.97 | 132.773 | 09:00 | 25.97 | CMFL | 1025 | 65000 | E.R. WELD | 24 | 1341.6 | 1403.4 | 1949.2 | 1277.8 | 1774.8 | 1444.9 | 2006.8 | 0.73 | 1.049 | 1 | 1.2
11610 | 26.936 | 0.344 |  |  | 41840.945 | Girth Weld | [12 empty] | GIRTH WELD | 11 |  |  | 5.97 | 132.96 | 03:00 |  | CMFL | 1025 | 65000 | E.R. WELD | 24 | 1341.6
11610 | 26.936 | 0.344 | 1.578 | 25.358 | 41842.523 | Metal Loss | External | 30 | 0.103 | 45 | GENE | 20 |  |  |  | 2.8 | 2.7 | 3:09 | EXT ML ( ON SW ) | 11 | N | N | 5.97 | 133.258 | 03:00 | 1.047 | CMFL | 1025 | 65000 | E.R. WELD | 24 | 1341.6 | 1446 | 2008.3 | 1375.1 | 1909.8 | 1422.2 | 1975.3 | 0.709 | 1.079 | 1 | 1.2
11610 | 26.936 | 0.344 | 2.507 | 24.429 | 41843.451 | Metal Loss | External | 19 | 0.065 | 34 | GENE | 20 |  |  |  | 4.6 | 4.6 | 10:56 | EXT ML | 11 | N | N | 5.97 | 133.432 | 03:00 | 27.018 | CMFL | 1025 | 65000 | E.R. WELD | 24 | 1341.6 | 1446.3 | 2008.7 | 1343 | 1865.3 | 1454.2 | 2019.7 | 0.709 | 1.076 | 1 | 1.2
11610 | 26.936 | 0.344 | 3.136 | 23.799 | 41844.081 | Metal Loss | External | 27 | 0.093 | 42 | GENE | 20 |  |  |  | 7.6 | 3.5 | 10:58 | EXT ML | 11 | N | N | 5.97 | 133.5 | 03:00 | 25.133 | CMFL | 1025 | 65000 | E.R. WELD | 24 | 1341.6 | 1326.4 | 1842.2 | 1178.8 | 1637.2 | 1403.5 | 1949.3 | 0.773 | 0.988 | 1 | 1.2
11610 | 26.936 | 0.344 | 10.299 | 16.64 | 41851.24 | Metal Loss | External | 14 | 0.048 | 29 | GENE | 20 |  |  |  | 3.4 | 5.1 | 7:07 | EXT ML | 11 | N | N | 5.97 | 134.285 | 03:00 | 27.646 | CMFL | 1025 | 65000 | E.R. WELD | 24 | 1341.6 | 1492 | 2072.2 | 1421.7 | 1974.5 | 1481.9 | 2058.2 | 0.687 | 1.113 | 1 | 1.2
11610 | 26.936 | 0.344 |  |  | 41863.668 | Start Repair Marker | [12 empty] | REPAIR MARKER RECOAT START | 11 |  |  | 5.97 | 135.646 | 03:00 |  | CMFL | 1025 | 65000 | E.R. WELD | 24 | 1341.6
11610 | 26.936 | 0.344 |  |  | 41863.78 | Start Repair Marker | [12 empty] | REPAIR MARKER START | 11 |  |  | 5.97 | 135.658 | 03:00 |  | CMFL | 1025 | 65000 | E.R. WELD | 24 | 1341.6
11610 | 26.936 | 0.344 |  |  | 41863.93 | Start Composite Wrap | [12 empty] | 2012 DIG 27 COMPOSITE WRAP START | 11 |  |  | 5.97 | 135.674 | 03:00 |  | CMFL | 1025 | 65000 | E.R. WELD | 24 | 1341.6
11610 | 26.936 | 0.344 | 23.665 | 3.271 | 41864.61 | Metal Loss | External | 35 | 0.12 |  | GENE |  |  |  |  | 23.9 | 12.3 | 6:31 | *EXT ML REPAIRED | 11 | Y | Y | 5.97 | 135.749 | 03:00 | 24.504 | CMFL | 1025 | 65000 | E.R. WELD | 24 | 1341.6 | 1144.6 | 1589.7 | 964.3 | 1339.4 | 1161.2 | 1612.8 | 0.896 | 0.857
11610 | 26.936 | 0.344 | 25.184 | 1.752 | 41866.129 | Metal Loss | External | 36 | 0.124 |  | GENE |  |  |  |  | 10 | 3.5 | 5:16 | *EXT ML REPAIRED | 11 | Y | Y | 5.97 | 135.915 | 03:00 | 14.451 | CMFL | 1025 | 65000 | E.R. WELD | 24 | 1341.6 | 1204.9 | 1673.5 | 1033.9 | 1435.9 | 1174.6 | 1631.4 | 0.851 | 0.897
11610 | 26.936 | 0.344 | 25.715 | 1.22 | 41866.66 | Metal Loss | External | 21 | 0.072 |  | GENE |  |  |  |  | 3.9 | 2.8 | 8:51 | EXT ML REPAIRED | 11 | N | N | 5.97 | 135.973 | 03:00 | 36.442 | CMFL | 1025 | 65000 | E.R. WELD | 24 | 1341.6 | 1449.5 | 2013.1 | 1360.1 | 1889.1 | 1437.8 | 1996.9 | 0.707 | 1.08
11610 | 26.936 | 0.344 | 25.837 | 1.099 | 41866.781 | Metal Loss | External | 14 | 0.048 |  | GENE |  |  |  |  | 6.4 | 5.2 | 7:04 | EXT ML REPAIRED | 11 | N | N | 5.97 | 135.986 | 03:00 | 23.248 | CMFL | 1025 | 65000 | E.R. WELD | 24 | 1341.6 | 1448 | 2011.1 | 1329.3 | 1846.3 | 1430.2 | 1986.4 | 0.708 | 1.08
11610 | 26.936 | 0.344 | 26.171 | 0.764 | 41867.116 | Metal Loss | External | 15 | 0.052 |  | AXGR |  |  |  |  | 2.8 | 1.1 | 7:50 | EXT ML REPAIRED | 11 | N | N | 5.97 | 136.023 | 03:00 | 30.369 | CMFL | 1025 | 65000 | E.R. WELD | 24 | 1341.6 | 1500.7 | 2084.3 | 1443.6 | 2005 | 1491.2 | 2071.1 | 0.683 | 1.119
11610 | 26.936 | 0.344 | 26.821 | 0.115 | 41867.766 | Metal Loss | External | 18 | 0.062 |  | GENE |  |  |  |  | 3.1 | 2.6 | 7:47 | EXT ML ( ON GW ) REPAIRED | 11 | N | N | 5.97 | 136.094 | 03:00 | 30.159 | CMFL | 1025 | 65000 | E.R. WELD | 24 | 1341.6 | 1484.6 | 2061.9 | 1415.6 | 1966.2 | 1471.6 | 2043.9 | 0.691 | 1.106
11610 | 26.936 | 0.344 | 26.893 | 0.043 | 41867.838 | Metal Loss | External | 56 | 0.193 |  | GENE |  |  |  |  | 1.9 | 3.6 | 5:34 | *EXT ML ( ON GW ) REPAIRED | 11 | Y | Y | 5.97 | 136.102 | 03:00 | 17.383 | CMFL | 1025 | 65000 | E.R. WELD | 24 | 1341.6 | 1400.1 | 1944.6 | 1314.2 | 1825.3 | 1483.5 | 2060.5 | 0.732 | 1.043
11620 | 40.092 | 0.344 |  |  | 41867.881 | Girth Weld | [12 empty] | GIRTH WELD | 9 |  |  | 5.97 | 136.107 | 01:12 |  | CMFL | 1025 | 65000 | E.R. WELD | 24 | 1341.6
11620 | 40.092 | 0.344 |  |  | 41868.209 | End Composite Wrap | [12 empty] | 2012 DIG 27 COMPOSITE WRAP END | 9 |  |  | 5.97 | 136.143 | 01:12 |  | CMFL | 1025 | 65000 | E.R. WELD | 24 | 1341.6
11620 | 40.092 | 0.344 |  |  | 41868.261 | End Repair Marker | [12 empty] | REPAIR MARKER END | 9 |  |  | 5.97 | 136.149 | 01:12 |  | CMFL | 1025 | 65000 | E.R. WELD | 24 | 1341.6
11620 | 40.092 | 0.344 | 0.482 | 39.613 | 41868.36 | Metal Loss | External | 12 | 0.041 | 27 | GENE | 20 |  |  |  | 4.9 | 1.5 | 8:43 | EXT ML | 9 | N | N | 5.97 | 136.16 | 01:12 | 25.761 | CMFL | 1025 | 65000 | E.R. WELD | 24 | 1341.6 | 1479.4 | 2054.8 | 1381.9 | 1919.3 | 1466.6 | 2036.9 | 0.693 | 1.103 | 1 | 1.2
11620 | 40.092 | 0.344 | 0.495 | 39.596 | 41868.376 | Metal Loss | External | 19 | 0.065 | 34 | GENE | 20 |  |  |  | 1.8 | 1.8 | 11:41 | EXT ML | 9 | N | N | 5.97 | 136.161 | 01:12 | 9.425 | CMFL | 1025 | 65000 | E.R. WELD | 24 | 1341.6 | 1517.5 | 2107.6 | 1486.8 | 2065 | 1510.9 | 2098.5 | 0.676 | 1.132 | 1 | 1.2
11620 | 40.092 | 0.344 | 0.748 | 39.344 | 41868.629 | Metal Loss | External | 30 | 0.103 | 45 | GENE | 20 |  |  |  | 2.8 | 1.6 | 2:46 | EXT ML | 9 | N | N | 5.97 | 136.189 | 01:12 | 9.634 | CMFL | 1025 | 65000 | E.R. WELD | 24 | 1341.6 | 1443.4 | 2004.7 | 1368.9 | 1901.2 | 1444.1 | 2005.7 | 0.71 | 1.076 | 1 | 1.2
11620 | 40.092 | 0.344 | 0.889 | 39.203 | 41868.77 | Metal Loss | External | 22 | 0.076 | 37 | PITT | 20 |  |  |  | 0.7 | 0.7 | 8:13 | EXT ML | 9 | N | N | 5.97 | 136.204 | 01:12 | 31.206 | CMFL | 1025 | 65000 | E.R. WELD | 24 | 1341.6 | 1541.3 | 2140.8 | 1534.9 | 2131.9 | 1539.8 | 2138.7 | 0.665 | 1.149 | 0.6 | 1.2
11620 | 40.092 | 0.344 | 1.414 | 38.681 | 41869.291 | Metal Loss | External | 23 | 0.079 | 38 | GENE | 20 |  |  |  | 3.8 | 5.6 | 5:46 | EXT ML | 9 | N | N | 5.97 | 136.262 | 01:12 | 26.808 | CMFL | 1025 | 65000 | E.R. WELD | 24 | 1341.6 | 1442.4 | 2003.3 | 1350.9 | 1876.2 | 1451.7 | 2016.2 | 0.711 | 1.074 | 1 | 1.2
11620 | 40.092 | 0.344 |  |  | 41869.423 | End Repair Marker | [12 empty] | REPAIR MARKER RECOAT END | 9 |  |  | 5.97 | 136.276 | 01:12 |  | CMFL | 1025 | 65000 | E.R. WELD | 24 | 1341.6
11620 | 40.092 | 0.344 | 2.467 | 37.628 | 41870.344 | Metal Loss | External | 19 | 0.065 | 34 | GENE | 20 |  |  |  | 1.9 | 1.9 | 6:33 | EXT ML | 9 | N | N | 5.97 | 136.377 | 01:12 | 33.72 | CMFL | 1025 | 65000 | E.R. WELD | 24 | 1341.6 | 1513.3 | 2101.7 | 1477.8 | 2052.5 | 1505.9 | 2091.5 | 0.677 | 1.128 | 1 | 1.2
11620 | 40.092 | 0.344 | 29.311 | 10.781 | 41897.192 | Metal Loss | External | 30 | 0.103 | 45 | GENE | 20 |  |  |  | 2 | 1.3 | 5:34 | EXT ML | 9 | N | N | 5.97 | 136.735 | 01:12 | 27.437 | CMFL | 1025 | 65000 | E.R. WELD | 24 | 1341.6 | 1483.6 | 2060.6 | 1433.6 | 1991.1 | 1468.3 | 2039.3 | 0.691 | 1.105 | 1 | 1.2
11620 | 40.092 | 0.344 |  |  | 41899.564 | Field Bend | [12 empty] | BEND-COLD RIGHT | 9 |  |  | 5.97 | 136.766 | 01:12 |  | CMFL | 1025 | 65000 | E.R. WELD | 24 | 1341.6
11620 | 40.092 | 0.344 | 33.917 | 6.175 | 41901.798 | Metal Loss | External | 21 | 0.072 | 36 | GENE | 20 |  |  |  | 8 | 3.9 | 8:03 | EXT ML | 9 | N | N | 5.97 | 136.795 | 01:12 | 31.206 | CMFL | 1025 | 65000 | E.R. WELD | 24 | 1341.6 | 1372.8 | 1906.7 | 1233.7 | 1713.5 | 1350.8 | 1876.1 | 0.747 | 1.025 | 1 | 1.2
11620 | 40.092 | 0.344 | 34.318 | 5.778 | 41902.195 | Metal Loss | External | 21 | 0.072 | 36 | GENE | 20 |  |  |  | 6.1 | 1.9 | 9:05 | EXT ML | 9 | N | N | 5.97 | 136.801 | 01:12 | 25.761 | CMFL | 1025 | 65000 | E.R. WELD | 24 | 1341.6 | 1398.2 | 1941.9 | 1275.6 | 1771.6 | 1384.5 | 1922.9 | 0.733 | 1.044 | 1 | 1.2
11630 | 40.4 | 0.344 |  |  | 41907.972 | Girth Weld | [12 empty] | GIRTH WELD | 31 |  |  | 5.97 | 136.877 | 12:24 |  | CMFL | 1025 | 65000 | E.R. WELD | 24 | 1341.6
11630 | 40.4 | 0.344 | 0.863 | 39.537 | 41908.835 | Metal Loss | External | 23 | 0.079 | 38 | GENE | 20 |  |  |  | 3.9 | 2.9 | 10:05 | EXT ML | 31 | N | N | 5.97 | 136.888 | 12:24 | 14.451 | CMFL | 1025 | 65000 | E.R. WELD | 24 | 1341.6 | 1434.9 | 1992.9 | 1342.7 | 1864.8 | 1411.2 | 1960 | 0.714 | 1.07 | 1 | 1.2
11630 | 40.4 | 0.344 | 1.634 | 38.766 | 41909.606 | Metal Loss | External | 26 | 0.089 | 41 | GENE | 20 |  |  |  | 8.7 | 5 | 9:59 | EXT ML | 31 | N | N | 5.97 | 136.899 | 12:24 | 14.451 | CMFL | 1025 | 65000 | E.R. WELD | 24 | 1341.6 | 1318.9 | 1831.9 | 1168 | 1622.2 | 1327.9 | 1844.4 | 0.777 | 0.984 | 1 | 1.2
11630 | 40.4 | 0.344 | 3.018 | 37.385 | 41910.988 | Metal Loss | External | 18 | 0.062 | 33 | GENE | 20 |  |  |  | 3.4 | 3.3 | 9:56 | EXT ML | 31 | N | N | 5.97 | 136.91 | 12:24 | 15.499 | CMFL | 1025 | 65000 | E.R. WELD | 24 | 1341.6 | 1477.1 | 2051.6 | 1399.8 | 1944.1 | 1462.8 | 2031.7 | 0.694 | 1.1 | 1 | 1.2
11630 | 40.4 | 0.344 | 4.065 | 36.335 | 41912.037 | Metal Loss | External | 12 | 0.041 | 27 | GENE | 20 |  |  |  | 1.9 | 1.3 | 9:53 | EXT ML | 31 | N | N | 5.97 | 136.909 | 12:24 | 15.708 | CMFL | 1025 | 65000 | E.R. WELD | 24 | 1341.6 | 1528.2 | 2122.4 | 1497.6 | 2080 | 1524.2 | 2117 | 0.671 | 1.139 | 1 | 1.2
11630 | 40.4 | 0.344 | 4.511 | 35.889 | 41912.484 | Metal Loss | External | 16 | 0.055 | 36 | AXSL | 20 |  |  |  | 0.6 | 0.3 | 7:11 | EXT ML | 31 | N | N | 5.97 | 136.909 | 12:24 | 32.673 | CMFL | 1025 | 65000 | E.R. WELD | 24 | 1341.6 | 1544.3 | 2144.9 | 1539.9 | 2138.7 | 1543.6 | 2143.9 | 0.664 | 1.151 | 1 | 1.2
11630 | 40.4 | 0.344 | 5.768 | 34.636 | 41913.737 | Metal Loss | External | 13 | 0.044 | 28 | GENE | 20 |  |  |  | 3.1 | 3.2 | 6:47 | EXT ML | 31 | N | N | 5.97 | 136.908 | 12:24 | 36.442 | CMFL | 1025 | 65000 | E.R. WELD | 24 | 1341.6 | 1501.7 | 2085.8 | 1438.4 | 1997.8 | 1500.1 | 2083.4 | 0.683 | 1.12 | 1 | 1.2
11630 | 40.4 | 0.344 | 6.253 | 34.147 | 41914.226 | Metal Loss | External | 13 | 0.044 | 28 | GENE | 20 |  |  |  | 10.4 | 3.2 | 6:34 | EXT ML | 31 | N | N | 5.97 | 136.908 | 12:24 | 35.814 | CMFL | 1025 | 65000 | E.R. WELD | 24 | 1341.6 | 1430.1 | 1986.2 | 1283.9 | 1783.2 | 1436.1 | 1994.6 | 0.717 | 1.067 | 1 | 1.2
11630 | 40.4 | 0.344 | 6.325 | 34.075 | 41914.298 | Metal Loss | External | 13 | 0.044 | 28 | PITT | 20 |  |  |  | 1.7 | 1 | 10:11 | EXT ML | 31 | N | N | 5.97 | 136.908 | 12:24 | 13.823 | CMFL | 1025 | 65000 | E.R. WELD | 24 | 1341.6 | 1528.9 | 2123.4 | 1502.3 | 2086.5 | 1525 | 2118.1 | 0.671 | 1.14 | 0.6 | 1.2
11630 | 40.4 | 0.344 | 7.336 | 33.064 | 41915.308 | Metal Loss | External | 17 | 0.058 | 32 | GENE | 20 |  |  |  | 4.4 | 2 | 6:36 | EXT ML | 31 | N | N | 5.97 | 136.908 | 12:24 | 36.233 | CMFL | 1025 | 65000 | E.R. WELD | 24 | 1341.6 | 1459.9 | 2027.6 | 1361.9 | 1891.6 | 1456.9 | 2023.5 | 0.702 | 1.087 | 1 | 1.2
11630 | 40.4 | 0.344 | 8.579 | 31.821 | 41916.552 | Metal Loss | External | 16 | 0.055 | 31 | GENE | 20 |  |  |  | 1.4 | 1.6 | 6:54 | EXT ML | 31 | N | N | 5.97 | 136.907 | 12:24 | 34.558 | CMFL | 1025 | 65000 | E.R. WELD | 24 | 1341.6 | 1531.5 | 2127.1 | 1511 | 2098.6 | 1528.1 | 2122.4 | 0.669 | 1.142 | 1 | 1.2
11630 | 40.4 | 0.344 | 15.308 | 25.095 | 41923.278 | Metal Loss | External | 17 | 0.058 | 32 | PITT | 20 |  |  |  | 1.1 | 1.5 | 10:05 | EXT ML | 31 | N | N | 5.97 | 136.904 | 12:24 | 14.451 | CMFL | 1025 | 65000 | E.R. WELD | 24 | 1341.6 | 1535.8 | 2133.1 | 1521.8 | 2113.6 | 1533.3 | 2129.5 | 0.667 | 1.145 | 0.6 | 1.2
11630 | 40.4 | 0.344 | 15.659 | 24.741 | 41923.632 | Metal Loss | External | 12 | 0.041 | 27 | GENE | 20 |  |  |  | 1.5 | 1.3 | 10:14 | EXT ML | 31 | N | N | 5.97 | 136.903 | 12:24 | 13.614 | CMFL | 1025 | 65000 | E.R. WELD | 24 | 1341.6 | 1533.8 | 2130.3 | 1512.4 | 2100.6 | 1531 | 2126.4 | 0.668 | 1.144 | 1 | 1.2
11630 | 40.4 | 0.344 | 16.138 | 24.262 | 41924.111 | Metal Loss | External | 15 | 0.052 | 30 | GENE | 20 |  |  |  | 6.9 | 2.2 | 5:07 | EXT ML | 31 | N | N | 5.97 | 136.903 | 12:24 | 29.95 | CMFL | 1025 | 65000 | E.R. WELD | 24 | 1341.6 | 1434.1 | 1991.8 | 1310.1 | 1819.6 | 1455.2 | 2021.1 | 0.715 | 1.071 | 1 | 1.2
11630 | 40.4 | 0.344 | 16.188 | 24.213 | 41924.16 | Metal Loss | External | 20 | 0.069 | 35 | GENE | 20 |  |  |  | 2.3 | 1.9 | 8:27 | EXT ML | 31 | N | N | 5.97 | 136.903 | 12:24 | 24.714 | CMFL | 1025 | 65000 | E.R. WELD | 24 | 1341.6 | 1502.2 | 2086.4 | 1453.6 | 2018.9 | 1492.5 | 2072.9 | 0.682 | 1.119 | 1 | 1.2
11630 | 40.4 | 0.344 | 16.309 | 24.091 | 41924.281 | Metal Loss | External | 17 | 0.058 | 32 | GENE | 20 |  |  |  | 3.5 | 1.7 | 9:20 | EXT ML | 31 | N | N | 5.97 | 136.903 | 12:24 | 19.478 | CMFL | 1025 | 65000 | E.R. WELD | 24 | 1341.6 | 1481.4 | 2057.5 | 1403.5 | 1949.3 | 1470.9 | 2042.9 | 0.692 | 1.103 | 1 | 1.2
11630 | 40.4 | 0.344 | 17.91 | 22.49 | 41925.883 | Metal Loss | External | 15 | 0.052 | 30 | PITT | 20 |  |  |  | 1.1 | 1 | 8:47 | EXT ML | 31 | N | N | 5.97 | 136.902 | 12:24 | 22.619 | CMFL | 1025 | 65000 | E.R. WELD | 24 | 1341.6 | 1538.3 | 2136.5 | 1525.5 | 2118.7 | 1536.3 | 2133.7 | 0.666 | 1.147 | 0.6 | 1.2
11630 | 40.4 | 0.344 | 17.933 | 22.467 | 41925.906 | Metal Loss | External | 12 | 0.041 | 27 | GENE | 20 |  |  |  | 1.6 | 1.3 | 8:18 | EXT ML | 31 | N | N | 5.97 | 136.902 | 12:24 | 25.761 | CMFL | 1025 | 65000 | E.R. WELD | 24 | 1341.6 | 1533.5 | 2129.9 | 1510.8 | 2098.4 | 1530.6 | 2125.9 | 0.668 | 1.143 | 1 | 1.2
11630 | 40.4 | 0.344 | 17.986 | 22.418 | 41925.955 | Metal Loss | External | 15 | 0.052 | 30 | GENE | 20 |  |  |  | 12.1 | 6.6 | 10:32 | EXT ML | 31 | N | N | 5.97 | 136.902 | 12:24 | 10.263 | CMFL | 1025 | 65000 | E.R. WELD | 24 | 1341.6 | 1402.7 | 1948.1 | 1248.8 | 1734.5 | 1379.6 | 1916.1 | 0.731 | 1.047 | 1 | 1.2
11630 | 40.4 | 0.344 | 21.499 | 18.901 | 41929.472 | Metal Loss | External | 17 | 0.058 | 32 | GENE | 20 |  |  |  | 4.4 | 3 | 10:07 | EXT ML | 31 | N | N | 5.97 | 136.901 | 12:24 | 14.242 | CMFL | 1025 | 65000 | E.R. WELD | 24 | 1341.6 | 1460.8 | 2028.9 | 1363.4 | 1893.7 | 1443.6 | 2005 | 0.702 | 1.087 | 1 | 1.2
11630 | 40.4 | 0.344 | 22.211 | 18.189 | 41930.184 | Metal Loss | External | 15 | 0.052 | 30 | GENE | 20 |  |  |  | 11.2 | 2.7 | 10:20 | EXT ML | 31 | N | N | 5.97 | 136.9 | 12:24 | 12.985 | CMFL | 1025 | 65000 | E.R. WELD | 24 | 1341.6 | 1403.9 | 1949.9 | 1255.6 | 1743.9 | 1440.9 | 2001.2 | 0.73 | 1.05 | 1 | 1.2
11630 | 40.4 | 0.344 | 26.886 | 13.514 | 41934.859 | Metal Loss | External | 16 | 0.055 | 31 | GENE | 20 |  |  |  | 4.5 | 4.4 | 10:33 | EXT ML | 31 | N | N | 5.97 | 136.898 | 12:24 | 10.681 | CMFL | 1025 | 65000 | E.R. WELD | 24 | 1341.6 | 1460.8 | 2028.9 | 1367.5 | 1899.3 | 1468.2 | 2039.2 | 0.702 | 1.091 | 1 | 1.2
11630 | 40.4 | 0.344 | 27.723 | 12.677 | 41935.696 | Metal Loss | External | 17 | 0.058 | 32 | GENE | 20 |  |  |  | 5 | 3.6 | 10:28 | EXT ML | 31 | N | N | 5.97 | 136.898 | 12:24 | 12.147 | CMFL | 1025 | 65000 | E.R. WELD | 24 | 1341.6 | 1448.1 | 2011.2 | 1343.8 | 1866.4 | 1443.2 | 2004.5 | 0.708 | 1.08 | 1 | 1.2
11630 | 40.4 | 0.344 | 28.822 | 11.578 | 41936.795 | Metal Loss | External | 23 | 0.079 | 38 | GENE | 20 |  |  |  | 6.9 | 4.5 | 10:44 | EXT ML | 31 | N | N | 5.97 | 136.897 | 12:24 | 10.053 | CMFL | 1025 | 65000 | E.R. WELD | 24 | 1341.6 | 1368.7 | 1901 | 1236.3 | 1717.1 | 1376.1 | 1911.3 | 0.749 | 1.023 | 1 | 1.2
11630 | 40.4 | 0.344 | 32.904 | 7.497 | 41940.876 | Metal Loss | External | 13 | 0.044 | 28 | PITT | 20 |  |  |  | 1.1 | 1 | 10:18 | EXT ML | 31 | N | N | 5.97 | 136.895 | 12:24 | 13.195 | CMFL | 1025 | 65000 | E.R. WELD | 24 | 1341.6 | 1539.1 | 2137.6 | 1526 | 2119.5 | 1537.3 | 2135.1 | 0.666 | 1.147 | 0.6 | 1.2
11630 | 40.4 | 0.344 | 33.819 | 6.581 | 41941.791 | Metal Loss | External | 12 | 0.041 | 27 | AXGR | 20 |  |  |  | 3.3 | 1.1 | 9:25 | EXT ML | 31 | N | N | 5.97 | 136.894 | 12:24 | 18.85 | CMFL | 1025 | 65000 | E.R. WELD | 24 | 1341.6 | 1501.5 | 2085.4 | 1435.2 | 1993.4 | 1497.5 | 2079.9 | 0.683 | 1.12 | 1 | 1.2
11630 | 40.4 | 0.344 | 39.255 | 1.148 | 41947.224 | Metal Loss | External | 14 | 0.048 | 29 | GENE | 20 |  |  |  | 6.8 | 5.6 | 4:23 | EXT ML | 31 | N | N | 5.97 | 136.892 | 12:24 | 27.227 | CMFL | 1025 | 65000 | E.R. WELD | 24 | 1341.6 | 1447 | 2009.7 | 1322.1 | 1836.3 | 1434.5 | 1992.3 | 0.708 | 1.078 | 1 | 1.2
11630 | 40.4 | 0.344 | 39.498 | 0.902 | 41947.47 | Metal Loss | External | 12 | 0.041 | 27 | GENE | 20 |  |  |  | 4.3 | 3 | 5:36 | EXT ML | 31 | N | N | 5.97 | 136.892 | 12:24 | 32.254 | CMFL | 1025 | 65000 | E.R. WELD | 24 | 1341.6 | 1488.6 | 2067.5 | 1402.3 | 1947.7 | 1483.3 | 2060.2 | 0.689 | 1.11 | 1 | 1.2
11630 | 40.4 | 0.344 | 39.514 | 0.886 | 41947.487 | Metal Loss | External | 11 | 0.038 | 26 | GENE | 20 |  |  |  | 2.2 | 1.3 | 3:16 | EXT ML | 31 | N | N | 5.97 | 136.892 | 12:24 | 18.012 | CMFL | 1025 | 65000 | E.R. WELD | 24 | 1341.6 | 1524.5 | 2117.4 | 1485.1 | 2062.7 | 1520 | 2111.1 | 0.672 | 1.136 | 1 | 1.2
11630 | 40.4 | 0.344 | 39.557 | 0.843 | 41947.53 | Metal Loss | External | 15 | 0.052 | 30 | CIGR | 25 |  |  |  | 1 | 2 | 2:36 | EXT ML | 31 | N | N | 5.97 | 136.892 | 12:24 | 13.823 | CMFL | 1025 | 65000 | E.R. WELD | 24 | 1341.6 | 1540.4 | 2139.4 | 1529.7 | 2124.6 | 1538.8 | 2137.2 | 0.666 | 1.148 | 1 | 1.2
11630 | 40.4 | 0.344 | 40.233 | 0.167 | 41948.205 | Metal Loss | External | 20 | 0.069 | 35 | GENE | 20 |  |  |  | 21.4 | 5.4 | 2:50 | EXT ML ( ON GW ) | 31 | N | N | 5.97 | 136.891 | 12:24 | 14.451 | CMFL | 1025 | 65000 | E.R. WELD | 24 | 1341.6 | 1328.5 | 1845.1 | 1155.2 | 1604.5 | 1349.7 | 1874.6 | 0.772 | 0.991 | 1 | 1.2
11630 | 40.4 | 0.344 | 40.269 | 0.135 | 41948.238 | Metal Loss | External | 14 | 0.048 | 29 | GENE | 25 |  |  |  | 2.6 | 1.7 | 3:28 | EXT ML ( ON GW ) | 31 | N | N | 5.97 | 136.891 | 12:24 | 19.268 | CMFL | 1025 | 65000 | E.R. WELD | 24 | 1341.6 | 1509.6 | 2096.6 | 1460.9 | 2029 | 1501.9 | 2085.9 | 0.679 | 1.126 | 1.2 | 1.4
11640 | 39.79 | 0.344 |  |  | 41948.373 | Girth Weld | [12 empty] | GIRTH WELD | 2 |  |  | 5.97 | 136.891 | 02:24 |  | CMFL | 1025 | 65000 | E.R. WELD | 24 | 1341.6
11640 | 39.79 | 0.344 | 0.374 | 39.416 | 41948.747 | Metal Loss | External | 20 | 0.069 | 35 | GENE | 20 |  |  |  | 10 | 8.6 | 4:44 | EXT ML | 2 | N | N | 5.97 | 136.891 | 02:24 | 11.729 | CMFL | 1025 | 65000 | E.R. WELD | 24 | 1341.6 | 1366.2 | 1897.4 | 1213.9 | 1686 | 1372.1 | 1905.7 | 0.75 | 1.018 | 1 | 1.2
11640 | 39.79 | 0.344 | 18.041 | 21.749 | 41966.414 | Metal Loss | External | 11 | 0.038 | 26 | GENE | 20 |  |  |  | 6.9 | 1.7 | 2:10 | EXT ML ( NEAR SW ) | 2 | N | N | 5.97 | 136.984 | 02:24 | 1.466 | CMFL | 1025 | 65000 | E.R. WELD | 24 | 1341.6 | 1464.9 | 2034.5 | 1346.9 | 1870.7 | 1449.4 | 2013 | 0.7 | 1.094 | 1 | 1.2
11650 | 40.24 | 0.344 |  |  | 41988.163 | Girth Weld | [12 empty] | GIRTH WELD | 2 |  |  | 5.97 | 137.115 | 01:20 |  | CMFL | 1025 | 65000 | E.R. WELD | 24 | 1341.6
11650 | 40.24 | 0.344 | 39.268 | 0.974 | 42027.428 | Metal Loss | External | 14 | 0.048 | 29 | GENE | 20 |  |  |  | 3.9 | 1.9 | 8:36 | EXT ML | 2 | N | N | 5.97 | 137.587 | 01:20 | 29.74 | CMFL | 1025 | 65000 | E.R. WELD | 24 | 1341.6 | 1486.6 | 2064.7 | 1402.6 | 1948 | 1474.7 | 2048.2 | 0.69 | 1.106 | 1 | 1.2
11650 | 40.24 | 0.344 | 39.383 | 0.856 | 42027.546 | Metal Loss | External | 18 | 0.062 | 33 | GENE | 20 |  |  |  | 2.2 | 3.1 | 9:55 | EXT ML | 2 | N | N | 5.97 | 137.588 | 01:20 | 21.363 | CMFL | 1025 | 65000 | E.R. WELD | 24 | 1341.6 | 1509.5 | 2096.6 | 1467.3 | 2038 | 1501.5 | 2085.4 | 0.679 | 1.125 | 1 | 1.2
11660 | 40.003 | 0.344 |  |  | 42028.402 | Girth Weld | [12 empty] | GIRTH WELD | 4 |  |  | 5.97 | 137.599 | 11:32 |  | CMFL | 1025 | 65000 | E.R. WELD | 24 | 1341.6
11660 | 40.003 | 0.344 | 0.364 | 39.639 | 42028.766 | Metal Loss | External | 17 | 0.058 | 32 | GENE | 20 |  |  |  | 8.5 | 8 | 9:45 | EXT ML | 4 | N | N | 5.97 | 137.604 | 11:32 | 11.729 | CMFL | 1025 | 65000 | E.R. WELD | 24 | 1341.6 | 1402.5 | 1947.9 | 1264.1 | 1755.7 | 1410.3 | 1958.8 | 0.731 | 1.047 | 1 | 1.2
11660 | 40.003 | 0.344 | 35.367 | 4.636 | 42063.77 | Metal Loss | External | 15 | 0.052 | 30 | GENE | 20 |  |  |  | 1.3 | 1.2 | 9:56 | EXT ML | 4 | N | N | 5.97 | 137.383 | 11:32 | 10.053 | CMFL | 1025 | 65000 | E.R. WELD | 24 | 1341.6 | 1536 | 2133.4 | 1519.2 | 2110.1 | 1533.6 | 2130 | 0.667 | 1.145 | 1 | 1.2
11660 | 40.003 | 0.344 | 36.873 | 3.13 | 42065.276 | Metal Loss | External | 15 | 0.052 | 30 | GENE | 20 |  |  |  | 1.3 | 1.3 | 10:03 | EXT ML | 4 | N | N | 5.97 | 137.372 | 11:32 | 9.215 | CMFL | 1025 | 65000 | E.R. WELD | 24 | 1341.6 | 1534.4 | 2131.2 | 1517.6 | 2107.8 | 1531.6 | 2127.3 | 0.668 | 1.144 | 1 | 1.2
11660 | 40.003 | 0.344 | 37.395 | 2.608 | 42065.797 | Metal Loss | External | 12 | 0.041 | 27 | GENE | 20 |  |  |  | 2.7 | 3.7 | 10:01 | EXT ML | 4 | N | N | 5.97 | 137.368 | 11:32 | 9.634 | CMFL | 1025 | 65000 | E.R. WELD | 24 | 1341.6 | 1513.6 | 2102.2 | 1461.4 | 2029.8 | 1506.9 | 2092.8 | 0.677 | 1.128 | 1 | 1.2
11670 | 40.246 | 0.344 |  |  | 42068.406 | Girth Weld | [12 empty] | GIRTH WELD | 4 |  |  | 5.97 | 137.349 | 12:00 |  | CMFL | 1025 | 65000 | E.R. WELD | 24 | 1341.6
11670 | 40.246 | 0.344 | 14.209 | 26.04 | 42082.615 | Metal Loss | External | 31 | 0.106 | 46 | GENE | 20 |  |  |  | 4.4 | 3.6 | 5:27 | EXT ML | 4 | N | N | 5.97 | 137.097 | 12:00 | 33.091 | CMFL | 1025 | 65000 | E.R. WELD | 24 | 1341.6 | 1373.2 | 1907.2 | 1255.9 | 1744.3 | 1379.2 | 1915.6 | 0.747 | 1.021 | 1 | 1.2
11670 | 40.246 | 0.344 | 14.429 | 25.817 | 42082.838 | Metal Loss | External | 27 | 0.093 | 42 | GENE | 20 |  |  |  | 3 | 1.7 | 4:06 | EXT ML | 4 | N | N | 5.97 | 137.093 | 12:00 | 25.761 | CMFL | 1025 | 65000 | E.R. WELD | 24 | 1341.6 | 1453.4 | 2018.6 | 1377.1 | 1912.6 | 1432.4 | 1989.4 | 0.705 | 1.082 | 1 | 1.2
11670 | 40.246 | 0.344 | 14.813 | 25.436 | 42083.219 | Metal Loss | External | 12 | 0.041 | 27 | AXGR | 20 |  |  |  | 1.7 | 0.7 | 5:34 | EXT ML | 4 | N | N | 5.97 | 137.085 | 12:00 | 34.976 | CMFL | 1025 | 65000 | E.R. WELD | 24 | 1341.6 | 1531.1 | 2126.5 | 1506 | 2091.6 | 1527.7 | 2121.8 | 0.67 | 1.142 | 1 | 1.2
11670 | 40.246 | 0.344 | 39.222 | 1.024 | 42107.631 | Metal Loss | External | 20 | 0.069 | 35 | GENE | 20 |  |  |  | 4.3 | 3.9 | 1:38 | EXT ML | 4 | N | N | 5.97 | 136.6 | 12:00 | 9.425 | CMFL | 1025 | 65000 | E.R. WELD | 24 | 1341.6 | 1441 | 2001.4 | 1347.1 | 1871 | 1447.8 | 2010.8 | 0.711 | 1.076 | 1 | 1.2
11680 | 39.984 | 0.344 |  |  | 42108.655 | Girth Weld | [12 empty] | GIRTH WELD | 6 |  |  | 5.97 | 136.58 | 03:36 |  | CMFL | 1025 | 65000 | E.R. WELD | 24 | 1341.6
11680 | 39.984 | 0.344 | 31.965 | 8.018 | 42140.62 | Metal Loss | External | 20 | 0.069 | 35 | GENE | 20 |  |  |  | 1.5 | 1.4 | 4:17 | EXT ML | 6 | N | N | 5.97 | 135.837 | 03:36 | 4.398 | CMFL | 1025 | 65000 | E.R. WELD | 24 | 1341.6 | 1523.8 | 2116.4 | 1497.9 | 2080.4 | 1518.6 | 2109.1 | 0.673 | 1.135 | 1 | 1.2
11680 | 39.984 | 0.344 | 33.99 | 5.997 | 42142.641 | Metal Loss | External | 13 | 0.044 | 28 | PITT | 20 |  |  |  | 1 | 0.7 | 5:51 | EXT ML | 6 | N | N | 5.97 | 135.79 | 03:36 | 14.242 | CMFL | 1025 | 65000 | E.R. WELD | 24 | 1341.6 | 1540.9 | 2140.1 | 1530 | 2125.1 | 1539.5 | 2138.1 | 0.665 | 1.148 | 0.6 | 1.2
11680 | 39.984 | 0.344 | 34.35 | 5.636 | 42143.002 | Metal Loss | External | 13 | 0.044 | 28 | GENE | 20 |  |  |  | 1.8 | 1.3 | 6:03 | EXT ML | 6 | N | N | 5.97 | 135.781 | 03:36 | 15.499 | CMFL | 1025 | 65000 | E.R. WELD | 24 | 1341.6 | 1528.7 | 2123.2 | 1498.8 | 2081.7 | 1524.9 | 2117.9 | 0.671 | 1.139 | 1 | 1.2
11680 | 39.984 | 0.344 | 35.358 | 4.629 | 42144.009 | Metal Loss | External | 13 | 0.044 | 28 | GENE | 20 |  |  |  | 1.7 | 1.3 | 6:03 | EXT ML | 6 | N | N | 5.97 | 135.757 | 03:36 | 15.499 | CMFL | 1025 | 65000 | E.R. WELD | 24 | 1341.6 | 1529.8 | 2124.8 | 1502.3 | 2086.5 | 1526.2 | 2119.7 | 0.67 | 1.14 | 1 | 1.2
11680 | 39.984 | 0.344 | 35.83 | 4.154 | 42144.485 | Metal Loss | External | 15 | 0.052 | 30 | GENE | 20 |  |  |  | 4.5 | 3.6 | 4:17 | EXT ML | 6 | N | N | 5.97 | 135.746 | 03:36 | 4.398 | CMFL | 1025 | 65000 | E.R. WELD | 24 | 1341.6 | 1466.9 | 2037.4 | 1374.4 | 1908.9 | 1451.1 | 2015.4 | 0.699 | 1.095 | 1 | 1.2
11680 | 39.984 | 0.344 | 36.339 | 3.645 | 42144.993 | Metal Loss | External | 15 | 0.052 | 30 | GENE | 20 |  |  |  | 2.3 | 2.5 | 5:59 | EXT ML | 6 | N | N | 5.97 | 135.734 | 03:36 | 15.08 | CMFL | 1025 | 65000 | E.R. WELD | 24 | 1341.6 | 1514.6 | 2103.6 | 1470.8 | 2042.8 | 1507.8 | 2094.2 | 0.677 | 1.129 | 1 | 1.2
11690 | 40.217 | 0.344 |  |  | 42148.638 | Girth Weld | [12 empty] | GIRTH WELD | 0 |  |  | 5.97 | 135.649 | 02:04 |  | CMFL | 1025 | 65000 | E.R. WELD | 24 | 1341.6
11700 | 39.993 | 0.344 |  |  | 42188.855 | Girth Weld | [12 empty] | GIRTH WELD | 0 |  |  | 5.97 | 134.849 | 12:16 |  | CMFL | 1025 | 65000 | E.R. WELD | 24 | 1341.6
11710 | 40.325 | 0.344 |  |  | 42228.848 | Girth Weld | [12 empty] | GIRTH WELD | 0 |  |  | 5.97 | 134.556 | 10:56 |  | CMFL | 1025 | 65000 | E.R. WELD | 24 | 1341.6
11710 | 40.325 | 0.344 |  |  | 42253.159 | Field Bend | [12 empty] | BEND-COLD LEFT | 0 |  |  | 5.97 | 134.567 | 10:56 |  | CMFL | 1025 | 65000 | E.R. WELD | 24 | 1341.6
11720 | 40.056 | 0.344 |  |  | 42269.173 | Girth Weld | [12 empty] | GIRTH WELD | 0 |  |  | 5.97 | 134.587 | 11:36 |  | CMFL | 1025 | 65000 | E.R. WELD | 24 | 1341.6
11730 | 40.344 | 0.344 |  |  | 42309.229 | Girth Weld | [12 empty] | GIRTH WELD | 0 |  |  | 5.97 | 134.871 | 01:36 |  | CMFL | 1025 | 65000 | E.R. WELD | 24 | 1341.6
11740 | 40.085 | 0.344 |  |  | 42349.573 | Girth Weld | [12 empty] | GIRTH WELD | 0 |  |  | 5.97 | 132.62 | 08:08 |  | CMFL | 1025 | 65000 | E.R. WELD | 24 | 1341.6
11750 | 40.138 | 0.344 |  |  | 42389.659 | Girth Weld | [12 empty] | GIRTH WELD | 0 |  |  | 5.97 | 124.622 | 09:56 |  | CMFL | 1025 | 65000 | E.R. WELD | 24 | 1341.6
11750 | 40.138 | 0.344 |  |  | 42412.674 | AGM | [12 empty] | AGM 21 - AT TEST POST AND AERIAL MARKER LF8 / 25' UPSTREAM OF LINE MARKER | 0 |  |  | 5.97 | 119.489 | 09:56 |  | CMFL | 1025 | 65000 | E.R. WELD | 24 | 1341.6
11760 | 9.928 | 0.5 |  |  | 42429.793 | Girth Weld | [12 empty] | GIRTH WELD NWT 0.344/0.500IN | 0 |  |  | 4.14 | 115.641 | UNKN |  | CMFL | 1025 | 60000 | E.R. WELD | 24 | 1800
11760 | 9.928 | 0.5 |  |  | 42434.393 | Bend | [12 empty] | BEND-HOT PULLED - 5.7D - 25° UNDER | 0 |  |  | 4.14 | 115.152 | UNKN |  | CMFL | 1025 | 60000 | E.R. WELD | 24 | 1800
11770 | 23.448 | 0.344 |  |  | 42439.724 | Girth Weld | [12 empty] | GIRTH WELD NWT 0.500/0.344IN | 0 |  |  | 5.97 | 115.334 | 12:28 |  | CMFL | 1025 | 65000 | E.R. WELD | 24 | 1341.6
11780 | 40.19 | 0.344 |  |  | 42463.173 | Girth Weld | [12 empty] | GIRTH WELD | 0 |  |  | 5.97 | 121.459 | 01:28 |  | CMFL | 1025 | 65000 | E.R. WELD | 24 | 1341.6
11790 | 40.056 | 0.344 |  |  | 42503.363 | Girth Weld | [12 empty] | GIRTH WELD | 0 |  |  | 5.97 | 132.646 | 10:08 |  | CMFL | 1025 | 65000 | E.R. WELD | 24 | 1341.6
11800 | 40.312 | 0.344 |  |  | 42543.419 | Girth Weld | [12 empty] | GIRTH WELD | 0 |  |  | 5.97 | 142.887 | 08:28 |  | CMFL | 1025 | 65000 | E.R. WELD | 24 | 1341.6
11810 | 40.046 | 0.344 |  |  | 42583.73 | Girth Weld | [12 empty] | GIRTH WELD | 0 |  |  | 5.97 | 148.774 | 02:24 |  | CMFL | 1025 | 65000 | E.R. WELD | 24 | 1341.6
11820 | 9.449 | 0.344 |  |  | 42623.78 | Girth Weld | [12 empty] | GIRTH WELD | 0 |  |  | 5.97 | 153.153 | 04:00 |  | CMFL | 1025 | 65000 | E.R. WELD | 24 | 1341.6
11830 | 40.197 | 0.344 |  |  | 42633.225 | Girth Weld | [12 empty] | GIRTH WELD | 0 |  |  | 5.97 | 154.031 | 10:40 |  | CMFL | 1025 | 65000 | E.R. WELD | 24 | 1341.6
11830 | 40.197 | 0.344 |  |  | 42667.923 | Start Sleeve | [12 empty] | 2012 DIG 3 SLEEVE START | 0 |  |  | 5.97 | 156.357 | 10:40 |  | CMFL | 1025 | 65000 | E.R. WELD | 24 | 1341.6
11830 | 40.197 | 0.344 |  |  | 42671.302 | End Sleeve | [12 empty] | 2012 DIG 3 SLEEVE END | 0 |  |  | 5.97 | 156.578 | 10:40 |  | CMFL | 1025 | 65000 | E.R. WELD | 24 | 1341.6
11840 | 40.269 | 0.344 |  |  | 42673.422 | Girth Weld | [12 empty] | GIRTH WELD | 0 |  |  | 5.97 | 156.717 | 11:48 |  | CMFL | 1025 | 65000 | E.R. WELD | 24 | 1341.6
11850 | 40.023 | 0.344 |  |  | 42713.694 | Girth Weld | [12 empty] | GIRTH WELD | 0 |  |  | 5.97 | 156.589 | 09:48 |  | CMFL | 1025 | 65000 | E.R. WELD | 24 | 1341.6
11860 | 40.151 | 0.344 |  |  | 42753.717 | Girth Weld | [12 empty] | GIRTH WELD | 3 |  |  | 5.97 | 154.751 | 11:00 |  | CMFL | 1025 | 65000 | E.R. WELD | 24 | 1341.6
11860 | 40.151 | 0.344 | 16.591 | 23.563 | 42770.305 | Metal Loss | External | 12 | 0.041 | 27 | GENE | 20 |  |  |  | 6.6 | 1.3 | 11:02 | EXT ML ( ON SW ) | 3 | N | N | 5.97 | 153.63 | 11:00 | 0.209 | CMFL | 1025 | 65000 | E.R. WELD | 24 | 1341.6 | 1464.1 | 2033.4 | 1342.5 | 1864.6 | 1448.3 | 2011.6 | 0.7 | 1.09 | 1 | 1.2
11860 | 40.151 | 0.344 | 21.217 | 18.934 | 42774.934 | Metal Loss | External | 12 | 0.041 | 27 | GENE | 20 |  |  |  | 7.8 | 1.9 | 10:59 | EXT ML ( ON SW ) | 3 | N | N | 5.97 | 153.301 | 11:00 | 0 | CMFL | 1025 | 65000 | E.R. WELD | 24 | 1341.6 | 1453.6 | 2018.9 | 1322.4 | 1836.7 | 1436 | 1994.5 | 0.705 | 1.083 | 1 | 1.2
11860 | 40.151 | 0.344 | 22.976 | 17.175 | 42776.693 | Metal Loss | External | 12 | 0.041 | 27 | GENE | 20 |  |  |  | 4.4 | 1.7 | 11:02 | EXT ML ( ON SW ) | 3 | N | N | 5.97 | 153.176 | 11:00 | 0.209 | CMFL | 1025 | 65000 | E.R. WELD | 24 | 1341.6 | 1488.7 | 2067.7 | 1396 | 1938.9 | 1477.5 | 2052 | 0.689 | 1.108 | 1 | 1.2
11870 | 39.928 | 0.344 |  |  | 42793.868 | Girth Weld | [12 empty] | GIRTH WELD | 4 |  |  | 5.97 | 151.957 | 09:04 |  | CMFL | 1025 | 65000 | E.R. WELD | 24 | 1341.6
11870 | 39.928 | 0.344 | 9.675 | 30.253 | 42803.543 | Metal Loss | External | 15 | 0.052 | 30 | PITT | 20 |  |  |  | 2 | 1.1 | 8:59 | EXT ML ( ON SW ) | 4 | N | N | 5.97 | 151.081 | 09:04 | 0.419 | CMFL | 1025 | 65000 | E.R. WELD | 24 | 1341.6 | 1520 | 2111.1 | 1482.6 | 2059.2 | 1514.3 | 2103.2 | 0.674 | 1.133 | 0.6 | 1.2
11870 | 39.928 | 0.344 |  |  | 42804.298 | Field Bend | [12 empty] | BEND-COLD OVER | 4 |  |  | 5.97 | 151.007 | 09:04 |  | CMFL | 1025 | 65000 | E.R. WELD | 24 | 1341.6
11870 | 39.928 | 0.344 | 20.591 | 19.337 | 42814.459 | Metal Loss | External | 14 | 0.048 | 29 | GENE | 15 |  |  |  | 3.6 | 2.1 | 9:14 | *EXT ML ( ON SW ) | 4 | Y | Y | 5.97 | 150.017 | 09:04 | 1.047 | CMFL | 1025 | 65000 | E.R. WELD | 24 | 1341.6 | 1488.3 | 2067.1 | 1415.1 | 1965.4 | 1476.6 | 2050.8 | 0.689 | 1.111 | 0.8 | 1
11870 | 39.928 | 0.344 | 29.327 | 10.6 | 42823.196 | Metal Loss | External | 13 | 0.044 | 28 | GENE | 20 |  |  |  | 15.4 | 2.5 | 9:20 | EXT ML ( NEAR SW ) | 4 | N | N | 5.97 | 149.166 | 09:04 | 1.257 | CMFL | 1025 | 65000 | E.R. WELD | 24 | 1341.6 | 1416.6 | 1967.6 | 1253.5 | 1740.9 | 1401 | 1945.8 | 0.724 | 1.055 | 1 | 1.2
11870 | 39.928 | 0.344 | 36.424 | 3.504 | 42830.292 | Metal Loss | External | 13 | 0.044 | 28 | GENE | 20 |  |  |  | 38.8 | 3.7 | 9:12 | EXT ML ( ON SW ) | 4 | N | N | 5.97 | 148.474 | 09:04 | 1.885 | CMFL | 1025 | 65000 | E.R. WELD | 24 | 1341.6 | 1396.5 | 1939.5 | 1211.2 | 1682.2 | 1380.7 | 1917.6 | 0.734 | 1.039 | 1 | 1.2
11880 | 40.289 | 0.344 |  |  | 42833.796 | Girth Weld | [12 empty] | GIRTH WELD | 0 |  |  | 5.97 | 148.133 | 07:52 |  | CMFL | 1025 | 65000 | E.R. WELD | 24 | 1341.6
11890 | 40.026 | 0.344 |  |  | 42874.085 | Girth Weld | [12 empty] | GIRTH WELD | 0 |  |  | 5.97 | 142.767 | 02:36 |  | CMFL | 1025 | 65000 | E.R. WELD | 24 | 1341.6
11900 | 40.387 | 0.344 |  |  | 42914.111 | Girth Weld | [12 empty] | GIRTH WELD | 0 |  |  | 5.97 | 136.728 | 01:08 |  | CMFL | 1025 | 65000 | E.R. WELD | 24 | 1341.6
11910 | 40.003 | 0.344 |  |  | 42954.498 | Girth Weld | [12 empty] | GIRTH WELD | 0 |  |  | 5.97 | 126.826 | 03:44 |  | CMFL | 1025 | 65000 | E.R. WELD | 24 | 1341.6
11920 | 40.302 | 0.344 |  |  | 42994.501 | Girth Weld | [12 empty] | GIRTH WELD | 0 |  |  | 5.97 | 115.426 | 02:08 |  | CMFL | 1025 | 65000 | E.R. WELD | 24 | 1341.6
11930 | 40.069 | 0.344 |  |  | 43034.803 | Girth Weld | [12 empty] | GIRTH WELD | 1 |  |  | 5.97 | 107.403 | 10:24 |  | CMFL | 1025 | 65000 | E.R. WELD | 24 | 1341.6
11930 | 40.069 | 0.344 | 17.257 | 22.812 | 43052.06 | Metal Loss | External | 16 | 0.055 | 31 | GENE | 20 |  |  |  | 3 | 3.5 | 7:10 | EXT ML | 1 | N | N | 5.97 | 104.463 | 10:24 | 20.316 | CMFL | 1025 | 65000 | E.R. WELD | 24 | 1341.6 | 1492.9 | 2073.5 | 1429.5 | 1985.4 | 1481.8 | 2058.1 | 0.687 | 1.113 | 1 | 1.2
11940 | 27.635 | 0.344 |  |  | 43074.872 | Girth Weld | [12 empty] | GIRTH WELD | 0 |  |  | 5.97 | 100.664 | 11:36 |  | CMFL | 1025 | 65000 | E.R. WELD | 24 | 1341.6
11950 | 20.308 | 0.344 |  |  | 43102.507 | Girth Weld | [12 empty] | GIRTH WELD | 0 |  |  | 5.97 | 95.909 | 09:00 |  | CMFL | 1025 | 65000 | E.R. WELD | 24 | 1341.6
11960 | 39.951 | 0.344 |  |  | 43122.815 | Girth Weld | [12 empty] | GIRTH WELD | 0 |  |  | 5.97 | 92.716 | 12:52 |  | CMFL | 1025 | 65000 | E.R. WELD | 24 | 1341.6
11970 | 40.243 | 0.344 |  |  | 43162.766 | Girth Weld | [12 empty] | GIRTH WELD | 0 |  |  | 5.97 | 87.416 | 10:28 |  | CMFL | 1025 | 65000 | E.R. WELD | 24 | 1341.6
11980 | 39.872 | 0.344 |  |  | 43203.009 | Girth Weld | [12 empty] | GIRTH WELD | 1 |  |  | 5.97 | 82.306 | 08:20 |  | CMFL | 1025 | 65000 | E.R. WELD | 24 | 1341.6
11980 | 39.872 | 0.344 | 10.453 | 29.416 | 43213.465 | Seam Weld Manufacturing Anomaly | N/A | [8 empty] | 19.6 |  | 8:18 | SWA | 1 | N | N | 5.97 | 81.037 | 08:20 |  | CMFL | 1025 | 65000 | E.R. WELD | 24 | 1341.6
11990 | 29.508 | 0.344 |  |  | 43242.881 | Girth Weld | [12 empty] | GIRTH WELD | 1 |  |  | 5.97 | 77.518 | 09:12 |  | CMFL | 1025 | 65000 | E.R. WELD | 24 | 1341.6
11990 | 29.508 | 0.344 |  |  | 43260.354 | Field Bend | [12 empty] | BEND-COLD OVER | 1 |  |  | 5.97 | 74.91 | 09:12 |  | CMFL | 1025 | 65000 | E.R. WELD | 24 | 1341.6
11990 | 29.508 | 0.344 | 28.72 | 0.787 | 43271.601 | Metal Loss | External | 36 | 0.124 | 51 | GENE | 20 |  |  |  | 2 | 1.5 | 7:48 | EXT ML | 1 | N | N | 5.97 | 73.177 | 09:12 | 8.796 | CMFL | 1025 | 65000 | E.R. WELD | 24 | 1341.6 | 1466.2 | 2036.4 | 1409.1 | 1957 | 1445.3 | 2007.4 | 0.699 | 1.092 | 1 | 1.2
12000 | 6.614 | 0.344 |  |  | 43272.388 | Girth Weld | [12 empty] | GIRTH WELD | 0 |  |  | 5.97 | 73.055 | 12:32 |  | CMFL | 1025 | 65000 | E.R. WELD | 24 | 1341.6
12010 | 40.092 | 0.344 |  |  | 43279.006 | Girth Weld | [12 empty] | GIRTH WELD | 5 |  |  | 5.97 | 71.849 | 03:24 |  | CMFL | 1025 | 65000 | E.R. WELD | 24 | 1341.6
12010 | 40.092 | 0.344 | 1.106 | 38.986 | 43280.112 | Metal Loss | External | 14 | 0.048 | 29 | GENE | 20 |  |  |  | 13.2 | 4.1 | 3:25 | EXT ML ( ON SW ) | 5 | N | N | 5.97 | 71.628 | 03:24 | 0.209 | CMFL | 1025 | 65000 | E.R. WELD | 24 | 1341.6 | 1414 | 1963.9 | 1253 | 1740.3 | 1407 | 1954.2 | 0.725 | 1.052 | 1 | 1.2
12010 | 40.092 | 0.344 | 25.486 | 14.606 | 43304.491 | Metal Loss | External | 17 | 0.058 | 32 | GENE | 20 |  |  |  | 2.4 | 1.7 | 3:39 | EXT ML ( NEAR SW ) | 5 | N | N | 5.97 | 66.063 | 03:24 | 1.676 | CMFL | 1025 | 65000 | E.R. WELD | 24 | 1341.6 | 1505 | 2090.3 | 1455.6 | 2021.7 | 1496.2 | 2078.1 | 0.681 | 1.122 | 1 | 1.2
12010 | 40.092 | 0.344 | 28.802 | 11.293 | 43307.805 | Metal Loss | External | 13 | 0.044 | 28 | GENE | 20 |  |  |  | 4.2 | 1.5 | 3:40 | EXT ML ( NEAR SW ) | 5 | N | N | 5.97 | 65.3 | 03:24 | 1.676 | CMFL | 1025 | 65000 | E.R. WELD | 24 | 1341.6 | 1481.9 | 2058.2 | 1397.3 | 1940.7 | 1469.2 | 2040.5 | 0.692 | 1.106 | 1 | 1.2
12010 | 40.092 | 0.344 | 30.115 | 9.98 | 43309.117 | Metal Loss | External | 12 | 0.041 | 27 | GENE | 20 |  |  |  | 7.1 | 1.5 | 3:14 | EXT ML ( NEAR SW ) | 5 | N | N | 5.97 | 64.998 | 03:24 | 1.047 | CMFL | 1025 | 65000 | E.R. WELD | 24 | 1341.6 | 1458.6 | 2025.9 | 1333.4 | 1852 | 1444.7 | 2006.5 | 0.703 | 1.087 | 1 | 1.2
12010 | 40.092 | 0.344 | 34.052 | 6.04 | 43313.058 | Metal Loss | External | 12 | 0.041 | 27 | GENE | 20 |  |  |  | 10 | 2.4 | 3:40 | EXT ML ( NEAR SW ) | 5 | N | N | 5.97 | 64.092 | 03:24 | 1.676 | CMFL | 1025 | 65000 | E.R. WELD | 24 | 1341.6 | 1445.6 | 2007.8 | 1297.7 | 1802.3 | 1426.8 | 1981.6 | 0.709 | 1.075 | 1 | 1.2
12020 | 19.751 | 0.344 |  |  | 43319.098 | Girth Weld | [12 empty] | GIRTH WELD | 0 |  |  | 5.97 | 62.703 | 02:08 |  | CMFL | 1025 | 65000 | E.R. WELD | 24 | 1341.6
12030 | 10.623 | 0.5 |  |  | 43338.848 | Girth Weld | [12 empty] | GIRTH WELD NWT 0.344/0.500IN | 0 |  |  | 4.14 | 57.708 | UNKN |  | CMFL | 1025 | 60000 | E.R. WELD | 24 | 1800
12030 | 10.623 | 0.5 |  |  | 43344.104 | Bend | [12 empty] | BEND-HOT PULLED - 5.5D - 28° UNDER | 0 |  |  | 4.14 | 57.198 | UNKN |  | CMFL | 1025 | 60000 | E.R. WELD | 24 | 1800
12040 | 35.755 | 0.344 |  |  | 43349.472 | Girth Weld | [12 empty] | GIRTH WELD NWT 0.500/0.344IN | 0 |  |  | 5.97 | 57.445 | 10:44 |  | CMFL | 1025 | 65000 | E.R. WELD | 24 | 1341.6
12050 | 40.082 | 0.344 |  |  | 43385.226 | Girth Weld | [12 empty] | GIRTH WELD | 5 |  |  | 5.97 | 69.328 | 12:56 |  | CMFL | 1025 | 65000 | E.R. WELD | 24 | 1341.6
12050 | 40.082 | 0.344 | 7.103 | 32.979 | 43392.329 | Metal Loss | External | 12 | 0.041 | 27 | GENE | 20 |  |  |  | 1.9 | 1.3 | 3:34 | EXT ML | 5 | N | N | 5.97 | 71.982 | 12:56 | 16.546 | CMFL | 1025 | 65000 | E.R. WELD | 24 | 1341.6 | 1528.6 | 2123.1 | 1497.6 | 2080 | 1524.8 | 2117.8 | 0.671 | 1.139 | 1 | 1.2
12050 | 40.082 | 0.344 | 7.205 | 32.877 | 43392.431 | Metal Loss | External | 10 | 0.034 | 25 | GENE | 20 |  |  |  | 2.4 | 1.3 | 8:43 | EXT ML | 5 | N | N | 5.97 | 72.021 | 12:56 | 26.389 | CMFL | 1025 | 65000 | E.R. WELD | 24 | 1341.6 | 1524.3 | 2117.1 | 1483.3 | 2060.2 | 1519.8 | 2110.8 | 0.673 | 1.137 | 1 | 1.2
12050 | 40.082 | 0.344 | 8.041 | 32.041 | 43393.268 | Metal Loss | External | 12 | 0.041 | 27 | GENE | 20 |  |  |  | 3.5 | 2.7 | 8:27 | EXT ML | 5 | N | N | 5.97 | 72.343 | 12:56 | 28.065 | CMFL | 1025 | 65000 | E.R. WELD | 24 | 1341.6 | 1500.9 | 2084.5 | 1429.1 | 1984.8 | 1491.8 | 2071.9 | 0.683 | 1.118 | 1 | 1.2
12050 | 40.082 | 0.344 | 8.967 | 31.115 | 43394.193 | Metal Loss | External | 12 | 0.041 | 27 | GENE | 20 |  |  |  | 2.4 | 2 | 3:33 | EXT ML | 5 | N | N | 5.97 | 72.697 | 12:56 | 16.546 | CMFL | 1025 | 65000 | E.R. WELD | 24 | 1341.6 | 1519.2 | 2109.9 | 1476.9 | 2051.3 | 1513.5 | 2102.1 | 0.675 | 1.133 | 1 | 1.2
12050 | 40.082 | 0.344 | 9.56 | 30.522 | 43394.787 | Metal Loss | External | 12 | 0.041 | 27 | GENE | 20 |  |  |  | 2 | 1.3 | 3:55 | EXT ML | 5 | N | N | 5.97 | 72.926 | 12:56 | 18.85 | CMFL | 1025 | 65000 | E.R. WELD | 24 | 1341.6 | 1525.9 | 2119.2 | 1490.8 | 2070.5 | 1521.5 | 2113.2 | 0.672 | 1.137 | 1 | 1.2
12060 | 40.302 | 0.344 |  |  | 43425.308 | Girth Weld | [12 empty] | GIRTH WELD | 0 |  |  | 5.97 | 84.652 | 03:08 |  | CMFL | 1025 | 65000 | E.R. WELD | 24 | 1341.6
12060 | 40.302 | 0.344 |  |  | 43438.743 | Field Bend | [12 empty] | BEND-COLD OVER | 0 |  |  | 5.97 | 89.105 | 03:08 |  | CMFL | 1025 | 65000 | E.R. WELD | 24 | 1341.6
12070 | 39.931 | 0.344 |  |  | 43465.607 | Girth Weld | [12 empty] | GIRTH WELD | 0 |  |  | 5.97 | 97.685 | 11:04 |  | CMFL | 1025 | 65000 | E.R. WELD | 24 | 1341.6
12080 | 40.243 | 0.344 |  |  | 43505.541 | Girth Weld | [12 empty] | GIRTH WELD | 0 |  |  | 5.97 | 108.633 | 09:40 |  | CMFL | 1025 | 65000 | E.R. WELD | 24 | 1341.6
12090 | 39.993 | 0.344 |  |  | 43545.784 | Girth Weld | [12 empty] | GIRTH WELD | 0 |  |  | 5.97 | 118.277 | 09:04 |  | CMFL | 1025 | 65000 | E.R. WELD | 24 | 1341.6
12100 | 40.299 | 0.344 |  |  | 43585.778 | Girth Weld | [12 empty] | GIRTH WELD | 4 |  |  | 5.97 | 127.617 | 07:20 |  | CMFL | 1025 | 65000 | E.R. WELD | 24 | 1341.6
12100 | 40.299 | 0.344 | 23.159 | 17.136 | 43608.937 | Seam Weld Manufacturing Anomaly | N/A | [8 empty] | 18.6 |  | 7:22 | SWA | 4 | N | N | 5.97 | 132.21 | 07:20 |  | CMFL | 1025 | 65000 | E.R. WELD | 24 | 1341.6
12100 | 40.299 | 0.344 | 25.856 | 14.442 | 43611.631 | Seam Weld Manufacturing Anomaly | N/A | [8 empty] | 18.2 |  | 7:22 | SWA | 4 | N | N | 5.97 | 132.733 | 07:20 |  | CMFL | 1025 | 65000 | E.R. WELD | 24 | 1341.6
12100 | 40.299 | 0.344 | 28.064 | 12.231 | 43613.842 | Seam Weld Manufacturing Anomaly | N/A | [8 empty] | 18.5 |  | 7:21 | SWA | 4 | N | N | 5.97 | 133.162 | 07:20 |  | CMFL | 1025 | 65000 | E.R. WELD | 24 | 1341.6
12100 | 40.299 | 0.344 | 33.845 | 6.453 | 43619.619 | Seam Weld Manufacturing Anomaly | N/A | [8 empty] | 21.2 |  | 7:26 | SWA | 4 | N | N | 5.97 | 134.284 | 07:20 |  | CMFL | 1025 | 65000 | E.R. WELD | 24 | 1341.6
12110 | 40.125 | 0.344 |  |  | 43626.073 | Girth Weld | [12 empty] | GIRTH WELD | 0 |  |  | 5.97 | 135.536 | 11:40 |  | CMFL | 1025 | 65000 | E.R. WELD | 24 | 1341.6
12120 | 20.814 | 0.344 |  |  | 43666.198 | Girth Weld | [12 empty] | GIRTH WELD | 1 |  |  | 5.97 | 139.415 | 11:04 |  | CMFL | 1025 | 65000 | E.R. WELD | 24 | 1341.6
12120 | 20.814 | 0.344 |  |  | 43676.549 | Field Bend | [12 empty] | BEND-COLD LEFT | 1 |  |  | 5.97 | 139.591 | 11:04 |  | CMFL | 1025 | 65000 | E.R. WELD | 24 | 1341.6
12120 | 20.814 | 0.344 | 19.895 | 0.922 | 43686.093 | Metal Loss | External | 22 | 0.076 | 37 | GENE | 20 |  |  |  | 2.7 | 1.2 | 6:51 | EXT ML | 1 | N | N | 5.97 | 139.531 | 11:04 | 26.599 | CMFL | 1025 | 65000 | E.R. WELD | 24 | 1341.6 | 1478.8 | 2053.9 | 1418.6 | 1970.2 | 1499.4 | 2082.4 | 0.693 | 1.103 | 0.6 | 1.2
12130 | 40.036 | 0.344 |  |  | 43687.014 | Girth Weld | [12 empty] | GIRTH WELD | 6 |  |  | 5.97 | 139.526 | 12:20 |  | CMFL | 1025 | 65000 | E.R. WELD | 24 | 1341.6
12130 | 40.036 | 0.344 | 8.343 | 31.696 | 43695.354 | Metal Loss | External | 11 | 0.038 | 26 | GENE | 20 |  |  |  | 9.2 | 2.7 | 12:24 | EXT ML ( ON SW ) | 6 | N | N | 5.97 | 139.317 | 12:20 | 0.838 | CMFL | 1025 | 65000 | E.R. WELD | 24 | 1341.6 | 1451.3 | 2015.7 | 1315.4 | 1827 | 1442.7 | 2003.8 | 0.706 | 1.084 | 1 | 1.2
12130 | 40.036 | 0.344 | 21.572 | 18.465 | 43708.586 | Metal Loss | External | 19 | 0.065 | 34 | GENE | 20 |  |  |  | 18.2 | 7.3 | 4:31 | EXT ML | 6 | N | N | 5.97 | 138.881 | 12:20 | 23.248 | CMFL | 1025 | 65000 | E.R. WELD | 24 | 1341.6 | 1342.6 | 1864.8 | 1175.2 | 1632.3 | 1365.5 | 1896.6 | 0.764 | 1.003 | 1 | 1.2
12130 | 40.036 | 0.344 | 24.721 | 15.318 | 43711.732 | Metal Loss | External | 12 | 0.041 | 27 | GENE | 20 |  |  |  | 4.7 | 2.6 | 4:18 | EXT ML | 6 | N | N | 5.97 | 138.777 | 12:20 | 24.923 | CMFL | 1025 | 65000 | E.R. WELD | 24 | 1341.6 | 1484.4 | 2061.7 | 1387.6 | 1927.2 | 1472.3 | 2044.9 | 0.691 | 1.105 | 1 | 1.2
12130 | 40.036 | 0.344 | 25.466 | 14.573 | 43712.477 | Metal Loss | External | 11 | 0.038 | 26 | GENE | 20 |  |  |  | 8.6 | 1.9 | 12:31 | EXT ML ( NEAR SW ) | 6 | N | N | 5.97 | 138.753 | 12:20 | 1.257 | CMFL | 1025 | 65000 | E.R. WELD | 24 | 1341.6 | 1454.1 | 2019.6 | 1321.6 | 1835.5 | 1436.8 | 1995.5 | 0.705 | 1.086 | 1 | 1.2
12130 | 40.036 | 0.344 | 32.07 | 7.966 | 43719.085 | Metal Loss | External | 15 | 0.052 | 30 | GENE | 20 |  |  |  | 2 | 1.8 | 3:37 | EXT ML | 6 | N | N | 5.97 | 138.535 | 12:20 | 20.735 | CMFL | 1025 | 65000 | E.R. WELD | 24 | 1341.6 | 1520 | 2111.1 | 1482.6 | 2059.2 | 1514.3 | 2103.2 | 0.674 | 1.133 | 1 | 1.2
12130 | 40.036 | 0.344 | 34.341 | 5.696 | 43721.355 | Metal Loss | External | 13 | 0.044 | 28 | GENE | 20 |  |  |  | 1.4 | 1.3 | 3:48 | EXT ML | 6 | N | N | 5.97 | 138.46 | 12:20 | 21.782 | CMFL | 1025 | 65000 | E.R. WELD | 24 | 1341.6 | 1535.8 | 2133.1 | 1517.1 | 2107.1 | 1533.4 | 2129.7 | 0.667 | 1.145 | 1 | 1.2
12140 | 40.246 | 0.344 |  |  | 43727.051 | Girth Weld | [12 empty] | GIRTH WELD | 2 |  |  | 5.97 | 138.272 | 01:16 |  | CMFL | 1025 | 65000 | E.R. WELD | 24 | 1341.6
12140 | 40.246 | 0.344 | 39.321 | 0.922 | 43766.371 | Metal Loss | External | 13 | 0.044 | 28 | GENE | 20 |  |  |  | 2.6 | 1.9 | 4:26 | EXT ML | 2 | N | N | 5.97 | 136.882 | 01:16 | 19.897 | CMFL | 1025 | 65000 | E.R. WELD | 24 | 1341.6 | 1511.1 | 2098.7 | 1461 | 2029.2 | 1503.8 | 2088.6 | 0.678 | 1.127 | 1 | 1.2
12140 | 40.246 | 0.344 | 39.334 | 0.909 | 43766.385 | Metal Loss | External | 19 | 0.065 | 34 | GENE | 20 |  |  |  | 1.8 | 2 | 10:04 | EXT ML | 2 | N | N | 5.97 | 136.881 | 01:16 | 20.106 | CMFL | 1025 | 65000 | E.R. WELD | 24 | 1341.6 | 1518.4 | 2108.9 | 1486.8 | 2065 | 1512.1 | 2100.1 | 0.675 | 1.132 | 1 | 1.2
12150 | 39.413 | 0.344 |  |  | 43767.293 | Girth Weld | [12 empty] | GIRTH WELD | 1 |  |  | 5.97 | 136.849 | 07:16 |  | CMFL | 1025 | 65000 | E.R. WELD | 24 | 1341.6
12150 | 39.413 | 0.344 | 0.794 | 38.622 | 43768.087 | Metal Loss | External | 26 | 0.089 | 41 | GENE | 20 |  |  |  | 3.9 | 4.7 | 5:17 | EXT ML | 1 | N | N | 5.97 | 136.821 | 07:16 | 11.729 | CMFL | 1025 | 65000 | E.R. WELD | 24 | 1341.6 | 1419.8 | 1972 | 1321.4 | 1835.3 | 1392.4 | 1933.9 | 0.722 | 1.058 | 1 | 1.2
12160 | 40.374 | 0.344 |  |  | 43806.709 | Girth Weld | [12 empty] | GIRTH WELD | 28 |  |  | 5.97 | 135.29 | 08:48 |  | CMFL | 1025 | 65000 | E.R. WELD | 24 | 1341.6
12160 | 40.374 | 0.344 | 3.533 | 36.841 | 43810.243 | Metal Loss | External | 17 | 0.058 | 32 | PITT | 20 |  |  |  | 1.1 | 1.2 | 7:27 | EXT ML | 28 | N | N | 5.97 | 135.188 | 08:48 | 8.378 | CMFL | 1025 | 65000 | E.R. WELD | 24 | 1341.6 | 1536.8 | 2134.5 | 1523.4 | 2115.9 | 1534.5 | 2131.2 | 0.667 | 1.145 | 0.6 | 1.2
12160 | 40.374 | 0.344 | 3.953 | 36.424 | 43810.659 | Metal Loss | External | 13 | 0.044 | 28 | PITT | 20 |  |  |  | 1.9 | 1 | 7:28 | EXT ML | 28 | N | N | 5.97 | 135.187 | 08:48 | 8.378 | CMFL | 1025 | 65000 | E.R. WELD | 24 | 1341.6 | 1526.8 | 2120.6 | 1497 | 2079.2 | 1522.6 | 2114.7 | 0.671 | 1.138 | 0.6 | 1.2
12160 | 40.374 | 0.344 | 4.849 | 35.525 | 43811.558 | Metal Loss | External | 16 | 0.055 | 31 | PITT | 20 |  |  |  | 1.1 | 1.4 | 7:30 | EXT ML | 28 | N | N | 5.97 | 135.185 | 08:48 | 8.168 | CMFL | 1025 | 65000 | E.R. WELD | 24 | 1341.6 | 1538.4 | 2136.7 | 1526 | 2119.4 | 1536.4 | 2133.9 | 0.666 | 1.147 | 0.6 | 1.2
12160 | 40.374 | 0.344 | 5.476 | 34.902 | 43812.182 | Metal Loss | External | 16 | 0.055 | 31 | PITT | 20 |  |  |  | 0.8 | 0.7 | 7:28 | EXT ML | 28 | N | N | 5.97 | 135.184 | 08:48 | 8.378 | CMFL | 1025 | 65000 | E.R. WELD | 24 | 1341.6 | 1542.6 | 2142.4 | 1535.5 | 2132.6 | 1541.4 | 2140.9 | 0.665 | 1.15 | 0.6 | 1.2
12160 | 40.374 | 0.344 | 6.093 | 34.281 | 43812.802 | Metal Loss | External | 16 | 0.055 | 31 | PITT | 20 |  |  |  | 1.1 | 1.3 | 7:33 | EXT ML | 28 | N | N | 5.97 | 135.183 | 08:48 | 7.749 | CMFL | 1025 | 65000 | E.R. WELD | 24 | 1341.6 | 1537.4 | 2135.3 | 1524.5 | 2117.3 | 1535.2 | 2132.2 | 0.667 | 1.146 | 0.6 | 1.2
12160 | 40.374 | 0.344 | 6.719 | 33.655 | 43813.428 | Metal Loss | External | 13 | 0.044 | 28 | PITT | 20 |  |  |  | 1.6 | 1 | 7:25 | EXT ML | 28 | N | N | 5.97 | 135.182 | 08:48 | 8.587 | CMFL | 1025 | 65000 | E.R. WELD | 24 | 1341.6 | 1532.3 | 2128.2 | 1509.1 | 2095.9 | 1529.2 | 2123.9 | 0.669 | 1.142 | 0.6 | 1.2
12160 | 40.374 | 0.344 | 7.142 | 33.232 | 43813.852 | Metal Loss | External | 13 | 0.044 | 28 | PITT | 20 |  |  |  | 1.7 | 1.1 | 7:30 | EXT ML | 28 | N | N | 5.97 | 135.181 | 08:48 | 8.168 | CMFL | 1025 | 65000 | E.R. WELD | 24 | 1341.6 | 1530.1 | 2125.1 | 1504 | 2088.9 | 1526.5 | 2120.1 | 0.67 | 1.141 | 0.6 | 1.2
12160 | 40.374 | 0.344 | 7.953 | 32.421 | 43814.662 | Metal Loss | External | 12 | 0.041 | 27 | GENE | 20 |  |  |  | 1.9 | 1.3 | 7:24 | EXT ML | 28 | N | N | 5.97 | 135.179 | 08:48 | 8.796 | CMFL | 1025 | 65000 | E.R. WELD | 24 | 1341.6 | 1527.7 | 2121.8 | 1497.6 | 2080 | 1523.7 | 2116.2 | 0.671 | 1.139 | 1 | 1.2
12160 | 40.374 | 0.344 | 8.763 | 31.614 | 43815.469 | Metal Loss | External | 18 | 0.062 | 33 | GENE | 20 |  |  |  | 1.7 | 1.8 | 7:27 | EXT ML | 28 | N | N | 5.97 | 135.178 | 08:48 | 8.378 | CMFL | 1025 | 65000 | E.R. WELD | 24 | 1341.6 | 1522.3 | 2114.3 | 1493.5 | 2074.2 | 1516.9 | 2106.8 | 0.673 | 1.135 | 1 | 1.2
12160 | 40.374 | 0.344 | 9.603 | 30.771 | 43816.312 | Metal Loss | External | 17 | 0.058 | 32 | GENE | 20 |  |  |  | 1.7 | 1.7 | 7:23 | EXT ML | 28 | N | N | 5.97 | 135.176 | 08:48 | 8.796 | CMFL | 1025 | 65000 | E.R. WELD | 24 | 1341.6 | 1524.4 | 2117.3 | 1495.6 | 2077.3 | 1519.5 | 2110.4 | 0.672 | 1.136 | 1 | 1.2
12160 | 40.374 | 0.344 | 10.354 | 30.023 | 43817.06 | Metal Loss | External | 19 | 0.065 | 34 | PITT | 20 |  |  |  | 1 | 1.5 | 7:36 | EXT ML | 28 | N | N | 5.97 | 135.174 | 08:48 | 7.54 | CMFL | 1025 | 65000 | E.R. WELD | 24 | 1341.6 | 1537.1 | 2134.8 | 1524.7 | 2117.7 | 1534.7 | 2131.5 | 0.667 | 1.146 | 0.6 | 1.2
12160 | 40.374 | 0.344 | 10.768 | 29.606 | 43817.477 | Metal Loss | External | 16 | 0.055 | 31 | GENE | 20 |  |  |  | 1.3 | 1.6 | 7:34 | EXT ML | 28 | N | N | 5.97 | 135.174 | 08:48 | 7.749 | CMFL | 1025 | 65000 | E.R. WELD | 24 | 1341.6 | 1534.3 | 2130.9 | 1516.3 | 2105.9 | 1531.4 | 2127 | 0.668 | 1.143 | 1 | 1.2
12160 | 40.374 | 0.344 | 11.49 | 28.885 | 43818.199 | Metal Loss | External | 22 | 0.076 | 37 | PITT | 20 |  |  |  | 1 | 1 | 7:59 | EXT ML | 28 | N | N | 5.97 | 135.172 | 08:48 | 5.027 | CMFL | 1025 | 65000 | E.R. WELD | 24 | 1341.6 | 1534.6 | 2131.4 | 1521.8 | 2113.6 | 1531.6 | 2127.2 | 0.668 | 1.144 | 0.6 | 1.2
12160 | 40.374 | 0.344 | 11.814 | 28.56 | 43818.524 | Metal Loss | External | 25 | 0.086 | 40 | GENE | 20 |  |  |  | 4.4 | 4.1 | 8:00 | EXT ML | 28 | N | N | 5.97 | 135.172 | 08:48 | 5.027 | CMFL | 1025 | 65000 | E.R. WELD | 24 | 1341.6 | 1412.1 | 1961.2 | 1306.4 | 1814.5 | 1383.9 | 1922.1 | 0.726 | 1.052 | 1 | 1.2
12160 | 40.374 | 0.344 | 19.698 | 20.676 | 43826.407 | Metal Loss | External | 14 | 0.048 | 29 | GENE | 20 |  |  |  | 4.5 | 2.4 | 8:28 | EXT ML ( NEAR SW ) | 28 | N | N | 5.97 | 135.156 | 08:48 | 2.094 | CMFL | 1025 | 65000 | E.R. WELD | 24 | 1341.6 | 1471.2 | 2043.3 | 1380 | 1916.6 | 1456.3 | 2022.6 | 0.697 | 1.099 | 1 | 1.2
12160 | 40.374 | 0.344 | 27.47 | 12.904 | 43834.18 | Metal Loss | External | 19 | 0.065 | 34 | GENE | 20 |  |  |  | 1.4 | 2 | 4:50 | EXT ML | 28 | N | N | 5.97 | 135.141 | 08:48 | 24.923 | CMFL | 1025 | 65000 | E.R. WELD | 24 | 1341.6 | 1527.4 | 2121.4 | 1506.1 | 2091.8 | 1523 | 2115.3 | 0.671 | 1.139 | 1 | 1.2
12160 | 40.374 | 0.344 | 28.307 | 12.067 | 43835.016 | Metal Loss | External | 14 | 0.048 | 29 | GENE | 20 |  |  |  | 3.7 | 1.5 | 3:29 | EXT ML | 28 | N | N | 5.97 | 135.139 | 08:48 | 33.301 | CMFL | 1025 | 65000 | E.R. WELD | 24 | 1341.6 | 1488.6 | 2067.5 | 1410.3 | 1958.8 | 1477 | 2051.3 | 0.689 | 1.109 | 1 | 1.2
12160 | 40.374 | 0.344 | 28.806 | 11.568 | 43835.515 | Metal Loss | External | 22 | 0.076 | 37 | AXGR | 20 |  |  |  | 1.9 | 0.9 | 9:00 | EXT ML ( NEAR SW ) | 28 | N | N | 5.97 | 135.138 | 08:48 | 1.257 | CMFL | 1025 | 65000 | E.R. WELD | 24 | 1341.6 | 1508.2 | 2094.8 | 1469.2 | 2040.6 | 1499.6 | 2082.7 | 0.68 | 1.124 | 1 | 1.2
12160 | 40.374 | 0.344 |  |  | 43835.922 | Field Bend | [12 empty] | BEND-COLD UNDER | 28 |  |  | 5.97 | 135.137 | 08:48 |  | CMFL | 1025 | 65000 | E.R. WELD | 24 | 1341.6
12160 | 40.374 | 0.344 | 29.406 | 10.971 | 43836.112 | Metal Loss | External | 15 | 0.052 | 30 | GENE | 20 |  |  |  | 2.6 | 1.7 | 3:26 | EXT ML | 28 | N | N | 5.97 | 135.137 | 08:48 | 33.72 | CMFL | 1025 | 65000 | E.R. WELD | 24 | 1341.6 | 1507.7 | 2094 | 1457.1 | 2023.7 | 1499.5 | 2082.7 | 0.68 | 1.124 | 1 | 1.2
12160 | 40.374 | 0.344 | 30.072 | 10.302 | 43836.781 | Metal Loss | External | 19 | 0.065 | 34 | GENE | 15 |  |  |  | 1.5 | 1.7 | 8:17 | *EXT ML | 28 | Y | Y | 5.97 | 135.135 | 08:48 | 3.142 | CMFL | 1025 | 65000 | E.R. WELD | 24 | 1341.6 | 1525.6 | 2118.8 | 1501.9 | 2086 | 1520.7 | 2112.1 | 0.672 | 1.137 | 0.8 | 1
12160 | 40.374 | 0.344 | 30.213 | 10.161 | 43836.923 | Metal Loss | External | 12 | 0.041 | 27 | GENE | 20 |  |  |  | 4.4 | 1.9 | 3:22 | EXT ML | 28 | N | N | 5.97 | 135.135 | 08:48 | 34.139 | CMFL | 1025 | 65000 | E.R. WELD | 24 | 1341.6 | 1488.3 | 2067.1 | 1397.2 | 1940.6 | 1476.9 | 2051.3 | 0.689 | 1.108 | 1 | 1.2
12160 | 40.374 | 0.344 | 30.722 | 9.652 | 43837.431 | Metal Loss | External | 29 | 0.1 | 44 | GENE | 20 |  |  |  | 1.9 | 2.6 | 4:36 | EXT ML | 28 | N | N | 5.97 | 135.134 | 08:48 | 26.389 | CMFL | 1025 | 65000 | E.R. WELD | 24 | 1341.6 | 1492.4 | 2072.8 | 1450.2 | 2014.1 | 1479.2 | 2054.4 | 0.687 | 1.113 | 1 | 1.2
12160 | 40.374 | 0.344 | 30.758 | 9.616 | 43837.467 | Metal Loss | External | 54 | 0.185 | 69 | GENE | 15 |  |  |  | 4.5 | 1.4 | 8:44 | *EXT ML ( ON SW ) | 28 | Y | Y | 5.97 | 135.134 | 08:48 | 0.419 | CMFL | 1025 | 65000 | E.R. WELD | 24 | 1341.6 | 1175.5 | 1632.6 | 1013.1 | 1407.1 | 1093.7 | 1519 | 0.872 | 0.877 | 0.8 | 1
12160 | 40.374 | 0.344 | 31.066 | 9.308 | 43837.776 | Metal Loss | External | 33 | 0.113 | 48 | GENE | 20 |  |  |  | 1.6 | 2.2 | 4:38 | EXT ML | 28 | N | N | 5.97 | 135.133 | 08:48 | 26.18 | CMFL | 1025 | 65000 | E.R. WELD | 24 | 1341.6 | 1500.3 | 2083.8 | 1464.6 | 2034.2 | 1488.3 | 2067.1 | 0.683 | 1.118 | 1 | 1.2
12160 | 40.374 | 0.344 | 31.23 | 9.144 | 43837.94 | Metal Loss | External | 17 | 0.058 | 32 | GENE | 20 |  |  |  | 2.5 | 2.2 | 3:31 | EXT ML | 28 | N | N | 5.97 | 135.133 | 08:48 | 33.091 | CMFL | 1025 | 65000 | E.R. WELD | 24 | 1341.6 | 1502 | 2086.1 | 1451.4 | 2015.8 | 1492.6 | 2073 | 0.683 | 1.12 | 1 | 1.2
12160 | 40.374 | 0.344 | 32.067 | 8.31 | 43838.773 | Metal Loss | External | 17 | 0.058 | 32 | GENE | 20 |  |  |  | 1.4 | 1.7 | 4:48 | EXT ML | 28 | N | N | 5.97 | 135.131 | 08:48 | 25.133 | CMFL | 1025 | 65000 | E.R. WELD | 24 | 1341.6 | 1530.6 | 2125.9 | 1509.4 | 2096.3 | 1527 | 2120.8 | 0.67 | 1.141 | 1 | 1.2
12160 | 40.374 | 0.344 | 39.4 | 0.974 | 43846.109 | Metal Loss | External | 21 | 0.072 | 36 | GENE | 20 |  |  |  | 4.1 | 2.3 | 4:19 | EXT ML | 28 | N | N | 5.97 | 135.117 | 08:48 | 27.646 | CMFL | 1025 | 65000 | E.R. WELD | 24 | 1341.6 | 1442.8 | 2003.9 | 1347 | 1870.9 | 1433.5 | 1991 | 0.711 | 1.075 | 1 | 1.2
12160 | 40.374 | 0.344 | 39.711 | 0.663 | 43846.421 | Metal Loss | External | 65 | 0.224 | 80 | GENE | 20 |  |  |  | 2.3 | 3.9 | 6:29 | *EXT ML | 28 | Y | Y | 5.97 | 135.116 | 08:48 | 14.242 | CMFL | 1025 | 65000 | E.R. WELD | 24 | 1341.6 | 1302.4 | 1808.9 | 1167.6 | 1621.7 | 1328.5 | 1845.2 | 0.787 | 0.97 | 0.8 | 1
12170 | 40.174 | 0.344 |  |  | 43847.083 | Girth Weld | [12 empty] | GIRTH WELD | 17 |  |  | 5.97 | 135.115 | 10:44 |  | CMFL | 1025 | 65000 | E.R. WELD | 24 | 1341.6
12170 | 40.174 | 0.344 | 0.463 | 39.711 | 43847.546 | Metal Loss | External | 24 | 0.082 | 39 | GENE | 20 |  |  |  | 5.9 | 4.8 | 5:14 | EXT ML | 17 | N | N | 5.97 | 135.114 | 10:44 | 36.233 | CMFL | 1025 | 65000 | E.R. WELD | 24 | 1341.6 | 1382.8 | 1920.6 | 1253 | 1740.3 | 1393.3 | 1935.1 | 0.741 | 1.029 | 1 | 1.2
12170 | 40.174 | 0.344 | 0.564 | 39.61 | 43847.648 | Metal Loss | External | 13 | 0.044 | 28 | GENE | 20 |  |  |  | 6.8 | 3 | 6:18 | EXT ML | 17 | N | N | 5.97 | 135.114 | 10:44 | 28.484 | CMFL | 1025 | 65000 | E.R. WELD | 24 | 1341.6 | 1456.6 | 2023.1 | 1330.2 | 1847.5 | 1445.8 | 2008.1 | 0.704 | 1.083 | 1 | 1.2
12170 | 40.174 | 0.344 | 1.329 | 38.845 | 43848.412 | Metal Loss | External | 16 | 0.055 | 31 | GENE | 20 |  |  |  | 1.6 | 1.4 | 6:28 | EXT ML | 17 | N | N | 5.97 | 135.112 | 10:44 | 26.808 | CMFL | 1025 | 65000 | E.R. WELD | 24 | 1341.6 | 1527.9 | 2122.1 | 1501.7 | 2085.6 | 1523.8 | 2116.4 | 0.671 | 1.138 | 1 | 1.2
12170 | 40.174 | 0.344 | 2.014 | 38.156 | 43849.101 | Metal Loss | External | 49 | 0.169 | 64 | GENE | 15 |  |  |  | 4.2 | 4.4 | 6:40 | *EXT ML | 17 | Y | Y | 5.97 | 135.111 | 10:44 | 26.808 | CMFL | 1025 | 65000 | E.R. WELD | 24 | 1341.6 | 1243.6 | 1727.2 | 1096.3 | 1522.7 | 1377.8 | 1913.6 | 0.824 | 0.926 | 0.8 | 1
12170 | 40.174 | 0.344 | 2.904 | 37.27 | 43849.987 | Metal Loss | External | 25 | 0.086 | 40 | GENE | 20 |  |  |  | 7.2 | 4.1 | 7:43 | EXT ML | 17 | N | N | 5.97 | 135.144 | 10:44 | 18.431 | CMFL | 1025 | 65000 | E.R. WELD | 24 | 1341.6 | 1346.6 | 1870.3 | 1209.1 | 1679.3 | 1315.3 | 1826.7 | 0.761 | 1.006 | 1 | 1.2
12170 | 40.174 | 0.344 | 3.061 | 37.113 | 43850.144 | Metal Loss | External | 23 | 0.079 | 38 | GENE | 20 |  |  |  | 2.3 | 1.4 | 9:06 | EXT ML | 17 | N | N | 5.97 | 135.157 | 10:44 | 10.263 | CMFL | 1025 | 65000 | E.R. WELD | 24 | 1341.6 | 1491.8 | 2071.9 | 1442.5 | 2003.4 | 1479.4 | 2054.8 | 0.687 | 1.112 | 1 | 1.2
12170 | 40.174 | 0.344 | 3.688 | 36.486 | 43850.771 | Metal Loss | External | 29 | 0.1 | 44 | GENE | 20 |  |  |  | 7 | 7.5 | 7:48 | EXT ML | 17 | N | N | 5.97 | 135.209 | 10:44 | 15.917 | CMFL | 1025 | 65000 | E.R. WELD | 24 | 1341.6 | 1320.4 | 1833.9 | 1173.4 | 1629.7 | 1329.4 | 1846.4 | 0.776 | 0.982 | 1 | 1.2
12170 | 40.174 | 0.344 | 4.072 | 36.102 | 43851.155 | Metal Loss | External | 30 | 0.103 | 45 | GENE | 20 |  |  |  | 2.6 | 1.2 | 9:08 | EXT ML | 17 | N | N | 5.97 | 135.241 | 10:44 | 10.053 | CMFL | 1025 | 65000 | E.R. WELD | 24 | 1341.6 | 1454.2 | 2019.7 | 1384.5 | 1923 | 1432.4 | 1989.5 | 0.705 | 1.083 | 1 | 1.2
12170 | 40.174 | 0.344 | 4.518 | 35.656 | 43851.601 | Metal Loss | External | 24 | 0.082 | 39 | GENE | 20 |  |  |  | 2 | 2.9 | 8:13 | EXT ML | 17 | N | N | 5.97 | 135.278 | 10:44 | 15.708 | CMFL | 1025 | 65000 | E.R. WELD | 24 | 1341.6 | 1499.6 | 2082.8 | 1457.8 | 2024.7 | 1488.8 | 2067.7 | 0.684 | 1.118 | 1 | 1.2
12170 | 40.174 | 0.344 | 4.931 | 35.243 | 43852.014 | Metal Loss | External | 22 | 0.076 | 37 | GENE | 20 |  |  |  | 2.5 | 2.1 | 7:34 | EXT ML | 17 | N | N | 5.97 | 135.312 | 10:44 | 19.897 | CMFL | 1025 | 65000 | E.R. WELD | 24 | 1341.6 | 1489 | 2068 | 1433.6 | 1991 | 1476.3 | 2050.4 | 0.688 | 1.109 | 1 | 1.2
12170 | 40.174 | 0.344 | 5.325 | 34.846 | 43852.411 | Metal Loss | External | 13 | 0.044 | 28 | PITT | 20 |  |  |  | 0.9 | 1.3 | 8:12 | EXT ML | 17 | N | N | 5.97 | 135.345 | 10:44 | 15.917 | CMFL | 1025 | 65000 | E.R. WELD | 24 | 1341.6 | 1541.6 | 2141.1 | 1532.6 | 2128.5 | 1540.3 | 2139.2 | 0.665 | 1.149 | 0.6 | 1.2
12170 | 40.174 | 0.344 | 5.728 | 34.446 | 43852.812 | Metal Loss | External | 26 | 0.089 | 41 | GENE | 20 |  |  |  | 1.8 | 2 | 8:14 | EXT ML | 17 | N | N | 5.97 | 135.378 | 10:44 | 15.708 | CMFL | 1025 | 65000 | E.R. WELD | 24 | 1341.6 | 1505.7 | 2091.3 | 1468.4 | 2039.5 | 1496 | 2077.8 | 0.681 | 1.122 | 1 | 1.2
12170 | 40.174 | 0.344 | 6.05 | 34.124 | 43853.133 | Metal Loss | External | 22 | 0.076 | 37 | GENE | 20 |  |  |  | 10.6 | 6.7 | 7:59 | EXT ML | 17 | N | N | 5.97 | 135.405 | 10:44 | 14.87 | CMFL | 1025 | 65000 | E.R. WELD | 24 | 1341.6 | 1339.5 | 1860.4 | 1186.6 | 1648.1 | 1331.2 | 1848.9 | 0.765 | 1.001 | 1 | 1.2
12170 | 40.174 | 0.344 | 8.973 | 31.201 | 43856.056 | Metal Loss | External | 19 | 0.065 | 34 | GENE | 20 |  |  |  | 5 | 2.4 | 5:22 | EXT ML | 17 | N | N | 5.97 | 135.648 | 10:44 | 33.72 | CMFL | 1025 | 65000 | E.R. WELD | 24 | 1341.6 | 1437 | 1995.8 | 1327 | 1843.1 | 1414.9 | 1965.2 | 0.713 | 1.069 | 1 | 1.2
12170 | 40.174 | 0.344 | 9.728 | 30.446 | 43856.811 | Metal Loss | External | 31 | 0.106 | 46 | GENE | 20 |  |  |  | 2.6 | 1.7 | 5:13 | EXT ML | 17 | N | N | 5.97 | 135.711 | 10:44 | 34.558 | CMFL | 1025 | 65000 | E.R. WELD | 24 | 1341.6 | 1451.1 | 2015.4 | 1379.2 | 1915.6 | 1428.3 | 1983.8 | 0.706 | 1.08 | 1 | 1.2
12170 | 40.174 | 0.344 | 10.354 | 29.82 | 43857.438 | Metal Loss | External | 18 | 0.062 | 33 | GENE | 20 |  |  |  | 1.5 | 1.9 | 5:27 | EXT ML | 17 | N | N | 5.97 | 135.763 | 10:44 | 33.301 | CMFL | 1025 | 65000 | E.R. WELD | 24 | 1341.6 | 1526.9 | 2120.7 | 1501.7 | 2085.8 | 1522.5 | 2114.6 | 0.671 | 1.138 | 1 | 1.2
12170 | 40.174 | 0.344 | 11.214 | 28.96 | 43858.297 | Metal Loss | External | 32 | 0.11 | 47 | GENE | 20 |  |  |  | 2.4 | 2.4 | 5:14 | EXT ML | 17 | N | N | 5.97 | 135.835 | 10:44 | 34.558 | CMFL | 1025 | 65000 | E.R. WELD | 24 | 1341.6 | 1456.8 | 2023.3 | 1390.8 | 1931.7 | 1435 | 1993 | 0.704 | 1.085 | 1 | 1.2
12180 | 28.228 | 0.344 |  |  | 43887.257 | Girth Weld | [12 empty] | GIRTH WELD | 0 |  |  | 5.97 | 138.243 | 11:36 |  | CMFL | 1025 | 65000 | E.R. WELD | 24 | 1341.6
12190 | 40 | 0.344 |  |  | 43915.486 | Girth Weld | [12 empty] | GIRTH WELD | 1 |  |  | 5.97 | 140.584 | 07:48 |  | CMFL | 1025 | 65000 | E.R. WELD | 24 | 1341.6
12190 | 40 | 0.344 | 0.141 | 39.859 | 43915.63 | Metal Loss | External | 28 | 0.096 | 43 | GENE | 20 |  |  |  | 1.8 | 2.8 | 9:11 | EXT ML | 1 | N | N | 5.97 | 140.595 | 07:48 | 8.796 | CMFL | 1025 | 65000 | E.R. WELD | 24 | 1341.6 | 1499.7 | 2082.9 | 1462.7 | 2031.5 | 1488.2 | 2066.9 | 0.684 | 1.118 | 1 | 1.2
12200 | 40.348 | 0.344 |  |  | 43955.489 | Girth Weld | [12 empty] | GIRTH WELD | 2 |  |  | 5.97 | 143.941 | 09:04 |  | CMFL | 1025 | 65000 | E.R. WELD | 24 | 1341.6
12200 | 40.348 | 0.344 | 1.644 | 38.704 | 43957.133 | Seam Weld Manufacturing Anomaly | N/A | [8 empty] | 18.3 |  | 9:10 | SWA | 2 | N | N | 5.97 | 144.079 | 09:04 |  | CMFL | 1025 | 65000 | E.R. WELD | 24 | 1341.6
12200 | 40.348 | 0.344 | 7.733 | 32.615 | 43963.222 | Seam Weld Manufacturing Anomaly | N/A | [8 empty] | 20.2 |  | 9:08 | *SWA | 2 | Y | Y | 5.97 | 144.528 | 09:04 |  | CMFL | 1025 | 65000 | E.R. WELD | 24 | 1341.6
12210 | 40.023 | 0.344 |  |  | 43995.837 | Girth Weld | [12 empty] | GIRTH WELD | 0 |  |  | 5.97 | 146.88 | 02:16 |  | CMFL | 1025 | 65000 | E.R. WELD | 24 | 1341.6
12210 | 40.023 | 0.344 |  |  | 44015.2 | Field Bend | [12 empty] | BEND-COLD OVER | 0 |  |  | 5.97 | 146.883 | 02:16 |  | CMFL | 1025 | 65000 | E.R. WELD | 24 | 1341.6
12220 | 40.328 | 0.344 |  |  | 44035.86 | Girth Weld | [12 empty] | GIRTH WELD | 2 |  |  | 5.97 | 146.666 | 02:56 |  | CMFL | 1025 | 65000 | E.R. WELD | 24 | 1341.6
12220 | 40.328 | 0.344 |  |  | 44059.633 | Field Bend | [12 empty] | BEND-COLD OVER | 2 |  |  | 5.97 | 144.049 | 02:56 |  | CMFL | 1025 | 65000 | E.R. WELD | 24 | 1341.6
12220 | 40.328 | 0.344 | 39.058 | 1.27 | 44074.918 | Metal Loss | External | 20 | 0.069 | 35 | GENE | 20 |  |  |  | 12.6 | 3.5 | 4:48 | EXT ML | 2 | N | N | 5.97 | 142.188 | 02:56 | 11.938 | CMFL | 1025 | 65000 | E.R. WELD | 24 | 1341.6 | 1347.1 | 1871 | 1190.5 | 1653.5 | 1402.1 | 1947.3 | 0.761 | 1.008 | 1 | 1.2
12220 | 40.328 | 0.344 | 39.18 | 1.148 | 44075.039 | Metal Loss | External | 12 | 0.041 | 27 | GENE | 20 |  |  |  | 4.8 | 2.1 | 7:30 | EXT ML | 2 | N | N | 5.97 | 142.174 | 02:56 | 28.693 | CMFL | 1025 | 65000 | E.R. WELD | 24 | 1341.6 | 1482.6 | 2059.2 | 1385.2 | 1924 | 1470.2 | 2041.9 | 0.691 | 1.104 | 1 | 1.2
12230 | 39.813 | 0.344 |  |  | 44076.188 | Girth Weld | [12 empty] | GIRTH WELD | 72 |  |  | 5.97 | 142.034 | 06:36 |  | CMFL | 1025 | 65000 | E.R. WELD | 24 | 1341.6
12230 | 39.813 | 0.344 | 0.725 | 39.091 | 44076.909 | Metal Loss | External | 25 | 0.086 | 40 | GENE | 20 |  |  |  | 1.6 | 2.1 | 7:42 | EXT ML | 72 | N | N | 5.97 | 141.946 | 06:36 | 6.912 | CMFL | 1025 | 65000 | E.R. WELD | 24 | 1341.6 | 1514.6 | 2103.6 | 1484.8 | 2062.2 | 1506.9 | 2093 | 0.677 | 1.129 | 1 | 1.2
12230 | 39.813 | 0.344 | 1.87 | 37.943 | 44078.058 | Metal Loss | External | 11 | 0.038 | 26 | GENE | 15 |  |  |  | 4 | 1.5 | 6:46 | *EXT ML ( NEAR SW ) | 72 | Y | Y | 5.97 | 141.806 | 06:36 | 1.047 | CMFL | 1025 | 65000 | E.R. WELD | 24 | 1341.6 | 1495.9 | 2077.7 | 1417.6 | 1968.9 | 1486 | 2063.8 | 0.685 | 1.117 | 0.8 | 1
12230 | 39.813 | 0.344 | 2.612 | 37.201 | 44078.799 | Metal Loss | External | 10 | 0.034 | 25 | GENE | 15 |  |  |  | 5.2 | 1.7 | 6:48 | *EXT ML ( NEAR SW ) | 72 | Y | Y | 5.97 | 141.712 | 06:36 | 1.257 | CMFL | 1025 | 65000 | E.R. WELD | 24 | 1341.6 | 1486.7 | 2064.9 | 1390 | 1930.5 | 1475.2 | 2048.9 | 0.69 | 1.11 | 0.8 | 1
12230 | 39.813 | 0.344 | 8.35 | 31.463 | 44084.537 | Metal Loss | External | 10 | 0.034 | 25 | GENE | 20 |  |  |  | 8.9 | 2.6 | 6:44 | EXT ML ( ON SW ) | 72 | N | N | 5.97 | 140.813 | 06:36 | 0.838 | CMFL | 1025 | 65000 | E.R. WELD | 24 | 1341.6 | 1463.1 | 2032.1 | 1328 | 1844.5 | 1447.5 | 2010.4 | 0.701 | 1.092 | 1 | 1.2
12230 | 39.813 | 0.344 | 13.379 | 26.437 | 44089.564 | Metal Loss | External | 15 | 0.052 | 30 | GENE | 20 |  |  |  | 4.2 | 3.5 | 4:52 | EXT ML | 72 | N | N | 5.97 | 140.024 | 06:36 | 10.891 | CMFL | 1025 | 65000 | E.R. WELD | 24 | 1341.6 | 1475.9 | 2049.9 | 1384.4 | 1922.7 | 1461.8 | 2030.3 | 0.695 | 1.098 | 1 | 1.2
12230 | 39.813 | 0.344 | 14.386 | 25.427 | 44090.574 | Metal Loss | External | 16 | 0.055 | 31 | PITT | 20 |  |  |  | 1 | 1 | 4:44 | EXT ML | 72 | N | N | 5.97 | 139.866 | 06:36 | 11.729 | CMFL | 1025 | 65000 | E.R. WELD | 24 | 1341.6 | 1539.4 | 2138 | 1528.9 | 2123.5 | 1537.6 | 2135.5 | 0.666 | 1.148 | 0.6 | 1.2
12230 | 39.813 | 0.344 |  |  | 44091.598 | Start Repair Marker | [12 empty] | REPAIR MARKER 2012 DIG 28 RECOAT START | 72 |  |  | 5.97 | 139.706 | 06:36 |  | CMFL | 1025 | 65000 | E.R. WELD | 24 | 1341.6
12230 | 39.813 | 0.344 | 15.456 | 24.357 | 44091.644 | Metal Loss | External | 37 | 0.127 | 52 | GENE | 20 |  |  |  | 2.6 | 2.9 | 4:48 | EXT ML | 72 | N | N | 5.97 | 139.699 | 06:36 | 11.31 | CMFL | 1025 | 65000 | E.R. WELD | 24 | 1341.6 | 1425.6 | 1980.1 | 1348.8 | 1873.3 | 1394.7 | 1937.1 | 0.719 | 1.063 | 1 | 1.2
12230 | 39.813 | 0.344 | 15.63 | 24.183 | 44091.818 | Metal Loss | External | 37 | 0.127 | 52 | GENE | 20 |  |  |  | 15.7 | 2.6 | 7:32 | EXT ML | 72 | N | N | 5.97 | 139.671 | 06:36 | 6.283 | CMFL | 1025 | 65000 | E.R. WELD | 24 | 1341.6 | 1146 | 1591.7 | 968.4 | 1345 | 1290.4 | 1792.3 | 0.895 | 0.857 | 1 | 1.2
12230 | 39.813 | 0.344 | 16.03 | 23.786 | 44092.215 | Metal Loss | External | 40 | 0.137 | 55 | GENE | 20 |  |  |  | 2.5 | 1.8 | 4:43 | EXT ML | 72 | N | N | 5.97 | 139.609 | 06:36 | 11.729 | CMFL | 1025 | 65000 | E.R. WELD | 24 | 1341.6 | 1419.7 | 1971.9 | 1338.6 | 1859.2 | 1386.2 | 1925.3 | 0.722 | 1.057 | 1 | 1.2
12230 | 39.813 | 0.344 | 16.617 | 23.196 | 44092.805 | Metal Loss | External | 34 | 0.117 | 49 | GENE | 20 |  |  |  | 3.6 | 3.5 | 4:56 | EXT ML | 72 | N | N | 5.97 | 139.516 | 06:36 | 10.472 | CMFL | 1025 | 65000 | E.R. WELD | 24 | 1341.6 | 1386.6 | 1925.9 | 1281.9 | 1780.4 | 1349.2 | 1873.9 | 0.739 | 1.032 | 1 | 1.2
12230 | 39.813 | 0.344 | 17.11 | 22.707 | 44093.294 | Metal Loss | External | 29 | 0.1 | 44 | GENE | 20 |  |  |  | 2.1 | 1.9 | 4:36 | EXT ML | 72 | N | N | 5.97 | 139.44 | 06:36 | 12.566 | CMFL | 1025 | 65000 | E.R. WELD | 24 | 1341.6 | 1483.4 | 2060.2 | 1434.1 | 1991.9 | 1468.1 | 2039.1 | 0.691 | 1.106 | 1 | 1.2
12230 | 39.813 | 0.344 | 17.589 | 22.224 | 44093.776 | Metal Loss | External | 37 | 0.127 | 52 | GENE | 20 |  |  |  | 2.3 | 2.3 | 4:47 | EXT ML | 72 | N | N | 5.97 | 139.364 | 06:36 | 11.31 | CMFL | 1025 | 65000 | E.R. WELD | 24 | 1341.6 | 1444.8 | 2006.7 | 1376.3 | 1911.6 | 1418.4 | 1970.1 | 0.71 | 1.076 | 1 | 1.2
12230 | 39.813 | 0.344 | 17.608 | 22.205 | 44093.796 | Metal Loss | External | 41 | 0.141 | 56 | GENE | 20 |  |  |  | 3.3 | 1.7 | 7:06 | EXT ML | 72 | N | N | 5.97 | 139.361 | 06:36 | 3.142 | CMFL | 1025 | 65000 | E.R. WELD | 24 | 1341.6 | 1361.4 | 1890.8 | 1252.4 | 1739.4 | 1317.6 | 1830 | 0.753 | 1.013 | 1 | 1.2
12230 | 39.813 | 0.344 | 18.084 | 21.732 | 44094.268 | Metal Loss | External | 25 | 0.086 | 40 | AXGR | 20 |  |  |  | 2.4 | 0.9 | 4:34 | EXT ML | 72 | N | N | 5.97 | 139.287 | 06:36 | 12.776 | CMFL | 1025 | 65000 | E.R. WELD | 24 | 1341.6 | 1484.1 | 2061.2 | 1429.1 | 1984.8 | 1469.9 | 2041.5 | 0.691 | 1.106 | 1 | 1.2
12230 | 39.813 | 0.344 | 18.379 | 21.437 | 44094.564 | Metal Loss | External | 42 | 0.144 | 57 | GENE | 20 |  |  |  | 6 | 2.2 | 7:33 | EXT ML | 72 | N | N | 5.97 | 139.241 | 06:36 | 6.074 | CMFL | 1025 | 65000 | E.R. WELD | 24 | 1341.6 | 1223.9 | 1699.8 | 1068.7 | 1484.3 | 1316.3 | 1828.2 | 0.838 | 0.912 | 1 | 1.2
12230 | 39.813 | 0.344 | 18.517 | 21.296 | 44094.705 | Metal Loss | External | 35 | 0.12 | 50 | GENE | 20 |  |  |  | 2.2 | 2 | 4:43 | EXT ML | 72 | N | N | 5.97 | 139.219 | 06:36 | 11.729 | CMFL | 1025 | 65000 | E.R. WELD | 24 | 1341.6 | 1459.9 | 2027.7 | 1401.9 | 1947.1 | 1437.6 | 1996.7 | 0.702 | 1.089 | 1 | 1.2
12230 | 39.813 | 0.344 | 19.012 | 20.801 | 44095.2 | Metal Loss | External | 23 | 0.079 | 38 | GENE | 20 |  |  |  | 2.3 | 1.7 | 4:33 | EXT ML | 72 | N | N | 5.97 | 139.141 | 06:36 | 12.776 | CMFL | 1025 | 65000 | E.R. WELD | 24 | 1341.6 | 1492.9 | 2073.5 | 1442.5 | 2003.4 | 1480.9 | 2056.8 | 0.687 | 1.112 | 1 | 1.2
12230 | 39.813 | 0.344 | 19.301 | 20.512 | 44095.489 | Metal Loss | External | 34 | 0.117 | 49 | GENE | 20 |  |  |  | 2 | 2.2 | 7:40 | EXT ML | 72 | N | N | 5.97 | 139.096 | 06:36 | 6.702 | CMFL | 1025 | 65000 | E.R. WELD | 24 | 1341.6 | 1475.6 | 2049.5 | 1425.1 | 1979.3 | 1457.4 | 2024.2 | 0.695 | 1.1 | 1 | 1.2
12230 | 39.813 | 0.344 | 19.314 | 20.502 | 44095.499 | Metal Loss | External | 32 | 0.11 | 47 | GENE | 20 |  |  |  | 1.9 | 1.4 | 6:44 | EXT ML ( NEAR SW ) | 72 | N | N | 5.97 | 139.094 | 06:36 | 0.838 | CMFL | 1025 | 65000 | E.R. WELD | 24 | 1341.6 | 1484.3 | 2061.6 | 1436.3 | 1994.9 | 1468.7 | 2039.9 | 0.691 | 1.106 | 1 | 1.2
12230 | 39.813 | 0.344 | 19.885 | 19.928 | 44096.073 | Metal Loss | External | 25 | 0.086 | 40 | GENE | 20 |  |  |  | 1.3 | 2 | 7:56 | EXT ML | 72 | N | N | 5.97 | 139.004 | 06:36 | 8.378 | CMFL | 1025 | 65000 | E.R. WELD | 24 | 1341.6 | 1522.2 | 2114.2 | 1500.3 | 2083.7 | 1516.3 | 2106 | 0.673 | 1.135 | 1 | 1.2
12230 | 39.813 | 0.344 | 20.791 | 19.026 | 44096.975 | Metal Loss | External | 39 | 0.134 | 54 | GENE | 15 |  |  |  | 1.4 | 2.1 | 8:02 | *EXT ML | 72 | Y | Y | 5.97 | 138.863 | 06:36 | 9.006 | CMFL | 1025 | 65000 | E.R. WELD | 24 | 1341.6 | 1496.8 | 2078.9 | 1463 | 2031.9 | 1482.6 | 2059.1 | 0.685 | 1.116 | 0.8 | 1
12230 | 39.813 | 0.344 | 21.414 | 18.399 | 44097.602 | Metal Loss | External | 49 | 0.169 | 64 | GENE | 15 |  |  |  | 1.4 | 2.5 | 8:01 | *EXT ML | 72 | Y | Y | 5.97 | 138.765 | 06:36 | 9.006 | CMFL | 1025 | 65000 | E.R. WELD | 24 | 1341.6 | 1475.6 | 2049.5 | 1431.1 | 1987.6 | 1452.1 | 2016.8 | 0.695 | 1.1 | 0.8 | 1
12230 | 39.813 | 0.344 | 21.821 | 17.995 | 44098.005 | Metal Loss | External | 22 | 0.076 | 37 | PITT | 20 |  |  |  | 0.8 | 0.6 | 9:25 | EXT ML | 72 | N | N | 5.97 | 138.701 | 06:36 | 17.802 | CMFL | 1025 | 65000 | E.R. WELD | 24 | 1341.6 | 1539.1 | 2137.6 | 1530.4 | 2125.6 | 1537.1 | 2134.9 | 0.666 | 1.147 | 0.6 | 1.2
12230 | 39.813 | 0.344 | 21.988 | 17.828 | 44098.173 | Metal Loss | External | 55 | 0.189 | 70 | CIGR | 20 |  |  |  | 1 | 2.6 | 8:00 | *EXT ML | 72 | Y | Y | 5.97 | 138.675 | 06:36 | 8.796 | CMFL | 1025 | 65000 | E.R. WELD | 24 | 1341.6 | 1502.6 | 2087 | 1472.5 | 2045.2 | 1485.7 | 2063.5 | 0.682 | 1.12 | 0.8 | 1
12230 | 39.813 | 0.344 | 22.06 | 17.753 | 44098.248 | Metal Loss | External | 40 | 0.137 | 55 | GENE | 20 |  |  |  | 6.3 | 2.8 | 9:32 | *EXT ML | 72 | Y | Y | 5.97 | 138.663 | 06:36 | 17.802 | CMFL | 1025 | 65000 | E.R. WELD | 24 | 1341.6 | 1234.8 | 1715 | 1078.4 | 1497.7 | 1278 | 1775 | 0.83 | 0.919 | 1 | 1.2
12230 | 39.813 | 0.344 | 22.93 | 16.883 | 44099.117 | Metal Loss | External | 29 | 0.1 | 44 | GENE | 20 |  |  |  | 2 | 1.5 | 9:33 | EXT ML | 72 | N | N | 5.97 | 138.527 | 06:36 | 18.64 | CMFL | 1025 | 65000 | E.R. WELD | 24 | 1341.6 | 1487 | 2065.3 | 1440.6 | 2000.8 | 1472.5 | 2045.2 | 0.689 | 1.109 | 1 | 1.2
12230 | 39.813 | 0.344 |  |  | 44099.268 | Attachment | [11 empty] | 6:00 | ATTACHMENT | 72 |  |  | 5.97 | 138.503 | 06:36 |  | CMFL | 1025 | 65000 | E.R. WELD | 24 | 1341.6
12230 | 39.813 | 0.344 | 23.333 | 16.48 | 44099.521 | Metal Loss | External | 20 | 0.069 | 35 | GENE | 20 |  |  |  | 3.3 | 1.9 | 9:27 | EXT ML | 72 | N | N | 5.97 | 138.464 | 06:36 | 18.012 | CMFL | 1025 | 65000 | E.R. WELD | 24 | 1341.6 | 1468.3 | 2039.4 | 1392.5 | 1934 | 1451.9 | 2016.5 | 0.698 | 1.095 | 1 | 1.2
12230 | 39.813 | 0.344 | 23.99 | 15.823 | 44100.177 | Metal Loss | External | 21 | 0.072 | 36 | GENE | 20 |  |  |  | 4.6 | 3.8 | 9:37 | EXT ML | 72 | N | N | 5.97 | 138.361 | 06:36 | 18.221 | CMFL | 1025 | 65000 | E.R. WELD | 24 | 1341.6 | 1428.7 | 1984.3 | 1324.9 | 1840.2 | 1425.9 | 1980.5 | 0.718 | 1.065 | 1 | 1.2
12230 | 39.813 | 0.344 | 24.551 | 15.262 | 44100.738 | Metal Loss | External | 24 | 0.082 | 39 | GENE | 20 |  |  |  | 3 | 3.4 | 9:18 | EXT ML | 72 | N | N | 5.97 | 138.273 | 06:36 | 17.174 | CMFL | 1025 | 65000 | E.R. WELD | 24 | 1341.6 | 1464.8 | 2034.4 | 1391 | 1931.9 | 1447 | 2009.7 | 0.7 | 1.09 | 1 | 1.2
12230 | 39.813 | 0.344 | 25.01 | 14.803 | 44101.198 | Metal Loss | External | 37 | 0.127 | 52 | GENE | 20 |  |  |  | 21.6 | 3.9 | 9:38 | EXT ML | 72 | N | N | 5.97 | 138.201 | 06:36 | 18.221 | CMFL | 1025 | 65000 | E.R. WELD | 24 | 1341.6 | 1133.4 | 1574.1 | 945.7 | 1313.4 | 1303.1 | 1809.9 | 0.904 | 0.843 | 1 | 1.2
12230 | 39.813 | 0.344 | 25.984 | 13.829 | 44102.172 | Metal Loss | External | 31 | 0.106 | 46 | GENE | 20 |  |  |  | 1.9 | 1.5 | 2:23 | EXT ML | 72 | N | N | 5.97 | 138.048 | 06:36 | 26.389 | CMFL | 1025 | 65000 | E.R. WELD | 24 | 1341.6 | 1485.5 | 2063.3 | 1440 | 1999.9 | 1470.3 | 2042.1 | 0.69 | 1.108 | 1 | 1.2
12230 | 39.813 | 0.344 | 26.004 | 13.809 | 44102.192 | Metal Loss | External | 14 | 0.048 | 29 | GENE | 20 |  |  |  | 9.7 | 3.4 | 6:35 | EXT ML ( ON SW ) | 72 | N | N | 5.97 | 138.045 | 06:36 | 0.838 | CMFL | 1025 | 65000 | E.R. WELD | 24 | 1341.6 | 1420.2 | 1972.5 | 1279.8 | 1777.5 | 1407.3 | 1954.6 | 0.722 | 1.062 | 1 | 1.2
12230 | 39.813 | 0.344 | 26.388 | 13.425 | 44102.575 | Metal Loss | External | 29 | 0.1 | 44 | GENE | 20 |  |  |  | 2 | 2.2 | 3:37 | EXT ML | 72 | N | N | 5.97 | 137.985 | 06:36 | 18.64 | CMFL | 1025 | 65000 | E.R. WELD | 24 | 1341.6 | 1488.6 | 2067.5 | 1443.8 | 2005.2 | 1474.5 | 2047.9 | 0.689 | 1.11 | 1 | 1.2
12230 | 39.813 | 0.344 | 26.398 | 13.415 | 44102.585 | Metal Loss | External | 38 | 0.131 | 53 | GENE | 20 |  |  |  | 1.2 | 1.3 | 2:24 | EXT ML | 72 | N | N | 5.97 | 137.983 | 06:36 | 26.389 | CMFL | 1025 | 65000 | E.R. WELD | 24 | 1341.6 | 1510.4 | 2097.7 | 1484.5 | 2061.8 | 1500 | 2083.3 | 0.679 | 1.126 | 1 | 1.2
12230 | 39.813 | 0.344 | 26.791 | 13.025 | 44102.976 | Metal Loss | External | 21 | 0.072 | 36 | GENE | 20 |  |  |  | 2 | 1.7 | 2:26 | EXT ML | 72 | N | N | 5.97 | 137.922 | 06:36 | 26.18 | CMFL | 1025 | 65000 | E.R. WELD | 24 | 1341.6 | 1507.5 | 2093.8 | 1469.7 | 2041.2 | 1498.8 | 2081.6 | 0.68 | 1.124 | 1 | 1.2
12230 | 39.813 | 0.344 | 27.156 | 12.657 | 44103.343 | Metal Loss | External | 26 | 0.089 | 41 | GENE | 20 |  |  |  | 1.6 | 1.9 | 9:33 | EXT ML | 72 | N | N | 5.97 | 137.864 | 06:36 | 18.64 | CMFL | 1025 | 65000 | E.R. WELD | 24 | 1341.6 | 1511.2 | 2098.9 | 1479.7 | 2055.2 | 1502.7 | 2087 | 0.678 | 1.126 | 1 | 1.2
12230 | 39.813 | 0.344 | 27.48 | 12.336 | 44103.665 | Metal Loss | External | 14 | 0.048 | 29 | GENE | 20 |  |  |  | 11.9 | 4.9 | 7:07 | EXT ML ( NEAR SW ) | 72 | N | N | 5.97 | 137.814 | 06:36 | 1.466 | CMFL | 1025 | 65000 | E.R. WELD | 24 | 1341.6 | 1417.1 | 1968.2 | 1261.2 | 1751.7 | 1393.7 | 1935.7 | 0.723 | 1.055 | 1 | 1.2
12230 | 39.813 | 0.344 | 27.513 | 12.303 | 44103.698 | Metal Loss | External | 23 | 0.079 | 38 | GENE | 20 |  |  |  | 3.7 | 2 | 9:27 | EXT ML | 72 | N | N | 5.97 | 137.809 | 06:36 | 17.593 | CMFL | 1025 | 65000 | E.R. WELD | 24 | 1341.6 | 1441 | 2001.4 | 1352.9 | 1879.1 | 1445.8 | 2008 | 0.711 | 1.075 | 1 | 1.2
12230 | 39.813 | 0.344 | 27.53 | 12.287 | 44103.714 | Metal Loss | External | 28 | 0.096 | 43 | GENE | 20 |  |  |  | 5.3 | 2 | 2:24 | EXT ML | 72 | N | N | 5.97 | 137.806 | 06:36 | 26.389 | CMFL | 1025 | 65000 | E.R. WELD | 24 | 1341.6 | 1362.8 | 1892.8 | 1240.7 | 1723.2 | 1374.8 | 1909.5 | 0.752 | 1.017 | 1 | 1.2
12230 | 39.813 | 0.344 | 27.536 | 12.277 | 44103.724 | Metal Loss | External | 24 | 0.082 | 39 | GENE | 20 |  |  |  | 2.5 | 2.9 | 3:24 | EXT ML | 72 | N | N | 5.97 | 137.805 | 06:36 | 20.106 | CMFL | 1025 | 65000 | E.R. WELD | 24 | 1341.6 | 1481.7 | 2057.9 | 1425 | 1979.2 | 1467 | 2037.6 | 0.692 | 1.105 | 1 | 1.2
12230 | 39.813 | 0.344 | 28.274 | 11.539 | 44104.462 | Metal Loss | External | 27 | 0.093 | 42 | GENE | 20 |  |  |  | 2.6 | 2.4 | 2:23 | EXT ML | 72 | N | N | 5.97 | 137.689 | 06:36 | 26.389 | CMFL | 1025 | 65000 | E.R. WELD | 24 | 1341.6 | 1468.1 | 2039 | 1405.7 | 1952.4 | 1449.9 | 2013.8 | 0.698 | 1.094 | 1 | 1.2
12230 | 39.813 | 0.344 | 28.353 | 11.46 | 44104.541 | Metal Loss | External | 34 | 0.117 | 49 | GENE | 20 |  |  |  | 5.1 | 3.4 | 9:39 | EXT ML | 72 | N | N | 5.97 | 137.677 | 06:36 | 18.64 | CMFL | 1025 | 65000 | E.R. WELD | 24 | 1341.6 | 1322 | 1836.1 | 1193.9 | 1658.2 | 1386.9 | 1926.3 | 0.775 | 0.987 | 1 | 1.2
12230 | 39.813 | 0.344 | 28.458 | 11.355 | 44104.646 | Metal Loss | External | 22 | 0.076 | 37 | GENE | 20 |  |  |  | 5.5 | 2.9 | 3:18 | EXT ML | 72 | N | N | 5.97 | 137.66 | 06:36 | 20.316 | CMFL | 1025 | 65000 | E.R. WELD | 24 | 1341.6 | 1401.4 | 1946.3 | 1284.8 | 1784.5 | 1436.6 | 1995.3 | 0.732 | 1.046 | 1 | 1.2
12230 | 39.813 | 0.344 | 28.691 | 11.122 | 44104.879 | Metal Loss | External | 21 | 0.072 | 36 | GENE | 20 |  |  |  | 2.4 | 2.9 | 2:26 | EXT ML | 72 | N | N | 5.97 | 137.624 | 06:36 | 26.808 | CMFL | 1025 | 65000 | E.R. WELD | 24 | 1341.6 | 1495.3 | 2076.8 | 1445.1 | 2007 | 1492.6 | 2073 | 0.686 | 1.115 | 1 | 1.2
12230 | 39.813 | 0.344 | 29.075 | 10.738 | 44105.262 | Metal Loss | External | 28 | 0.096 | 43 | GENE | 20 |  |  |  | 3.3 | 2.6 | 2:29 | EXT ML | 72 | N | N | 5.97 | 137.564 | 06:36 | 25.761 | CMFL | 1025 | 65000 | E.R. WELD | 24 | 1341.6 | 1431.3 | 1987.9 | 1343.8 | 1866.4 | 1405.4 | 1952 | 0.716 | 1.066 | 1 | 1.2
12230 | 39.813 | 0.344 | 29.104 | 10.709 | 44105.292 | Metal Loss | External | 11 | 0.038 | 26 | GENE | 20 |  |  |  | 5.5 | 2.4 | 6:20 | EXT ML ( NEAR SW ) | 72 | N | N | 5.97 | 137.559 | 06:36 | 1.676 | CMFL | 1025 | 65000 | E.R. WELD | 24 | 1341.6 | 1479.9 | 2055.4 | 1374 | 1908.3 | 1467.1 | 2037.7 | 0.693 | 1.103 | 1 | 1.2
12230 | 39.813 | 0.344 | 29.134 | 10.679 | 44105.322 | Metal Loss | External | 30 | 0.103 | 45 | GENE | 20 |  |  |  | 1.9 | 1.5 | 9:39 | EXT ML | 72 | N | N | 5.97 | 137.554 | 06:36 | 19.268 | CMFL | 1025 | 65000 | E.R. WELD | 24 | 1341.6 | 1489.8 | 2069.2 | 1446.8 | 2009.4 | 1475.8 | 2049.7 | 0.688 | 1.111 | 1 | 1.2
12230 | 39.813 | 0.344 | 29.446 | 10.371 | 44105.63 | Metal Loss | External | 31 | 0.106 | 46 | GENE | 20 |  |  |  | 1.9 | 2 | 3:35 | EXT ML | 72 | N | N | 5.97 | 137.506 | 06:36 | 18.85 | CMFL | 1025 | 65000 | E.R. WELD | 24 | 1341.6 | 1489.6 | 2068.9 | 1446.7 | 2009.4 | 1475.4 | 2049.1 | 0.688 | 1.111 | 1 | 1.2
12230 | 39.813 | 0.344 | 29.79 | 10.023 | 44105.978 | Metal Loss | External | 32 | 0.11 | 47 | GENE | 20 |  |  |  | 5 | 2.6 | 9:36 | EXT ML | 72 | N | N | 5.97 | 137.452 | 06:36 | 18.221 | CMFL | 1025 | 65000 | E.R. WELD | 24 | 1341.6 | 1346.3 | 1869.9 | 1218.4 | 1692.2 | 1400.7 | 1945.4 | 0.761 | 1.002 | 1 | 1.2
12230 | 39.813 | 0.344 | 29.862 | 9.954 | 44106.047 | Metal Loss | External | 32 | 0.11 | 47 | PITT | 20 |  |  |  | 1 | 1.5 | 3:37 | EXT ML | 72 | N | N | 5.97 | 137.441 | 06:36 | 18.64 | CMFL | 1025 | 65000 | E.R. WELD | 24 | 1341.6 | 1526.4 | 2120 | 1510.3 | 2097.6 | 1520.9 | 2112.3 | 0.672 | 1.138 | 0.6 | 1.2
12230 | 39.813 | 0.344 | 30.144 | 9.669 | 44106.332 | Metal Loss | External | 31 | 0.106 | 46 | GENE | 20 |  |  |  | 8.5 | 3.9 | 2:26 | EXT ML | 72 | N | N | 5.97 | 137.396 | 06:36 | 24.923 | CMFL | 1025 | 65000 | E.R. WELD | 24 | 1341.6 | 1270.4 | 1764.4 | 1117 | 1551.3 | 1391.2 | 1932.2 | 0.807 | 0.95 | 1 | 1.2
12230 | 39.813 | 0.344 | 30.456 | 9.357 | 44106.644 | Metal Loss | External | 36 | 0.124 | 51 | GENE | 20 |  |  |  | 1.5 | 1.9 | 3:34 | EXT ML | 72 | N | N | 5.97 | 137.347 | 06:36 | 19.059 | CMFL | 1025 | 65000 | E.R. WELD | 24 | 1341.6 | 1501.1 | 2084.8 | 1467.2 | 2037.8 | 1488.7 | 2067.6 | 0.683 | 1.118 | 1 | 1.2
12230 | 39.813 | 0.344 | 30.86 | 8.957 | 44107.044 | Metal Loss | External | 25 | 0.086 | 40 | GENE | 20 |  |  |  | 2 | 2.4 | 3:40 | EXT ML | 72 | N | N | 5.97 | 137.284 | 06:36 | 18.431 | CMFL | 1025 | 65000 | E.R. WELD | 24 | 1341.6 | 1496.8 | 2078.9 | 1454.5 | 2020.1 | 1485.2 | 2062.7 | 0.685 | 1.116 | 1 | 1.2
12230 | 39.813 | 0.344 | 31.188 | 8.629 | 44107.372 | Metal Loss | External | 31 | 0.106 | 46 | PITT | 20 |  |  |  | 1.3 | 1 | 2:37 | EXT ML | 72 | N | N | 5.97 | 137.233 | 06:36 | 24.923 | CMFL | 1025 | 65000 | E.R. WELD | 24 | 1341.6 | 1518.6 | 2109.1 | 1494.9 | 2076.3 | 1511.3 | 2099 | 0.675 | 1.131 | 0.6 | 1.2
12230 | 39.813 | 0.344 | 31.371 | 8.442 | 44107.559 | Metal Loss | External | 41 | 0.141 | 56 | GENE | 20 |  |  |  | 1.5 | 2.1 | 3:34 | EXT ML | 72 | N | N | 5.97 | 137.204 | 06:36 | 19.059 | CMFL | 1025 | 65000 | E.R. WELD | 24 | 1341.6 | 1485.2 | 2062.7 | 1444.3 | 2006 | 1467.3 | 2037.9 | 0.69 | 1.107 | 1 | 1.2
12230 | 39.813 | 0.344 | 31.572 | 8.241 | 44107.759 | Metal Loss | External | 35 | 0.12 | 50 | GENE | 20 |  |  |  | 10.1 | 2.7 | 2:34 | EXT ML | 72 | N | N | 5.97 | 137.172 | 06:36 | 25.133 | CMFL | 1025 | 65000 | E.R. WELD | 24 | 1341.6 | 1212.8 | 1684.5 | 1045.1 | 1451.6 | 1328.8 | 1845.5 | 0.845 | 0.904 | 1 | 1.2
12230 | 39.813 | 0.344 |  |  | 44108.32 | Attachment | [11 empty] | 6:00 | ATTACHMENT | 72 |  |  | 5.97 | 137.084 | 06:36 |  | CMFL | 1025 | 65000 | E.R. WELD | 24 | 1341.6
12230 | 39.813 | 0.344 | 32.654 | 7.159 | 44108.842 | Metal Loss | External | 38 | 0.131 | 53 | GENE | 20 |  |  |  | 12 | 3.7 | 2:40 | EXT ML | 72 | N | N | 5.97 | 137.003 | 06:36 | 25.761 | CMFL | 1025 | 65000 | E.R. WELD | 24 | 1341.6 | 1164.3 | 1617.1 | 984.4 | 1367.2 | 1299.6 | 1805 | 0.88 | 0.865 | 1 | 1.2
12230 | 39.813 | 0.344 | 32.907 | 6.906 | 44109.094 | Metal Loss | External | 17 | 0.058 | 32 | GENE | 20 |  |  |  | 6.3 | 3.2 | 7:48 | EXT ML | 72 | N | N | 5.97 | 136.963 | 06:36 | 7.54 | CMFL | 1025 | 65000 | E.R. WELD | 24 | 1341.6 | 1430.4 | 1986.7 | 1306.9 | 1815.1 | 1410.4 | 1958.9 | 0.717 | 1.065 | 1 | 1.2
12230 | 39.813 | 0.344 | 33.776 | 6.037 | 44109.964 | Metal Loss | External | 25 | 0.086 | 40 | GENE | 20 |  |  |  | 1.3 | 1.2 | 9:34 | EXT ML | 72 | N | N | 5.97 | 136.827 | 06:36 | 18.64 | CMFL | 1025 | 65000 | E.R. WELD | 24 | 1341.6 | 1522 | 2113.9 | 1500.3 | 2083.7 | 1516 | 2105.5 | 0.674 | 1.135 | 1 | 1.2
12230 | 39.813 | 0.344 | 34.081 | 5.732 | 44110.269 | Metal Loss | External | 11 | 0.038 | 26 | GENE | 20 |  |  |  | 6.8 | 2.4 | 9:34 | EXT ML | 72 | N | N | 5.97 | 136.779 | 06:36 | 18.64 | CMFL | 1025 | 65000 | E.R. WELD | 24 | 1341.6 | 1468 | 2038.8 | 1348.2 | 1872.6 | 1453.1 | 2018.1 | 0.698 | 1.095 | 1 | 1.2
12230 | 39.813 | 0.344 | 34.216 | 5.597 | 44110.404 | Metal Loss | External | 37 | 0.127 | 52 | GENE | 20 |  |  |  | 12.5 | 6.2 | 2:20 | EXT ML | 72 | N | N | 5.97 | 136.758 | 06:36 | 25.97 | CMFL | 1025 | 65000 | E.R. WELD | 24 | 1341.6 | 1167.9 | 1622.1 | 992.4 | 1378.3 | 1242.6 | 1725.8 | 0.878 | 0.871 | 1 | 1.2
12230 | 39.813 | 0.344 | 34.626 | 5.187 | 44110.814 | Metal Loss | External | 28 | 0.096 | 43 | GENE | 20 |  |  |  | 1.9 | 1.6 | 3:18 | EXT ML | 72 | N | N | 5.97 | 136.694 | 06:36 | 20.735 | CMFL | 1025 | 65000 | E.R. WELD | 24 | 1341.6 | 1494.4 | 2075.5 | 1450.4 | 2014.4 | 1481.9 | 2058.1 | 0.686 | 1.113 | 1 | 1.2
12230 | 39.813 | 0.344 | 34.961 | 4.856 | 44111.145 | Metal Loss | External | 26 | 0.089 | 41 | GENE | 20 |  |  |  | 1.7 | 1.6 | 3:24 | EXT ML | 72 | N | N | 5.97 | 136.641 | 06:36 | 20.106 | CMFL | 1025 | 65000 | E.R. WELD | 24 | 1341.6 | 1507.1 | 2093.1 | 1471.3 | 2043.5 | 1497.7 | 2080.1 | 0.68 | 1.123 | 1 | 1.2
12230 | 39.813 | 0.344 | 35.066 | 4.751 | 44111.25 | Metal Loss | External | 30 | 0.103 | 45 | GENE | 20 |  |  |  | 2.9 | 1.9 | 9:49 | EXT ML | 72 | N | N | 5.97 | 136.625 | 06:36 | 20.316 | CMFL | 1025 | 65000 | E.R. WELD | 24 | 1341.6 | 1442.5 | 2003.5 | 1365.8 | 1896.9 | 1418.2 | 1969.7 | 0.711 | 1.075 | 1 | 1.2
12230 | 39.813 | 0.344 | 35.515 | 4.298 | 44111.703 | Metal Loss | External | 28 | 0.096 | 43 | GENE | 20 |  |  |  | 1.5 | 1.9 | 3:35 | EXT ML | 72 | N | N | 5.97 | 136.554 | 06:36 | 18.85 | CMFL | 1025 | 65000 | E.R. WELD | 24 | 1341.6 | 1510.8 | 2098.3 | 1480.6 | 2056.4 | 1501.9 | 2086 | 0.679 | 1.126 | 1 | 1.2
12230 | 39.813 | 0.344 |  |  | 44111.844 | End Repair Marker | [12 empty] | REPAIR MARKER 2012 DIG 28 RECOAT END | 72 |  |  | 5.97 | 136.532 | 06:36 |  | CMFL | 1025 | 65000 | E.R. WELD | 24 | 1341.6
12230 | 39.813 | 0.344 | 36.936 | 2.881 | 44113.12 | Metal Loss | External | 15 | 0.052 | 30 | GENE | 15 |  |  |  | 11.8 | 2.1 | 6:56 | *EXT ML | 72 | Y | Y | 5.97 | 136.332 | 06:36 | 2.094 | CMFL | 1025 | 65000 | E.R. WELD | 24 | 1341.6 | 1405.4 | 1951.9 | 1251.1 | 1737.6 | 1379 | 1915.3 | 0.729 | 1.048 | 0.8 | 1
12230 | 39.813 | 0.344 | 37.014 | 2.799 | 44113.202 | Metal Loss | External | 16 | 0.055 | 31 | GENE | 20 |  |  |  | 5.5 | 4.6 | 8:26 | EXT ML | 72 | N | N | 5.97 | 136.319 | 06:36 | 11.519 | CMFL | 1025 | 65000 | E.R. WELD | 24 | 1341.6 | 1447.5 | 2010.4 | 1335.9 | 1855.4 | 1428 | 1983.4 | 0.708 | 1.079 | 1 | 1.2
12230 | 39.813 | 0.344 | 37.569 | 2.244 | 44113.757 | Metal Loss | External | 23 | 0.079 | 38 | GENE | 20 |  |  |  | 4.3 | 6.3 | 9:17 | EXT ML | 72 | N | N | 5.97 | 136.232 | 06:36 | 14.661 | CMFL | 1025 | 65000 | E.R. WELD | 24 | 1341.6 | 1426.3 | 1981 | 1327.2 | 1843.3 | 1432.8 | 1990 | 0.719 | 1.064 | 1 | 1.2
12230 | 39.813 | 0.344 | 38.274 | 1.539 | 44114.462 | Metal Loss | External | 33 | 0.113 | 48 | GENE | 20 |  |  |  | 1.9 | 2 | 3:38 | EXT ML | 72 | N | N | 5.97 | 136.122 | 06:36 | 18.64 | CMFL | 1025 | 65000 | E.R. WELD | 24 | 1341.6 | 1481.3 | 2057.4 | 1432.6 | 1989.7 | 1464.8 | 2034.4 | 0.692 | 1.104 | 1 | 1.2
12230 | 39.813 | 0.344 | 38.32 | 1.493 | 44114.508 | Metal Loss | External | 13 | 0.044 | 28 | GENE | 20 |  |  |  | 2.2 | 1.7 | 8:32 | EXT ML | 72 | N | N | 5.97 | 136.115 | 06:36 | 12.147 | CMFL | 1025 | 65000 | E.R. WELD | 24 | 1341.6 | 1520.8 | 2112.2 | 1482.7 | 2059.3 | 1515.3 | 2104.6 | 0.674 | 1.134 | 1 | 1.2
12230 | 39.813 | 0.344 | 38.711 | 1.102 | 44114.898 | Metal Loss | External | 15 | 0.052 | 30 | GENE | 20 |  |  |  | 2 | 1.7 | 3:27 | EXT ML | 72 | N | N | 5.97 | 136.053 | 06:36 | 19.687 | CMFL | 1025 | 65000 | E.R. WELD | 24 | 1341.6 | 1521 | 2112.5 | 1486.5 | 2064.6 | 1515.5 | 2104.9 | 0.674 | 1.134 | 1 | 1.2
12230 | 39.813 | 0.344 | 39.357 | 0.459 | 44115.541 | Metal Loss | External | 17 | 0.058 | 32 | GENE | 20 |  |  |  | 2.8 | 3.2 | 3:37 | EXT ML | 72 | N | N | 5.97 | 135.952 | 06:36 | 18.64 | CMFL | 1025 | 65000 | E.R. WELD | 24 | 1341.6 | 1493.5 | 2074.3 | 1434.7 | 1992.7 | 1482.4 | 2058.9 | 0.686 | 1.114 | 1 | 1.2
12240 | 40.374 | 0.344 |  |  | 44116.001 | Girth Weld | [12 empty] | GIRTH WELD | 94 |  |  | 5.97 | 135.881 | 08:36 |  | CMFL | 1025 | 65000 | E.R. WELD | 24 | 1341.6
12240 | 40.374 | 0.344 | 1.535 | 38.839 | 44117.536 | Metal Loss | External | 13 | 0.044 | 28 | GENE | 20 |  |  |  | 2.8 | 2.6 | 8:08 | EXT ML | 94 | N | N | 5.97 | 135.64 | 08:36 | 2.932 | CMFL | 1025 | 65000 | E.R. WELD | 24 | 1341.6 | 1511.4 | 2099.2 | 1455.7 | 2021.8 | 1504.2 | 2089.2 | 0.678 | 1.125 | 1 | 1.2
12240 | 40.374 | 0.344 | 2.156 | 38.219 | 44118.156 | Metal Loss | External | 11 | 0.038 | 26 | GENE | 20 |  |  |  | 4.2 | 3.7 | 3:47 | EXT ML | 94 | N | N | 5.97 | 135.543 | 08:36 | 30.159 | CMFL | 1025 | 65000 | E.R. WELD | 24 | 1341.6 | 1497.1 | 2079.3 | 1411.1 | 1959.9 | 1487.5 | 2065.9 | 0.685 | 1.115 | 1 | 1.2
12240 | 40.374 | 0.344 | 2.976 | 37.398 | 44118.976 | Metal Loss | External | 19 | 0.065 | 34 | GENE | 20 |  |  |  | 10 | 4.3 | 4:02 | EXT ML | 94 | N | N | 5.97 | 135.523 | 08:36 | 29.74 | CMFL | 1025 | 65000 | E.R. WELD | 24 | 1341.6 | 1376.1 | 1911.3 | 1225.4 | 1702 | 1359.4 | 1888.1 | 0.745 | 1.026 | 1 | 1.2
12240 | 40.374 | 0.344 | 2.986 | 37.388 | 44118.986 | Metal Loss | External | 33 | 0.113 | 48 | GENE | 20 |  |  |  | 5.2 | 3 | 9:49 | EXT ML | 94 | N | N | 5.97 | 135.524 | 08:36 | 8.796 | CMFL | 1025 | 65000 | E.R. WELD | 24 | 1341.6 | 1333.4 | 1851.9 | 1199.6 | 1666.2 | 1411.1 | 1959.8 | 0.769 | 0.991 | 1 | 1.2
12240 | 40.374 | 0.344 | 3.31 | 37.064 | 44119.311 | Metal Loss | External | 10 | 0.034 | 25 | GENE | 20 |  |  |  | 5.9 | 2 | 3:16 | EXT ML | 94 | N | N | 5.97 | 135.546 | 08:36 | 33.51 | CMFL | 1025 | 65000 | E.R. WELD | 24 | 1341.6 | 1481.2 | 2057.2 | 1372.2 | 1905.9 | 1471.4 | 2043.6 | 0.692 | 1.105 | 1 | 1.2
12240 | 40.374 | 0.344 | 3.698 | 36.677 | 44119.698 | Metal Loss | External | 25 | 0.086 | 40 | GENE | 20 |  |  |  | 34 | 4.6 | 9:52 | EXT ML | 94 | N | N | 5.97 | 135.573 | 08:36 | 6.912 | CMFL | 1025 | 65000 | E.R. WELD | 24 | 1341.6 | 1251.9 | 1738.8 | 1068.3 | 1483.8 | 1307.6 | 1816.1 | 0.819 | 0.934 | 1 | 1.2
12240 | 40.374 | 0.344 | 3.789 | 36.585 | 44119.79 | Metal Loss | External | 19 | 0.065 | 34 | PITT | 20 |  |  |  | 0.9 | 1.1 | 2:34 | EXT ML | 94 | N | N | 5.97 | 135.579 | 08:36 | 37.49 | CMFL | 1025 | 65000 | E.R. WELD | 24 | 1341.6 | 1539.4 | 2138.1 | 1529.5 | 2124.3 | 1537.6 | 2135.5 | 0.666 | 1.147 | 0.6 | 1.2
12240 | 40.374 | 0.344 | 4.455 | 35.919 | 44120.456 | Metal Loss | External | 17 | 0.058 | 32 | GENE | 20 |  |  |  | 7.8 | 4.1 | 4:19 | EXT ML | 94 | N | N | 5.97 | 135.625 | 08:36 | 28.065 | CMFL | 1025 | 65000 | E.R. WELD | 24 | 1341.6 | 1409.9 | 1958.1 | 1275.8 | 1771.9 | 1412.2 | 1961.4 | 0.727 | 1.052 | 1 | 1.2
12240 | 40.374 | 0.344 | 4.567 | 35.807 | 44120.568 | Metal Loss | External | 40 | 0.137 | 55 | GENE | 20 |  |  |  | 3 | 3.1 | 2:30 | EXT ML | 94 | N | N | 5.97 | 135.633 | 08:36 | 36.442 | CMFL | 1025 | 65000 | E.R. WELD | 24 | 1341.6 | 1390.3 | 1930.9 | 1294 | 1797.2 | 1359.2 | 1887.7 | 0.737 | 1.035 | 1 | 1.2
12240 | 40.374 | 0.344 | 4.78 | 35.594 | 44120.781 | Metal Loss | External | 13 | 0.044 | 28 | GENE | 20 |  |  |  | 2.8 | 2.8 | 8:19 | EXT ML ( NEAR SW ) | 94 | N | N | 5.97 | 135.648 | 08:36 | 1.676 | CMFL | 1025 | 65000 | E.R. WELD | 24 | 1341.6 | 1508.7 | 2095.4 | 1452.2 | 2016.9 | 1501 | 2084.7 | 0.679 | 1.124 | 1 | 1.2
12240 | 40.374 | 0.344 | 5.558 | 34.816 | 44121.558 | Metal Loss | External | 43 | 0.148 | 58 | GENE | 20 |  |  |  | 1.2 | 1.3 | 2:34 | EXT ML | 94 | N | N | 5.97 | 135.701 | 08:36 | 37.49 | CMFL | 1025 | 65000 | E.R. WELD | 24 | 1341.6 | 1506 | 2091.7 | 1477.5 | 2052 | 1493.5 | 2074.4 | 0.681 | 1.122 | 1 | 1.2
12240 | 40.374 | 0.344 | 5.774 | 34.6 | 44121.775 | Metal Loss | External | 15 | 0.052 | 30 | GENE | 20 |  |  |  | 4.1 | 2.8 | 4:20 | EXT ML | 94 | N | N | 5.97 | 135.716 | 08:36 | 26.18 | CMFL | 1025 | 65000 | E.R. WELD | 24 | 1341.6 | 1476.7 | 2050.9 | 1390.3 | 1931 | 1464 | 2033.4 | 0.694 | 1.101 | 1 | 1.2
12240 | 40.374 | 0.344 | 5.833 | 34.541 | 44121.834 | Metal Loss | External | 32 | 0.11 | 47 | GENE | 20 |  |  |  | 4.4 | 4.1 | 2:35 | EXT ML | 94 | N | N | 5.97 | 135.72 | 08:36 | 36.861 | CMFL | 1025 | 65000 | E.R. WELD | 24 | 1341.6 | 1363 | 1893 | 1245.1 | 1729.3 | 1367.2 | 1898.9 | 0.752 | 1.015 | 1 | 1.2
12240 | 40.374 | 0.344 | 6.624 | 33.75 | 44122.625 | Metal Loss | External | 24 | 0.082 | 39 | GENE | 20 |  |  |  | 17.7 | 5.2 | 2:28 | EXT ML | 94 | N | N | 5.97 | 135.775 | 08:36 | 36.861 | CMFL | 1025 | 65000 | E.R. WELD | 24 | 1341.6 | 1286.2 | 1786.4 | 1117.9 | 1552.6 | 1292.6 | 1795.3 | 0.797 | 0.962 | 1 | 1.2
12240 | 40.374 | 0.344 | 6.946 | 33.428 | 44122.946 | Metal Loss | External | 37 | 0.127 | 52 | GENE | 20 |  |  |  | 1.7 | 1.5 | 9:52 | EXT ML | 94 | N | N | 5.97 | 135.797 | 08:36 | 7.959 | CMFL | 1025 | 65000 | E.R. WELD | 24 | 1341.6 | 1482.9 | 2059.6 | 1437.1 | 1995.9 | 1465.7 | 2035.7 | 0.691 | 1.104 | 1 | 1.2
12240 | 40.374 | 0.344 | 7.467 | 32.907 | 44123.468 | Metal Loss | External | 23 | 0.079 | 38 | PITT | 20 |  |  |  | 1.6 | 1 | 9:44 | EXT ML | 94 | N | N | 5.97 | 135.833 | 08:36 | 7.121 | CMFL | 1025 | 65000 | E.R. WELD | 24 | 1341.6 | 1518.2 | 2108.6 | 1489.3 | 2068.5 | 1511.6 | 2099.4 | 0.675 | 1.131 | 0.6 | 1.2
12240 | 40.374 | 0.344 | 7.913 | 32.461 | 44123.914 | Metal Loss | External | 13 | 0.044 | 28 | PITT | 20 |  |  |  | 0.9 | 1.3 | 9:53 | EXT ML | 94 | N | N | 5.97 | 135.863 | 08:36 | 8.168 | CMFL | 1025 | 65000 | E.R. WELD | 24 | 1341.6 | 1542.3 | 2142.1 | 1533.7 | 2130.2 | 1541.1 | 2140.5 | 0.665 | 1.15 | 0.6 | 1.2
12240 | 40.374 | 0.344 | 8.753 | 31.621 | 44124.754 | Metal Loss | External | 20 | 0.069 | 35 | GENE | 20 |  |  |  | 3.1 | 1.5 | 2:37 | EXT ML | 94 | N | N | 5.97 | 135.921 | 08:36 | 37.28 | CMFL | 1025 | 65000 | E.R. WELD | 24 | 1341.6 | 1474.8 | 2048.3 | 1403.1 | 1948.7 | 1508.2 | 2094.7 | 0.695 | 1.099 | 0.6 | 1.2
12240 | 40.374 | 0.344 | 9.272 | 31.102 | 44125.272 | Metal Loss | External | 23 | 0.079 | 38 | GENE | 20 |  |  |  | 3.9 | 3.7 | 8:25 | EXT ML ( ON SW ) | 94 | N | N | 5.97 | 135.957 | 08:36 | 1.676 | CMFL | 1025 | 65000 | E.R. WELD | 24 | 1341.6 | 1439.7 | 1999.5 | 1344.7 | 1867.6 | 1432.3 | 1989.3 | 0.712 | 1.071 | 1 | 1.2
12240 | 40.374 | 0.344 | 9.327 | 31.047 | 44125.328 | Metal Loss | External | 25 | 0.086 | 40 | PITT | 20 |  |  |  | 0.8 | 0.5 | 2:40 | EXT ML | 94 | N | N | 5.97 | 135.961 | 08:36 | 37.28 | CMFL | 1025 | 65000 | E.R. WELD | 24 | 1341.6 | 1538.7 | 2137.1 | 1530.1 | 2125.1 | 1536.6 | 2134.1 | 0.666 | 1.147 | 0.6 | 1.2
12240 | 40.374 | 0.344 | 9.649 | 30.725 | 44125.65 | Metal Loss | External | 23 | 0.079 | 38 | GENE | 20 |  |  |  | 3 | 2.6 | 2:35 | EXT ML | 94 | N | N | 5.97 | 135.983 | 08:36 | 37.699 | CMFL | 1025 | 65000 | E.R. WELD | 24 | 1341.6 | 1465.5 | 2035.4 | 1396.3 | 1939.3 | 1447.8 | 2010.8 | 0.7 | 1.093 | 1 | 1.2
12240 | 40.374 | 0.344 | 9.82 | 30.558 | 44125.817 | Metal Loss | External | 24 | 0.082 | 39 | GENE | 20 |  |  |  | 8.3 | 3.5 | 9:53 | EXT ML | 94 | N | N | 5.97 | 135.994 | 08:36 | 7.749 | CMFL | 1025 | 65000 | E.R. WELD | 24 | 1341.6 | 1340.4 | 1861.7 | 1196.7 | 1662 | 1342.9 | 1865.1 | 0.765 | 1.002 | 1 | 1.2
12240 | 40.374 | 0.344 | 10.105 | 30.269 | 44126.106 | Metal Loss | External | 15 | 0.052 | 30 | PITT | 20 |  |  |  | 0.9 | 1 | 2:39 | EXT ML | 94 | N | N | 5.97 | 136.014 | 08:36 | 37.28 | CMFL | 1025 | 65000 | E.R. WELD | 24 | 1341.6 | 1540.6 | 2139.8 | 1531.1 | 2126.5 | 1539.1 | 2137.6 | 0.665 | 1.148 | 0.6 | 1.2
12240 | 40.374 | 0.344 | 10.417 | 29.957 | 44126.417 | Metal Loss | External | 16 | 0.055 | 31 | GENE | 20 |  |  |  | 4.8 | 3 | 8:19 | EXT ML ( NEAR SW ) | 94 | N | N | 5.97 | 136.036 | 08:36 | 1.676 | CMFL | 1025 | 65000 | E.R. WELD | 24 | 1341.6 | 1458.1 | 2025.2 | 1356.6 | 1884.1 | 1440.6 | 2000.8 | 0.703 | 1.086 | 1 | 1.2
12240 | 40.374 | 0.344 | 10.499 | 29.875 | 44126.499 | Metal Loss | External | 15 | 0.052 | 30 | GENE | 20 |  |  |  | 1.3 | 1.9 | 2:39 | EXT ML | 94 | N | N | 5.97 | 136.041 | 08:36 | 37.28 | CMFL | 1025 | 65000 | E.R. WELD | 24 | 1341.6 | 1534.6 | 2131.3 | 1517.6 | 2107.8 | 1531.8 | 2127.5 | 0.668 | 1.144 | 1 | 1.2
12240 | 40.374 | 0.344 | 10.791 | 29.583 | 44126.791 | Metal Loss | External | 21 | 0.072 | 36 | GENE | 20 |  |  |  | 3.7 | 4 | 9:48 | EXT ML | 94 | N | N | 5.97 | 136.061 | 08:36 | 6.702 | CMFL | 1025 | 65000 | E.R. WELD | 24 | 1341.6 | 1451 | 2015.2 | 1366 | 1897.2 | 1443.6 | 2004.9 | 0.707 | 1.083 | 1 | 1.2
12240 | 40.374 | 0.344 | 10.82 | 29.554 | 44126.821 | Metal Loss | External | 15 | 0.052 | 30 | GENE | 20 |  |  |  | 1.9 | 1.7 | 3:57 | EXT ML | 94 | N | N | 5.97 | 136.063 | 08:36 | 29.112 | CMFL | 1025 | 65000 | E.R. WELD | 24 | 1341.6 | 1522.4 | 2114.4 | 1488.5 | 2067.3 | 1517.2 | 2107.2 | 0.673 | 1.134 | 1 | 1.2
12240 | 40.374 | 0.344 | 10.899 | 29.475 | 44126.9 | Metal Loss | External | 16 | 0.055 | 31 | GENE | 20 |  |  |  | 3.2 | 1.5 | 2:35 | EXT ML | 94 | N | N | 5.97 | 136.069 | 08:36 | 37.699 | CMFL | 1025 | 65000 | E.R. WELD | 24 | 1341.6 | 1490.4 | 2070 | 1420 | 1972.3 | 1478.9 | 2054 | 0.688 | 1.11 | 1 | 1.2
12240 | 40.374 | 0.344 | 11.132 | 29.242 | 44127.133 | Metal Loss | External | 11 | 0.038 | 26 | GENE | 20 |  |  |  | 5.7 | 3.6 | 8:45 | EXT ML ( ON SW ) | 94 | N | N | 5.97 | 136.085 | 08:36 | 1.047 | CMFL | 1025 | 65000 | E.R. WELD | 24 | 1341.6 | 1474.6 | 2048 | 1368.6 | 1900.8 | 1460.8 | 2028.9 | 0.695 | 1.101 | 1 | 1.2
12240 | 40.374 | 0.344 | 11.171 | 29.203 | 44127.172 | Metal Loss | External | 15 | 0.052 | 30 | GENE | 20 |  |  |  | 2 | 1.3 | 3:57 | EXT ML | 94 | N | N | 5.97 | 136.088 | 08:36 | 29.112 | CMFL | 1025 | 65000 | E.R. WELD | 24 | 1341.6 | 1521.2 | 2112.7 | 1486.5 | 2064.6 | 1515.7 | 2105.2 | 0.674 | 1.134 | 1 | 1.2
12240 | 40.374 | 0.344 | 11.46 | 28.914 | 44127.461 | Metal Loss | External | 18 | 0.062 | 33 | GENE | 20 |  |  |  | 3.9 | 2.7 | 2:36 | EXT ML | 94 | N | N | 5.97 | 136.108 | 08:36 | 37.699 | CMFL | 1025 | 65000 | E.R. WELD | 24 | 1341.6 | 1463.5 | 2032.7 | 1377.8 | 1913.6 | 1446.5 | 2009.1 | 0.7 | 1.091 | 1 | 1.2
12240 | 40.374 | 0.344 | 12.044 | 28.333 | 44128.041 | Metal Loss | External | 23 | 0.079 | 38 | GENE | 20 |  |  |  | 1.2 | 1.2 | 2:35 | EXT ML | 94 | N | N | 5.97 | 136.148 | 08:36 | 37.699 | CMFL | 1025 | 65000 | E.R. WELD | 24 | 1341.6 | 1528.8 | 2123.3 | 1510.4 | 2097.8 | 1524.5 | 2117.3 | 0.671 | 1.139 | 1 | 1.2
12240 | 40.374 | 0.344 | 12.182 | 28.192 | 44128.182 | Metal Loss | External | 14 | 0.048 | 29 | GENE | 20 |  |  |  | 1.3 | 1.8 | 3:59 | EXT ML | 94 | N | N | 5.97 | 136.157 | 08:36 | 28.903 | CMFL | 1025 | 65000 | E.R. WELD | 24 | 1341.6 | 1536.2 | 2133.6 | 1520.5 | 2111.8 | 1533.8 | 2130.2 | 0.667 | 1.145 | 1 | 1.2
12240 | 40.374 | 0.344 | 12.32 | 28.054 | 44128.32 | Metal Loss | External | 14 | 0.048 | 29 | GENE | 20 |  |  |  | 3.5 | 1.6 | 9:29 | EXT ML | 94 | N | N | 5.97 | 136.167 | 08:36 | 5.655 | CMFL | 1025 | 65000 | E.R. WELD | 24 | 1341.6 | 1491.5 | 2071.6 | 1418.4 | 1970 | 1480.8 | 2056.6 | 0.687 | 1.112 | 1 | 1.2
12240 | 40.374 | 0.344 | 12.47 | 27.904 | 44128.471 | Metal Loss | External | 25 | 0.086 | 40 | GENE | 20 |  |  |  | 4 | 2.2 | 2:34 | EXT ML | 94 | N | N | 5.97 | 136.177 | 08:36 | 37.49 | CMFL | 1025 | 65000 | E.R. WELD | 24 | 1341.6 | 1423.8 | 1977.5 | 1324.4 | 1839.4 | 1445.1 | 2007.1 | 0.72 | 1.06 | 1 | 1.2
12240 | 40.374 | 0.344 | 12.671 | 27.703 | 44128.671 | Metal Loss | External | 17 | 0.058 | 32 | GENE | 20 |  |  |  | 1.9 | 1.9 | 2:01 | EXT ML | 94 | N | N | 5.97 | 136.191 | 08:36 | 34.139 | CMFL | 1025 | 65000 | E.R. WELD | 24 | 1341.6 | 1518.8 | 2109.4 | 1483.2 | 2060 | 1512.7 | 2101 | 0.675 | 1.132 | 1 | 1.2
12240 | 40.374 | 0.344 | 13.123 | 27.251 | 44129.124 | Metal Loss | External | 14 | 0.048 | 29 | GENE | 20 |  |  |  | 2 | 2.5 | 3:50 | EXT ML | 94 | N | N | 5.97 | 136.222 | 08:36 | 29.95 | CMFL | 1025 | 65000 | E.R. WELD | 24 | 1341.6 | 1522.9 | 2115.2 | 1487.3 | 2065.6 | 1517.9 | 2108.2 | 0.673 | 1.135 | 1 | 1.2
12240 | 40.374 | 0.344 | 13.179 | 27.195 | 44129.18 | Metal Loss | External | 25 | 0.086 | 40 | GENE | 20 |  |  |  | 2 | 1.8 | 2:36 | EXT ML | 94 | N | N | 5.97 | 136.226 | 08:36 | 37.699 | CMFL | 1025 | 65000 | E.R. WELD | 24 | 1341.6 | 1497.1 | 2079.3 | 1451.6 | 2016.2 | 1485.6 | 2063.4 | 0.685 | 1.115 | 1 | 1.2
12240 | 40.374 | 0.344 | 13.215 | 27.159 | 44129.216 | Metal Loss | External | 13 | 0.044 | 28 | GENE | 20 |  |  |  | 4.5 | 2.2 | 8:42 | EXT ML ( ON SW ) | 94 | N | N | 5.97 | 136.228 | 08:36 | 0.209 | CMFL | 1025 | 65000 | E.R. WELD | 24 | 1341.6 | 1481.3 | 2057.3 | 1386.8 | 1926.1 | 1476 | 2050.1 | 0.692 | 1.103 | 1 | 1.2
12240 | 40.374 | 0.344 | 13.819 | 26.555 | 44129.82 | Metal Loss | External | 12 | 0.041 | 27 | GENE | 20 |  |  |  | 20 | 4.2 | 3:58 | EXT ML | 94 | N | N | 5.97 | 136.27 | 08:36 | 28.903 | CMFL | 1025 | 65000 | E.R. WELD | 24 | 1341.6 | 1425.3 | 1979.5 | 1252.1 | 1739 | 1420.3 | 1972.6 | 0.719 | 1.058 | 1 | 1.2
12240 | 40.374 | 0.344 | 13.94 | 26.434 | 44129.941 | Metal Loss | External | 25 | 0.086 | 40 | GENE | 20 |  |  |  | 7 | 3 | 2:32 | EXT ML | 94 | N | N | 5.97 | 136.278 | 08:36 | 37.699 | CMFL | 1025 | 65000 | E.R. WELD | 24 | 1341.6 | 1350.5 | 1875.6 | 1212.9 | 1684.5 | 1410.6 | 1959.2 | 0.759 | 1.008 | 1 | 1.2
12240 | 40.374 | 0.344 | 14.882 | 25.495 | 44130.879 | Metal Loss | External | 21 | 0.072 | 36 | PITT | 20 |  |  |  | 1.6 | 1 | 2:30 | EXT ML | 94 | N | N | 5.97 | 136.343 | 08:36 | 37.071 | CMFL | 1025 | 65000 | E.R. WELD | 24 | 1341.6 | 1520.9 | 2112.3 | 1493.6 | 2074.4 | 1514.9 | 2104.1 | 0.674 | 1.134 | 0.6 | 1.2
12240 | 40.374 | 0.344 | 15.079 | 25.295 | 44131.079 | Metal Loss | External | 12 | 0.041 | 27 | GENE | 20 |  |  |  | 3.9 | 1.8 | 9:26 | EXT ML | 94 | N | N | 5.97 | 136.357 | 08:36 | 5.236 | CMFL | 1025 | 65000 | E.R. WELD | 24 | 1341.6 | 1492.8 | 2073.3 | 1414.5 | 1964.5 | 1483.4 | 2060.3 | 0.687 | 1.114 | 1 | 1.2
12240 | 40.374 | 0.344 | 15.518 | 24.856 | 44131.519 | Metal Loss | External | 30 | 0.103 | 45 | GENE | 20 |  |  |  | 2.3 | 1.9 | 2:33 | EXT ML | 94 | N | N | 5.97 | 136.387 | 08:36 | 37.49 | CMFL | 1025 | 65000 | E.R. WELD | 24 | 1341.6 | 1470.4 | 2042.3 | 1410.4 | 1959 | 1452.2 | 2017 | 0.697 | 1.095 | 1 | 1.2
12240 | 40.374 | 0.344 | 15.679 | 24.695 | 44131.68 | Metal Loss | External | 20 | 0.069 | 35 | GENE | 20 |  |  |  | 3.9 | 1.3 | 9:43 | EXT ML | 94 | N | N | 5.97 | 136.398 | 08:36 | 7.121 | CMFL | 1025 | 65000 | E.R. WELD | 24 | 1341.6 | 1454 | 2019.5 | 1363 | 1893 | 1434.9 | 1992.9 | 0.705 | 1.083 | 1 | 1.2
12240 | 40.374 | 0.344 | 15.965 | 24.409 | 44131.965 | Metal Loss | External | 12 | 0.041 | 27 | GENE | 20 |  |  |  | 16 | 2.9 | 4:08 | EXT ML | 94 | N | N | 5.97 | 136.418 | 08:36 | 27.227 | CMFL | 1025 | 65000 | E.R. WELD | 24 | 1341.6 | 1430.3 | 1986.6 | 1262.5 | 1753.5 | 1420.9 | 1973.5 | 0.717 | 1.062 | 1 | 1.2
12240 | 40.374 | 0.344 | 16.083 | 24.291 | 44132.083 | Metal Loss | External | 26 | 0.089 | 41 | GENE | 20 |  |  |  | 2.2 | 2.2 | 2:30 | EXT ML | 94 | N | N | 5.97 | 136.426 | 08:36 | 37.071 | CMFL | 1025 | 65000 | E.R. WELD | 24 | 1341.6 | 1487.8 | 2066.5 | 1439.4 | 1999.2 | 1474.1 | 2047.4 | 0.689 | 1.109 | 1 | 1.2
12240 | 40.374 | 0.344 | 16.201 | 24.173 | 44132.201 | Metal Loss | External | 21 | 0.072 | 36 | GENE | 20 |  |  |  | 13.2 | 5.4 | 9:49 | EXT ML | 94 | N | N | 5.97 | 136.434 | 08:36 | 6.912 | CMFL | 1025 | 65000 | E.R. WELD | 24 | 1341.6 | 1341.9 | 1863.7 | 1174.9 | 1631.8 | 1358.1 | 1886.2 | 0.764 | 0.998 | 1 | 1.2
12240 | 40.374 | 0.344 | 16.588 | 23.786 | 44132.589 | Metal Loss | External | 24 | 0.082 | 39 | GENE | 20 |  |  |  | 5.4 | 1.2 | 2:31 | EXT ML | 94 | N | N | 5.97 | 136.461 | 08:36 | 37.071 | CMFL | 1025 | 65000 | E.R. WELD | 24 | 1341.6 | 1391.5 | 1932.7 | 1271.6 | 1766.2 | 1463.2 | 2032.2 | 0.737 | 1.037 | 1 | 1.2
12240 | 40.374 | 0.344 | 17.372 | 23.002 | 44133.373 | Metal Loss | External | 24 | 0.082 | 39 | GENE | 20 |  |  |  | 1.3 | 1.8 | 2:28 | EXT ML | 94 | N | N | 5.97 | 136.515 | 08:36 | 36.861 | CMFL | 1025 | 65000 | E.R. WELD | 24 | 1341.6 | 1524.1 | 2116.8 | 1502 | 2086.1 | 1518.7 | 2109.3 | 0.673 | 1.136 | 1 | 1.2
12240 | 40.374 | 0.344 | 17.49 | 22.884 | 44133.491 | Metal Loss | External | 21 | 0.072 | 36 | GENE | 20 |  |  |  | 9.2 | 4.9 | 9:41 | EXT ML | 94 | N | N | 5.97 | 136.523 | 08:36 | 6.702 | CMFL | 1025 | 65000 | E.R. WELD | 24 | 1341.6 | 1361.6 | 1891.1 | 1213.8 | 1685.8 | 1414.2 | 1964.1 | 0.753 | 1.016 | 1 | 1.2
12240 | 40.374 | 0.344 | 17.7 | 22.674 | 44133.701 | Metal Loss | External | 26 | 0.089 | 41 | GENE | 25 |  |  |  | 16.9 | 4.8 | 2:19 | EXT ML | 94 | N | N | 5.97 | 136.537 | 08:36 | 37.071 | CMFL | 1025 | 65000 | E.R. WELD | 24 | 1341.6 | 1273.8 | 1769.2 | 1097 | 1523.7 | 1361.4 | 1890.8 | 0.805 | 0.947 | 1 | 1.2
12240 | 40.374 | 0.344 | 18.812 | 21.562 | 44134.813 | Metal Loss | External | 13 | 0.044 | 28 | GENE | 20 |  |  |  | 2.5 | 1.4 | 9:42 | EXT ML | 94 | N | N | 5.97 | 136.614 | 08:36 | 6.912 | CMFL | 1025 | 65000 | E.R. WELD | 24 | 1341.6 | 1513.3 | 2101.8 | 1466.4 | 2036.7 | 1506.4 | 2092.3 | 0.677 | 1.129 | 1 | 1.2
12240 | 40.374 | 0.344 | 19.203 | 21.171 | 44135.203 | Metal Loss | External | 12 | 0.041 | 27 | GENE | 20 |  |  |  | 7.4 | 2.9 | 4:27 | EXT ML | 94 | N | N | 5.97 | 136.641 | 08:36 | 25.97 | CMFL | 1025 | 65000 | E.R. WELD | 24 | 1341.6 | 1460.5 | 2028.4 | 1329.5 | 1846.6 | 1444.2 | 2005.8 | 0.702 | 1.086 | 1 | 1.2
12240 | 40.374 | 0.344 | 19.364 | 21.01 | 44135.364 | Metal Loss | External | 20 | 0.069 | 35 | GENE | 20 |  |  |  | 9.3 | 3.6 | 9:42 | EXT ML | 94 | N | N | 5.97 | 136.652 | 08:36 | 6.493 | CMFL | 1025 | 65000 | E.R. WELD | 24 | 1341.6 | 1367.3 | 1899 | 1223.2 | 1698.8 | 1426.2 | 1980.8 | 0.75 | 1.023 | 1 | 1.2
12240 | 40.374 | 0.344 | 19.403 | 20.971 | 44135.404 | Metal Loss | External | 36 | 0.124 | 51 | GENE | 20 |  |  |  | 15.6 | 6.6 | 2:28 | EXT ML | 94 | N | N | 5.97 | 136.654 | 08:36 | 37.071 | CMFL | 1025 | 65000 | E.R. WELD | 24 | 1341.6 | 1155.8 | 1605.3 | 981.3 | 1362.9 | 1338.8 | 1859.5 | 0.887 | 0.866 | 1 | 1.2
12240 | 40.374 | 0.344 | 19.872 | 20.502 | 44135.873 | Metal Loss | External | 11 | 0.038 | 26 | GENE | 20 |  |  |  | 2.8 | 2.9 | 7:26 | EXT ML | 94 | N | N | 5.97 | 136.687 | 08:36 | 7.33 | CMFL | 1025 | 65000 | E.R. WELD | 24 | 1341.6 | 1516.4 | 2106.1 | 1462.1 | 2030.7 | 1510.3 | 2097.6 | 0.676 | 1.13 | 1 | 1.2
12240 | 40.374 | 0.344 | 20.43 | 19.944 | 44136.43 | Metal Loss | External | 16 | 0.055 | 31 | PITT | 20 |  |  |  | 1.2 | 0.7 | 9:39 | EXT ML | 94 | N | N | 5.97 | 136.725 | 08:36 | 6.702 | CMFL | 1025 | 65000 | E.R. WELD | 24 | 1341.6 | 1535.2 | 2132.2 | 1519.6 | 2110.6 | 1532.5 | 2128.5 | 0.668 | 1.144 | 0.6 | 1.2
12240 | 40.374 | 0.344 | 20.951 | 19.423 | 44136.952 | Metal Loss | External | 27 | 0.093 | 42 | GENE | 20 |  |  |  | 8.9 | 4.8 | 2:35 | EXT ML | 94 | N | N | 5.97 | 136.761 | 08:36 | 36.442 | CMFL | 1025 | 65000 | E.R. WELD | 24 | 1341.6 | 1305.6 | 1813.3 | 1155.2 | 1604.4 | 1400.6 | 1945.3 | 0.785 | 0.976 | 1 | 1.2
12240 | 40.374 | 0.344 | 21.332 | 19.042 | 44137.333 | Metal Loss | External | 19 | 0.065 | 34 | GENE | 20 |  |  |  | 5 | 1.5 | 9:38 | EXT ML | 94 | N | N | 5.97 | 136.787 | 08:36 | 6.493 | CMFL | 1025 | 65000 | E.R. WELD | 24 | 1341.6 | 1436.6 | 1995.2 | 1327 | 1843.1 | 1414.5 | 1964.5 | 0.714 | 1.069 | 1 | 1.2
12240 | 40.374 | 0.344 | 23.061 | 17.313 | 44139.062 | Metal Loss | External | 19 | 0.065 | 34 | GENE | 20 |  |  |  | 7 | 2.5 | 3:33 | EXT ML | 94 | N | N | 5.97 | 136.906 | 08:36 | 30.997 | CMFL | 1025 | 65000 | E.R. WELD | 24 | 1341.6 | 1402.6 | 1948.1 | 1270.9 | 1765.2 | 1435.1 | 1993.2 | 0.731 | 1.046 | 1 | 1.2
12240 | 40.374 | 0.344 | 23.428 | 16.946 | 44139.429 | Metal Loss | External | 20 | 0.069 | 35 | PITT | 20 |  |  |  | 0.9 | 1.3 | 8:29 | EXT ML ( NEAR SW ) | 94 | N | N | 5.97 | 136.932 | 08:36 | 0.628 | CMFL | 1025 | 65000 | E.R. WELD | 24 | 1341.6 | 1538.1 | 2136.3 | 1527.1 | 2121 | 1536 | 2133.3 | 0.666 | 1.146 | 0.6 | 1.2
12240 | 40.374 | 0.344 | 23.77 | 16.604 | 44139.77 | Metal Loss | External | 18 | 0.062 | 33 | GENE | 20 |  |  |  | 1.6 | 1.9 | 8:22 | EXT ML ( NEAR SW ) | 94 | N | N | 5.97 | 136.955 | 08:36 | 1.466 | CMFL | 1025 | 65000 | E.R. WELD | 24 | 1341.6 | 1523.7 | 2116.3 | 1497.6 | 2080.1 | 1518.6 | 2109.1 | 0.673 | 1.136 | 1 | 1.2
12240 | 40.374 | 0.344 | 23.96 | 16.414 | 44139.961 | Metal Loss | External | 21 | 0.072 | 36 | GENE | 20 |  |  |  | 2.8 | 3.7 | 3:52 | EXT ML | 94 | N | N | 5.97 | 136.968 | 08:36 | 30.788 | CMFL | 1025 | 65000 | E.R. WELD | 24 | 1341.6 | 1481.8 | 2058.1 | 1418.4 | 1970.1 | 1468.4 | 2039.5 | 0.692 | 1.104 | 1 | 1.2
12240 | 40.374 | 0.344 | 24.331 | 16.043 | 44140.331 | Metal Loss | External | 22 | 0.076 | 37 | GENE | 20 |  |  |  | 1.6 | 1.9 | 8:26 | EXT ML ( NEAR SW ) | 94 | N | N | 5.97 | 136.994 | 08:36 | 1.047 | CMFL | 1025 | 65000 | E.R. WELD | 24 | 1341.6 | 1517.7 | 2107.9 | 1489.1 | 2068.2 | 1511 | 2098.6 | 0.675 | 1.131 | 1 | 1.2
12240 | 40.374 | 0.344 | 24.436 | 15.938 | 44140.436 | Metal Loss | External | 12 | 0.041 | 27 | GENE | 20 |  |  |  | 2.2 | 1.7 | 3:39 | EXT ML | 94 | N | N | 5.97 | 137.001 | 08:36 | 30.997 | CMFL | 1025 | 65000 | E.R. WELD | 24 | 1341.6 | 1521.8 | 2113.7 | 1483.9 | 2060.9 | 1516.7 | 2106.5 | 0.674 | 1.135 | 1 | 1.2
12240 | 40.374 | 0.344 | 24.639 | 15.735 | 44140.64 | Metal Loss | External | 22 | 0.076 | 37 | GENE | 20 |  |  |  | 1.5 | 1.7 | 8:26 | EXT ML ( NEAR SW ) | 94 | N | N | 5.97 | 137.015 | 08:36 | 1.047 | CMFL | 1025 | 65000 | E.R. WELD | 24 | 1341.6 | 1522 | 2114 | 1496.2 | 2078.1 | 1516.3 | 2106 | 0.674 | 1.134 | 1 | 1.2
12240 | 40.374 | 0.344 | 24.852 | 15.522 | 44140.853 | Metal Loss | External | 14 | 0.048 | 29 | GENE | 20 |  |  |  | 1.9 | 1.9 | 3:47 | EXT ML | 94 | N | N | 5.97 | 137.03 | 08:36 | 30.159 | CMFL | 1025 | 65000 | E.R. WELD | 24 | 1341.6 | 1525 | 2118.1 | 1492.9 | 2073.4 | 1520.4 | 2111.6 | 0.672 | 1.137 | 1 | 1.2
12240 | 40.374 | 0.344 | 24.993 | 15.381 | 44140.994 | Metal Loss | External | 15 | 0.052 | 30 | GENE | 20 |  |  |  | 5 | 2.4 | 7:52 | EXT ML | 94 | N | N | 5.97 | 137.039 | 08:36 | 4.398 | CMFL | 1025 | 65000 | E.R. WELD | 24 | 1341.6 | 1461.6 | 2030 | 1357.6 | 1885.6 | 1445.2 | 2007.2 | 0.701 | 1.089 | 1 | 1.2
12240 | 40.374 | 0.344 | 25.466 | 14.908 | 44141.467 | Metal Loss | External | 14 | 0.048 | 29 | GENE | 20 |  |  |  | 2.4 | 1.9 | 3:46 | EXT ML | 94 | N | N | 5.97 | 137.072 | 08:36 | 30.369 | CMFL | 1025 | 65000 | E.R. WELD | 24 | 1341.6 | 1514.4 | 2103.4 | 1470.3 | 2042.1 | 1507.7 | 2094.1 | 0.677 | 1.129 | 1 | 1.2
12240 | 40.374 | 0.344 | 26.23 | 14.144 | 44142.231 | Metal Loss | External | 13 | 0.044 | 28 | GENE | 20 |  |  |  | 3 | 2 | 8:06 | EXT ML | 94 | N | N | 5.97 | 137.125 | 08:36 | 3.142 | CMFL | 1025 | 65000 | E.R. WELD | 24 | 1341.6 | 1507.2 | 2093.4 | 1447 | 2009.7 | 1499.2 | 2082.3 | 0.68 | 1.123 | 1 | 1.2
12240 | 40.374 | 0.344 | 26.726 | 13.648 | 44142.726 | Metal Loss | External | 35 | 0.12 | 50 | GENE | 20 |  |  |  | 1.8 | 2 | 10:09 | EXT ML | 94 | N | N | 5.97 | 137.159 | 08:36 | 9.844 | CMFL | 1025 | 65000 | E.R. WELD | 24 | 1341.6 | 1482.1 | 2058.5 | 1436.4 | 1995 | 1465.2 | 2035 | 0.692 | 1.105 | 1 | 1.2
12240 | 40.374 | 0.344 | 26.932 | 13.442 | 44142.933 | Metal Loss | External | 14 | 0.048 | 29 | GENE | 20 |  |  |  | 2.7 | 2.4 | 4:21 | EXT ML | 94 | N | N | 5.97 | 137.173 | 08:36 | 26.599 | CMFL | 1025 | 65000 | E.R. WELD | 24 | 1341.6 | 1509.8 | 2096.9 | 1455.3 | 2021.2 | 1502.2 | 2086.4 | 0.679 | 1.124 | 1 | 1.2
12240 | 40.374 | 0.344 | 27.497 | 12.877 | 44143.497 | Metal Loss | External | 14 | 0.048 | 29 | GENE | 20 |  |  |  | 5.6 | 2.8 | 4:33 | EXT ML | 94 | N | N | 5.97 | 137.212 | 08:36 | 26.389 | CMFL | 1025 | 65000 | E.R. WELD | 24 | 1341.6 | 1459.7 | 2027.4 | 1347.7 | 1871.8 | 1442.9 | 2004 | 0.702 | 1.087 | 1 | 1.2
12240 | 40.374 | 0.344 |  |  | 44144.367 | Field Bend | [12 empty] | BEND-COLD UNDER | 94 |  |  | 5.97 | 137.272 | 08:36 |  | CMFL | 1025 | 65000 | E.R. WELD | 24 | 1341.6
12240 | 40.374 | 0.344 | 32.011 | 8.363 | 44148.012 | Metal Loss | External | 34 | 0.117 | 49 | GENE | 20 |  |  |  | 26.4 | 6.8 | 4:14 | EXT ML | 94 | N | N | 5.97 | 137.523 | 08:36 | 24.504 | CMFL | 1025 | 65000 | E.R. WELD | 24 | 1341.6 | 1157.4 | 1607.6 | 970.7 | 1348.2 | 1336.4 | 1856.2 | 0.886 | 0.862 | 1 | 1.2
12240 | 40.374 | 0.344 | 32.723 | 7.651 | 44148.724 | Metal Loss | External | 18 | 0.062 | 33 | AXGR | 20 |  |  |  | 2.8 | 0.6 | 4:56 | EXT ML | 94 | N | N | 5.97 | 137.572 | 08:36 | 23.038 | CMFL | 1025 | 65000 | E.R. WELD | 24 | 1341.6 | 1494.6 | 2075.9 | 1434.5 | 1992.3 | 1483.7 | 2060.6 | 0.686 | 1.113 | 1 | 1.2
12240 | 40.374 | 0.344 | 32.999 | 7.375 | 44148.999 | Metal Loss | External | 14 | 0.048 | 29 | GENE | 20 |  |  |  | 2.4 | 1.3 | 7:39 | EXT ML | 94 | N | N | 5.97 | 137.591 | 08:36 | 5.655 | CMFL | 1025 | 65000 | E.R. WELD | 24 | 1341.6 | 1515.5 | 2104.8 | 1470.3 | 2042.1 | 1513.9 | 2102.7 | 0.676 | 1.129 | 0.6 | 1.2
12240 | 40.374 | 0.344 | 33.451 | 6.923 | 44149.452 | Metal Loss | External | 28 | 0.096 | 43 | GENE | 20 |  |  |  | 1.3 | 1.4 | 7:26 | EXT ML | 94 | N | N | 5.97 | 137.622 | 08:36 | 7.33 | CMFL | 1025 | 65000 | E.R. WELD | 24 | 1341.6 | 1518.5 | 2109 | 1494.8 | 2076.1 | 1511.4 | 2099.1 | 0.675 | 1.132 | 1 | 1.2
12240 | 40.374 | 0.344 | 34.062 | 6.312 | 44150.062 | Metal Loss | External | 28 | 0.096 | 43 | GENE | 20 |  |  |  | 2.9 | 1.6 | 8:03 | EXT ML | 94 | N | N | 5.97 | 137.664 | 08:36 | 3.56 | CMFL | 1025 | 65000 | E.R. WELD | 24 | 1341.6 | 1450.7 | 2014.8 | 1374.2 | 1908.7 | 1429.8 | 1985.8 | 0.707 | 1.08 | 1 | 1.2
12240 | 40.374 | 0.344 | 34.469 | 5.906 | 44150.469 | Metal Loss | External | 20 | 0.069 | 35 | PITT | 20 |  |  |  | 1 | 1.8 | 4:04 | EXT ML | 94 | N | N | 5.97 | 137.692 | 08:36 | 28.484 | CMFL | 1025 | 65000 | E.R. WELD | 24 | 1341.6 | 1536.4 | 2134 | 1523.8 | 2116.3 | 1533.9 | 2130.5 | 0.667 | 1.145 | 0.6 | 1.2
12240 | 40.374 | 0.344 | 34.688 | 5.686 | 44150.689 | Metal Loss | External | 24 | 0.082 | 39 | GENE | 20 |  |  |  | 2.7 | 1.4 | 8:01 | EXT ML | 94 | N | N | 5.97 | 137.707 | 08:36 | 3.77 | CMFL | 1025 | 65000 | E.R. WELD | 24 | 1341.6 | 1474.5 | 2047.9 | 1409 | 1957 | 1464 | 2033.4 | 0.695 | 1.098 | 1 | 1.2
12240 | 40.374 | 0.344 | 35.203 | 5.171 | 44151.204 | Metal Loss | External | 24 | 0.082 | 39 | GENE | 20 |  |  |  | 2.8 | 1.6 | 8:01 | EXT ML | 94 | N | N | 5.97 | 137.742 | 08:36 | 3.77 | CMFL | 1025 | 65000 | E.R. WELD | 24 | 1341.6 | 1469 | 2040.2 | 1403.8 | 1949.7 | 1460 | 2027.8 | 0.698 | 1.096 | 1 | 1.2
12240 | 40.374 | 0.344 | 35.702 | 4.672 | 44151.703 | Metal Loss | External | 23 | 0.079 | 38 | PITT | 20 |  |  |  | 1.1 | 1.1 | 7:14 | EXT ML | 94 | N | N | 5.97 | 137.777 | 08:36 | 8.587 | CMFL | 1025 | 65000 | E.R. WELD | 24 | 1341.6 | 1530.9 | 2126.2 | 1514.7 | 2103.7 | 1527 | 2120.8 | 0.67 | 1.141 | 0.6 | 1.2
12240 | 40.374 | 0.344 | 37.126 | 3.248 | 44153.127 | Metal Loss | External | 11 | 0.038 | 26 | GENE | 20 |  |  |  | 3.1 | 2 | 9:14 | EXT ML | 94 | N | N | 5.97 | 137.875 | 08:36 | 3.979 | CMFL | 1025 | 65000 | E.R. WELD | 24 | 1341.6 | 1509.9 | 2097 | 1447.8 | 2010.9 | 1502.5 | 2086.8 | 0.679 | 1.126 | 1 | 1.2
12240 | 40.374 | 0.344 | 37.316 | 3.058 | 44153.317 | Metal Loss | External | 18 | 0.062 | 33 | GENE | 20 |  |  |  | 3.2 | 2.5 | 4:52 | EXT ML | 94 | N | N | 5.97 | 137.888 | 08:36 | 23.038 | CMFL | 1025 | 65000 | E.R. WELD | 24 | 1341.6 | 1480.4 | 2056.2 | 1411.6 | 1960.5 | 1467 | 2037.5 | 0.692 | 1.104 | 1 | 1.2
12240 | 40.374 | 0.344 | 39.341 | 1.033 | 44155.341 | Metal Loss | External | 21 | 0.072 | 36 | GENE | 20 |  |  |  | 1.7 | 2.4 | 11:36 | EXT ML | 94 | N | N | 5.97 | 138.027 | 08:36 | 18.85 | CMFL | 1025 | 65000 | E.R. WELD | 24 | 1341.6 | 1516.6 | 2106.4 | 1484.2 | 2061.4 | 1509.8 | 2096.9 | 0.676 | 1.13 | 1 | 1.2
12240 | 40.374 | 0.344 | 39.347 | 1.027 | 44155.348 | Metal Loss | External | 14 | 0.048 | 29 | GENE | 20 |  |  |  | 3.4 | 3 | 5:24 | EXT ML | 94 | N | N | 5.97 | 138.028 | 08:36 | 20.106 | CMFL | 1025 | 65000 | E.R. WELD | 24 | 1341.6 | 1492 | 2072.2 | 1423.3 | 1976.9 | 1480.9 | 2056.8 | 0.687 | 1.114 | 1 | 1.2
12240 | 40.374 | 0.344 | 39.383 | 0.991 | 44155.384 | Metal Loss | External | 21 | 0.072 | 36 | GENE | 20 |  |  |  | 8.4 | 7.9 | 8:28 | EXT ML ( ON SW ) | 94 | N | N | 5.97 | 138.03 | 08:36 | 2.094 | CMFL | 1025 | 65000 | E.R. WELD | 24 | 1341.6 | 1370.6 | 1903.6 | 1226.2 | 1703.1 | 1405.4 | 1951.9 | 0.748 | 1.022 | 1 | 1.2
12240 | 40.374 | 0.344 | 39.409 | 0.965 | 44155.41 | Metal Loss | External | 18 | 0.062 | 33 | GENE | 20 |  |  |  | 1.9 | 1.7 | 3:01 | EXT ML | 94 | N | N | 5.97 | 138.032 | 08:36 | 34.976 | CMFL | 1025 | 65000 | E.R. WELD | 24 | 1341.6 | 1517.6 | 2107.8 | 1484.9 | 2062.4 | 1511.2 | 2098.9 | 0.676 | 1.132 | 1 | 1.2
12240 | 40.374 | 0.344 | 39.429 | 0.945 | 44155.43 | Metal Loss | External | 17 | 0.058 | 32 | GENE | 20 |  |  |  | 3.2 | 2.8 | 10:27 | EXT ML | 94 | N | N | 5.97 | 138.033 | 08:36 | 11.729 | CMFL | 1025 | 65000 | E.R. WELD | 24 | 1341.6 | 1483.9 | 2060.9 | 1414.8 | 1965.1 | 1470.9 | 2042.9 | 0.691 | 1.107 | 1 | 1.2
12240 | 40.374 | 0.344 | 40.171 | 0.203 | 44156.171 | Metal Loss | External | 17 | 0.058 | 32 | GENE | 25 |  |  |  | 3.7 | 2.8 | 2:42 | EXT ML ( ON GW ) | 94 | N | N | 5.97 | 138.084 | 08:36 | 37.071 | CMFL | 1025 | 65000 | E.R. WELD | 24 | 1341.6 | 1475.1 | 2048.7 | 1391 | 1931.9 | 1460.5 | 2028.5 | 0.695 | 1.098 | 1.2 | 1.4
12240 | 40.374 | 0.344 | 40.2 | 0.174 | 44156.201 | Metal Loss | External | 13 | 0.044 | 28 | GENE | 20 |  |  |  | 2.5 | 1.7 | 11:21 | EXT ML ( ON GW ) | 94 | N | N | 5.97 | 138.086 | 08:36 | 17.174 | CMFL | 1025 | 65000 | E.R. WELD | 24 | 1341.6 | 1515.5 | 2104.9 | 1466.4 | 2036.7 | 1509.1 | 2096 | 0.676 | 1.129 | 1 | 1.2
12240 | 40.374 | 0.344 | 40.203 | 0.171 | 44156.204 | Metal Loss | External | 14 | 0.048 | 29 | GENE | 25 |  |  |  | 3.7 | 1.7 | 5:47 | EXT ML ( ON GW ) | 94 | N | N | 5.97 | 138.087 | 08:36 | 17.593 | CMFL | 1025 | 65000 | E.R. WELD | 24 | 1341.6 | 1487.3 | 2065.8 | 1408.7 | 1956.6 | 1475.5 | 2049.3 | 0.689 | 1.109 | 1.2 | 1.4
12240 | 40.374 | 0.344 | 40.348 | 0.026 | 44156.348 | Metal Loss | External | 23 | 0.079 | 38 | CIGR | 30 |  |  |  | 0.8 | 2.5 | 7:57 | EXT ML ( ON GW ) | 94 | N | N | 5.97 | 138.097 | 08:36 | 3.979 | CMFL | 1025 | 65000 | E.R. WELD | 24 | 1341.6 | 1539.7 | 2138.5 | 1531.4 | 2126.9 | 1537.8 | 2135.9 | 0.666 | 1.148 | 1.2 | 1.4
12250 | 40.095 | 0.344 |  |  | 44156.375 | Girth Weld | [12 empty] | GIRTH WELD | 7 |  |  | 5.97 | 138.098 | 12:04 |  | CMFL | 1025 | 65000 | E.R. WELD | 24 | 1341.6
12250 | 40.095 | 0.344 | 0.476 | 39.619 | 44156.854 | Metal Loss | External | 17 | 0.058 | 32 | GENE | 20 |  |  |  | 6.1 | 3.9 | 11:24 | EXT ML | 7 | N | N | 5.97 | 138.131 | 12:04 | 4.189 | CMFL | 1025 | 65000 | E.R. WELD | 24 | 1341.6 | 1431.7 | 1988.4 | 1310.8 | 1820.5 | 1409.2 | 1957.2 | 0.716 | 1.067 | 1 | 1.2
12250 | 40.095 | 0.344 | 0.702 | 39.396 | 44157.077 | Metal Loss | External | 17 | 0.058 | 32 | GENE | 20 |  |  |  | 2.5 | 3 | 8:17 | EXT ML | 7 | N | N | 5.97 | 138.147 | 12:04 | 23.667 | CMFL | 1025 | 65000 | E.R. WELD | 24 | 1341.6 | 1503.4 | 2088.1 | 1451.4 | 2015.8 | 1494.3 | 2075.4 | 0.682 | 1.12 | 1 | 1.2
12250 | 40.095 | 0.344 | 0.827 | 39.268 | 44157.205 | Metal Loss | External | 18 | 0.062 | 33 | GENE | 20 |  |  |  | 1.3 | 1.6 | 10:21 | EXT ML | 7 | N | N | 5.97 | 138.155 | 12:04 | 10.891 | CMFL | 1025 | 65000 | E.R. WELD | 24 | 1341.6 | 1531.4 | 2126.9 | 1511.6 | 2099.4 | 1527.9 | 2122.1 | 0.669 | 1.141 | 1 | 1.2
12250 | 40.095 | 0.344 | 25.646 | 14.452 | 44182.021 | Metal Loss | External | 11 | 0.038 | 26 | GENE | 20 |  |  |  | 3.3 | 1.7 | 11:49 | EXT ML ( NEAR SW ) | 7 | N | N | 5.97 | 140.967 | 12:04 | 1.466 | CMFL | 1025 | 65000 | E.R. WELD | 24 | 1341.6 | 1506.8 | 2092.8 | 1440.2 | 2000.3 | 1498.9 | 2081.9 | 0.68 | 1.123 | 1 | 1.2
12250 | 40.095 | 0.344 | 26.161 | 13.934 | 44182.539 | Metal Loss | External | 12 | 0.041 | 27 | GENE | 20 |  |  |  | 4.1 | 3 | 11:43 | EXT ML ( NEAR SW ) | 7 | N | N | 5.97 | 141.027 | 12:04 | 2.094 | CMFL | 1025 | 65000 | E.R. WELD | 24 | 1341.6 | 1491.3 | 2071.2 | 1409 | 1956.9 | 1484.7 | 2062.1 | 0.687 | 1.112 | 1 | 1.2
12250 | 40.095 | 0.344 | 35.413 | 4.685 | 44191.788 | Metal Loss | External | 12 | 0.041 | 27 | GENE | 20 |  |  |  | 3.1 | 2 | 11:51 | EXT ML ( NEAR SW ) | 7 | N | N | 5.97 | 142.104 | 12:04 | 1.466 | CMFL | 1025 | 65000 | E.R. WELD | 24 | 1341.6 | 1508.5 | 2095.1 | 1446.4 | 2008.9 | 1500.8 | 2084.5 | 0.68 | 1.124 | 1 | 1.2
12250 | 40.095 | 0.344 | 35.889 | 4.209 | 44192.264 | Metal Loss | External | 16 | 0.055 | 31 | AXGR | 20 |  |  |  | 4.3 | 1.1 | 11:46 | EXT ML | 7 | N | N | 5.97 | 142.159 | 12:04 | 1.885 | CMFL | 1025 | 65000 | E.R. WELD | 24 | 1341.6 | 1469.5 | 2040.9 | 1376.3 | 1911.5 | 1454.1 | 2019.5 | 0.698 | 1.094 | 1 | 1.2
12260 | 31.309 | 0.344 |  |  | 44196.473 | Girth Weld | [12 empty] | GIRTH WELD | 2 |  |  | 5.97 | 142.649 | 01:28 |  | CMFL | 1025 | 65000 | E.R. WELD | 24 | 1341.6
12260 | 31.309 | 0.344 | 0.801 | 30.509 | 44197.27 | Metal Loss | External | 19 | 0.065 | 34 | PITT | 20 |  |  |  | 1.1 | 1.5 | 11:55 | EXT ML | 2 | N | N | 5.97 | 142.742 | 01:28 | 9.634 | CMFL | 1025 | 65000 | E.R. WELD | 24 | 1341.6 | 1534.5 | 2131.3 | 1519.5 | 2110.5 | 1531.6 | 2127.2 | 0.668 | 1.144 | 0.6 | 1.2
12260 | 31.309 | 0.344 | 31.26 | 0.046 | 44227.733 | Metal Loss | External | 38 | 0.131 | 53 | PITT | 25 |  |  |  | 1 | 1.2 | 5:22 | EXT ML ( ON GW ) | 2 | N | N | 5.97 | 145.063 | 01:28 | 24.504 | CMFL | 1025 | 65000 | E.R. WELD | 24 | 1341.6 | 1521.1 | 2112.7 | 1501.8 | 2085.8 | 1513.7 | 2102.3 | 0.674 | 1.134 | 0.8 | 1.4
12270 | 39.974 | 0.344 |  |  | 44227.779 | Girth Weld | [12 empty] | GIRTH WELD | 1 |  |  | 5.97 | 145.066 | 10:12 |  | CMFL | 1025 | 65000 | E.R. WELD | 24 | 1341.6
12270 | 39.974 | 0.344 | 0.495 | 39.478 | 44228.274 | Metal Loss | External | 31 | 0.106 | 46 | GENE | 20 |  |  |  | 7.2 | 12.8 | 5:17 | EXT ML | 1 | N | N | 5.97 | 145.103 | 10:12 | 26.18 | CMFL | 1025 | 65000 | E.R. WELD | 24 | 1341.6 | 1295.6 | 1799.4 | 1147.2 | 1593.4 | 1292.4 | 1794.9 | 0.791 | 0.966 | 1 | 1.2
12280 | 40.171 | 0.344 |  |  | 44267.753 | Girth Weld | [12 empty] | GIRTH WELD | 6 |  |  | 5.97 | 147.172 | 08:28 |  | CMFL | 1025 | 65000 | E.R. WELD | 24 | 1341.6
12280 | 40.171 | 0.344 | 5.102 | 35.069 | 44272.854 | Metal Loss | External | 31 | 0.106 | 46 | GENE | 20 |  |  |  | 1.4 | 1.8 | 5:07 | EXT ML | 6 | N | N | 5.97 | 147.363 | 08:28 | 20.944 | CMFL | 1025 | 65000 | E.R. WELD | 24 | 1341.6 | 1512.5 | 2100.7 | 1485.9 | 2063.7 | 1503.6 | 2088.4 | 0.678 | 1.128 | 1 | 1.2
12280 | 40.171 | 0.344 | 5.315 | 34.856 | 44273.068 | Metal Loss | External | 11 | 0.038 | 26 | GENE | 20 |  |  |  | 7.2 | 4.5 | 4:03 | EXT ML | 6 | N | N | 5.97 | 147.369 | 08:28 | 27.646 | CMFL | 1025 | 65000 | E.R. WELD | 24 | 1341.6 | 1464.4 | 2034 | 1340.4 | 1861.6 | 1448.9 | 2012.4 | 0.7 | 1.092 | 1 | 1.2
12280 | 40.171 | 0.344 | 5.42 | 34.751 | 44273.173 | Metal Loss | External | 34 | 0.117 | 49 | GENE | 20 |  |  |  | 23 | 14.4 | 6:01 | EXT ML | 6 | N | N | 5.97 | 147.371 | 08:28 | 21.572 | CMFL | 1025 | 65000 | E.R. WELD | 24 | 1341.6 | 1159.3 | 1610.2 | 979.4 | 1360.3 | 1276.5 | 1772.9 | 0.884 | 0.867 | 1 | 1.2
12280 | 40.171 | 0.344 | 6.365 | 33.806 | 44274.117 | Metal Loss | External | 19 | 0.065 | 34 | GENE | 20 |  |  |  | 8.9 | 5.5 | 5:19 | EXT ML | 6 | N | N | 5.97 | 147.394 | 08:28 | 20.735 | CMFL | 1025 | 65000 | E.R. WELD | 24 | 1341.6 | 1382.9 | 1920.8 | 1238.9 | 1720.7 | 1392.1 | 1933.4 | 0.741 | 1.032 | 1 | 1.2
12280 | 40.171 | 0.344 | 7.68 | 32.49 | 44275.433 | Metal Loss | External | 27 | 0.093 | 42 | GENE | 20 |  |  |  | 1.6 | 1.8 | 4:46 | EXT ML | 6 | N | N | 5.97 | 147.426 | 08:28 | 23.248 | CMFL | 1025 | 65000 | E.R. WELD | 24 | 1341.6 | 1509 | 2095.8 | 1477.3 | 2051.7 | 1499.8 | 2083.1 | 0.679 | 1.125 | 1 | 1.2
12280 | 40.171 | 0.344 | 39.052 | 1.119 | 44306.804 | Metal Loss | External | 25 | 0.086 | 40 | GENE | 20 |  |  |  | 5.9 | 9.4 | 4:23 | EXT ML | 6 | N | N | 5.97 | 148.192 | 08:28 | 29.322 | CMFL | 1025 | 65000 | E.R. WELD | 24 | 1341.6 | 1372.8 | 1906.6 | 1243.8 | 1727.5 | 1397.8 | 1941.5 | 0.747 | 1.023 | 1 | 1.2
12290 | 39.99 | 0.344 |  |  | 44307.923 | Girth Weld | [12 empty] | GIRTH WELD | 0 |  |  | 5.97 | 148.219 | 11:24 |  | CMFL | 1025 | 65000 | E.R. WELD | 24 | 1341.6
12300 | 40.194 | 0.344 |  |  | 44347.913 | Girth Weld | [12 empty] | GIRTH WELD | 1 |  |  | 5.97 | 148.702 | 12:48 |  | CMFL | 1025 | 65000 | E.R. WELD | 24 | 1341.6
12300 | 40.194 | 0.344 | 39.206 | 0.988 | 44387.119 | Metal Loss | External | 14 | 0.048 | 29 | GENE | 20 |  |  |  | 3.1 | 7.8 | 4:34 | EXT ML | 1 | N | N | 5.97 | 149.013 | 12:48 | 21.363 | CMFL | 1025 | 65000 | E.R. WELD | 24 | 1341.6 | 1500.8 | 2084.5 | 1435.4 | 1993.6 | 1493.5 | 2074.3 | 0.683 | 1.118 | 1 | 1.2
12310 | 40.003 | 0.344 |  |  | 44388.107 | Girth Weld | [12 empty] | GIRTH WELD | 5 |  |  | 5.97 | 149.021 | 11:20 |  | CMFL | 1025 | 65000 | E.R. WELD | 24 | 1341.6
12310 | 40.003 | 0.344 | 0.965 | 39.039 | 44389.072 | Metal Loss | External | 25 | 0.086 | 40 | GENE | 20 |  |  |  | 2.6 | 2 | 4:15 | EXT ML | 5 | N | N | 5.97 | 149.028 | 11:20 | 31.416 | CMFL | 1025 | 65000 | E.R. WELD | 24 | 1341.6 | 1473.5 | 2046.5 | 1409.6 | 1957.8 | 1461.5 | 2029.9 | 0.696 | 1.097 | 0.6 | 1.2
12310 | 40.003 | 0.344 | 5.023 | 34.984 | 44393.127 | Metal Loss | External | 13 | 0.044 | 28 | GENE | 20 |  |  |  | 3.5 | 2.5 | 11:13 | EXT ML ( ON SW ) | 5 | N | N | 5.97 | 149.031 | 11:20 | 0.628 | CMFL | 1025 | 65000 | E.R. WELD | 24 | 1341.6 | 1498 | 2080.5 | 1425.3 | 1979.6 | 1488.2 | 2067 | 0.684 | 1.116 | 1 | 1.2
12310 | 40.003 | 0.344 | 6.46 | 33.543 | 44394.567 | Metal Loss | External | 12 | 0.041 | 27 | GENE | 20 |  |  |  | 1.8 | 2.7 | 11:10 | EXT ML ( ON SW ) | 5 | N | N | 5.97 | 149.025 | 11:20 | 1.047 | CMFL | 1025 | 65000 | E.R. WELD | 24 | 1341.6 | 1529.7 | 2124.6 | 1501 | 2084.7 | 1526.1 | 2119.6 | 0.67 | 1.14 | 1 | 1.2
12310 | 40.003 | 0.344 | 26.857 | 13.146 | 44414.964 | Metal Loss | External | 12 | 0.041 | 27 | GENE | 20 |  |  |  | 5.7 | 2.2 | 11:28 | EXT ML ( ON SW ) | 5 | N | N | 5.97 | 148.949 | 11:20 | 0.838 | CMFL | 1025 | 65000 | E.R. WELD | 24 | 1341.6 | 1473.8 | 2046.9 | 1361.6 | 1891.1 | 1459.8 | 2027.5 | 0.696 | 1.097 | 1 | 1.2
12310 | 40.003 | 0.344 | 28.901 | 11.106 | 44417.005 | Metal Loss | External | 11 | 0.038 | 26 | GENE | 20 |  |  |  | 11.3 | 2.6 | 11:37 | EXT ML ( NEAR SW ) | 5 | N | N | 5.97 | 148.941 | 11:20 | 1.885 | CMFL | 1025 | 65000 | E.R. WELD | 24 | 1341.6 | 1442.7 | 2003.8 | 1297 | 1801.4 | 1423.4 | 1977 | 0.711 | 1.078 | 1 | 1.2
12320 | 40.194 | 0.344 |  |  | 44428.11 | Girth Weld | [12 empty] | GIRTH WELD | 4 |  |  | 5.97 | 148.899 | 12:04 |  | CMFL | 1025 | 65000 | E.R. WELD | 24 | 1341.6
12320 | 40.194 | 0.344 | 16.85 | 23.34 | 44444.961 | Metal Loss | External | 12 | 0.041 | 27 | GENE | 20 |  |  |  | 7 | 1.4 | 12:13 | EXT ML ( NEAR SW ) | 4 | N | N | 5.97 | 148.876 | 12:04 | 1.047 | CMFL | 1025 | 65000 | E.R. WELD | 24 | 1341.6 | 1455.7 | 2021.8 | 1335.4 | 1854.8 | 1438.4 | 1997.8 | 0.704 | 1.088 | 1 | 1.2
12320 | 40.194 | 0.344 | 22.5 | 17.69 | 44450.61 | Metal Loss | External | 12 | 0.041 | 27 | GENE | 20 |  |  |  | 5 | 1.4 | 12:04 | EXT ML ( ON SW ) | 4 | N | N | 5.97 | 148.87 | 12:04 | 0 | CMFL | 1025 | 65000 | E.R. WELD | 24 | 1341.6 | 1479.9 | 2055.4 | 1379.7 | 1916.2 | 1467 | 2037.5 | 0.693 | 1.103 | 1 | 1.2
12320 | 40.194 | 0.344 | 23.369 | 16.824 | 44451.476 | Metal Loss | External | 11 | 0.038 | 26 | GENE | 20 |  |  |  | 10.2 | 2.4 | 12:07 | EXT ML ( ON SW ) | 4 | N | N | 5.97 | 148.869 | 12:04 | 0.419 | CMFL | 1025 | 65000 | E.R. WELD | 24 | 1341.6 | 1450.3 | 2014.3 | 1305.6 | 1813.4 | 1432.4 | 1989.4 | 0.707 | 1.081 | 1 | 1.2
12320 | 40.194 | 0.344 | 26.873 | 13.32 | 44454.98 | Metal Loss | External | 16 | 0.055 | 31 | GENE | 20 |  |  |  | 3.8 | 2 | 12:10 | EXT ML ( ON SW ) | 4 | N | N | 5.97 | 148.866 | 12:04 | 0.628 | CMFL | 1025 | 65000 | E.R. WELD | 24 | 1341.6 | 1476.6 | 2050.8 | 1395.3 | 1937.9 | 1462.4 | 2031.1 | 0.694 | 1.101 | 1 | 1.2
12330 | 39.99 | 0.344 |  |  | 44468.301 | Girth Weld | [12 empty] | GIRTH WELD | 0 |  |  | 5.97 | 148.852 | 11:04 |  | CMFL | 1025 | 65000 | E.R. WELD | 24 | 1341.6
12340 | 40.174 | 0.344 |  |  | 44508.294 | Girth Weld | [12 empty] | GIRTH WELD | 0 |  |  | 5.97 | 148.625 | 01:24 |  | CMFL | 1025 | 65000 | E.R. WELD | 24 | 1341.6
12350 | 40.043 | 0.344 |  |  | 44548.468 | Girth Weld | [12 empty] | GIRTH WELD | 2 |  |  | 5.97 | 148.244 | 11:36 |  | CMFL | 1025 | 65000 | E.R. WELD | 24 | 1341.6
12350 | 40.043 | 0.344 | 25.072 | 14.974 | 44573.537 | Seam Weld Manufacturing Anomaly | N/A | [8 empty] | 12.7 |  | 12:06 | SWA | 2 | N | N | 5.97 | 147.921 | 11:36 |  | CMFL | 1025 | 65000 | E.R. WELD | 24 | 1341.6
12350 | 40.043 | 0.344 | 30.417 | 9.626 | 44578.885 | Seam Weld Manufacturing Anomaly | N/A | [8 empty] | 6.7 |  | 12:08 | SWA | 2 | N | N | 5.97 | 147.85 | 11:36 |  | CMFL | 1025 | 65000 | E.R. WELD | 24 | 1341.6
12360 | 40.2 | 0.344 |  |  | 44588.51 | Girth Weld | [12 empty] | GIRTH WELD | 0 |  |  | 5.97 | 147.723 | 10:44 |  | CMFL | 1025 | 65000 | E.R. WELD | 24 | 1341.6
12370 | 40.003 | 0.344 |  |  | 44628.711 | Girth Weld | [12 empty] | GIRTH WELD | 6 |  |  | 5.97 | 146.893 | 08:08 |  | CMFL | 1025 | 65000 | E.R. WELD | 24 | 1341.6
12370 | 40.003 | 0.344 | 13.963 | 26.04 | 44642.674 | Seam Weld Manufacturing Anomaly | N/A | [8 empty] | 11.8 |  | 8:06 | SWA | 6 | N | N | 5.97 | 146.631 | 08:08 |  | CMFL | 1025 | 65000 | E.R. WELD | 24 | 1341.6
12370 | 40.003 | 0.344 | 15.24 | 24.764 | 44643.95 | Seam Weld Manufacturing Anomaly | N/A | [8 empty] | 9.7 |  | 8:10 | SWA | 6 | N | N | 5.97 | 146.607 | 08:08 |  | CMFL | 1025 | 65000 | E.R. WELD | 24 | 1341.6
12370 | 40.003 | 0.344 | 20.098 | 19.905 | 44648.809 | Seam Weld Manufacturing Anomaly | N/A | [8 empty] | 10.7 |  | 8:08 | SWA | 6 | N | N | 5.97 | 146.519 | 08:08 |  | CMFL | 1025 | 65000 | E.R. WELD | 24 | 1341.6
12370 | 40.003 | 0.344 | 21.982 | 18.022 | 44650.692 | Seam Weld Manufacturing Anomaly | N/A | [8 empty] | 8.5 |  | 8:11 | SWA | 6 | N | N | 5.97 | 146.484 | 08:08 |  | CMFL | 1025 | 65000 | E.R. WELD | 24 | 1341.6
12370 | 40.003 | 0.344 | 24.879 | 15.125 | 44653.589 | Seam Weld Manufacturing Anomaly | N/A | [8 empty] | 8.9 |  | 8:10 | SWA | 6 | N | N | 5.97 | 146.431 | 08:08 |  | CMFL | 1025 | 65000 | E.R. WELD | 24 | 1341.6
12370 | 40.003 | 0.344 | 27.201 | 12.802 | 44655.912 | Seam Weld Manufacturing Anomaly | N/A | [8 empty] | 7.2 |  | 8:08 | SWA | 6 | N | N | 5.97 | 146.389 | 08:08 |  | CMFL | 1025 | 65000 | E.R. WELD | 24 | 1341.6
12380 | 40.249 | 0.344 |  |  | 44668.714 | Girth Weld | [12 empty] | GIRTH WELD | 0 |  |  | 5.97 | 146.155 | 09:12 |  | CMFL | 1025 | 65000 | E.R. WELD | 24 | 1341.6
12390 | 23.133 | 0.344 |  |  | 44708.963 | Girth Weld | [12 empty] | GIRTH WELD | 4 |  |  | 5.97 | 145.106 | 06:12 |  | CMFL | 1025 | 65000 | E.R. WELD | 24 | 1341.6
12390 | 23.133 | 0.344 | 6.155 | 16.982 | 44715.115 | Metal Loss | External | 17 | 0.058 | 32 | GENE | 20 |  |  |  | 4.1 | 1.9 | 6:22 | EXT ML ( NEAR SW ) | 4 | N | N | 5.97 | 144.931 | 06:12 | 1.047 | CMFL | 1025 | 65000 | E.R. WELD | 24 | 1341.6 | 1464.9 | 2034.6 | 1374.3 | 1908.7 | 1448.4 | 2011.7 | 0.7 | 1.091 | 1 | 1.2
12390 | 23.133 | 0.344 | 7.001 | 16.135 | 44715.961 | Metal Loss | External | 14 | 0.048 | 29 | GENE | 20 |  |  |  | 6.1 | 1.7 | 6:26 | EXT ML ( NEAR SW ) | 4 | N | N | 5.97 | 144.906 | 06:12 | 1.466 | CMFL | 1025 | 65000 | E.R. WELD | 24 | 1341.6 | 1452.9 | 2018 | 1335.4 | 1854.7 | 1434.9 | 1992.9 | 0.706 | 1.083 | 1 | 1.2
12390 | 23.133 | 0.344 | 9.324 | 13.812 | 44718.284 | Metal Loss | External | 13 | 0.044 | 28 | GENE | 20 |  |  |  | 8.1 | 2.3 | 6:13 | EXT ML ( ON SW ) | 4 | N | N | 5.97 | 144.836 | 06:12 | 0.209 | CMFL | 1025 | 65000 | E.R. WELD | 24 | 1341.6 | 1439.8 | 1999.7 | 1309.1 | 1818.2 | 1419.6 | 1971.6 | 0.712 | 1.076 | 1 | 1.2
12390 | 23.133 | 0.344 | 20.774 | 2.359 | 44729.738 | Metal Loss | External | 15 | 0.052 | 30 | GENE | 20 |  |  |  | 15.7 | 2.7 | 5:55 | EXT ML ( NEAR SW ) | 4 | N | N | 5.97 | 144.495 | 06:12 | 1.466 | CMFL | 1025 | 65000 | E.R. WELD | 24 | 1341.6 | 1393.1 | 1934.9 | 1229.9 | 1708.2 | 1434.2 | 1992 | 0.736 | 1.039 | 1 | 1.2
12400 | 40.279 | 0.344 |  |  | 44732.096 | Girth Weld | [12 empty] | GIRTH WELD | 0 |  |  | 5.97 | 144.424 | 07:00 |  | CMFL | 1025 | 65000 | E.R. WELD | 24 | 1341.6
12410 | 40.016 | 0.344 |  |  | 44772.375 | Girth Weld | [12 empty] | GIRTH WELD | 7 |  |  | 5.97 | 142.436 | 03:36 |  | CMFL | 1025 | 65000 | E.R. WELD | 24 | 1341.6
12410 | 40.016 | 0.344 |  |  | 44808.56 | Start Recoat | [12 empty] | 2021 DIG 14 RECOAT START | 7 |  |  | 5.97 | 140.323 | 03:36 |  | CMFL | 1025 | 65000 | E.R. WELD | 24 | 1341.6
12410 | 40.016 | 0.344 | 36.404 | 3.612 | 44808.78 | Metal Loss | External | 13 | 0.044 | 28 | PITT | 20 |  |  |  | 1.1 | 0.7 | 5:53 | EXT ML | 7 | N | N | 5.97 | 140.31 | 03:36 | 14.451 | CMFL | 1025 | 65000 | E.R. WELD | 24 | 1341.6 | 1539.7 | 2138.5 | 1527.4 | 2121.4 | 1538.1 | 2136.2 | 0.666 | 1.148 | 0.6 | 1.2
12410 | 40.016 | 0.344 | 36.709 | 3.304 | 44809.088 | Metal Loss | External | 15 | 0.052 | 30 | GENE | 20 |  |  |  | 2.1 | 2.4 | 5:48 | EXT ML | 7 | N | N | 5.97 | 140.292 | 03:36 | 13.823 | CMFL | 1025 | 65000 | E.R. WELD | 24 | 1341.6 | 1518.9 | 2109.6 | 1480.7 | 2056.5 | 1513 | 2101.4 | 0.675 | 1.132 | 1 | 1.2
12410 | 40.016 | 0.344 | 37.372 | 2.644 | 44809.747 | Metal Loss | External | 18 | 0.062 | 33 | GENE | 20 |  |  |  | 1.5 | 1.5 | 6:40 | EXT ML | 7 | N | N | 5.97 | 140.253 | 03:36 | 19.268 | CMFL | 1025 | 65000 | E.R. WELD | 24 | 1341.6 | 1528.1 | 2122.4 | 1505.8 | 2091.3 | 1523.9 | 2116.5 | 0.671 | 1.139 | 1 | 1.2
12410 | 40.016 | 0.344 | 37.382 | 2.631 | 44809.76 | Metal Loss | External | 16 | 0.055 | 31 | GENE | 20 |  |  |  | 1.7 | 1.3 | 4:54 | EXT ML | 7 | N | N | 5.97 | 140.252 | 03:36 | 8.168 | CMFL | 1025 | 65000 | E.R. WELD | 24 | 1341.6 | 1524.1 | 2116.8 | 1495.8 | 2077.6 | 1519.1 | 2109.9 | 0.673 | 1.136 | 1 | 1.2
12410 | 40.016 | 0.344 | 37.766 | 2.247 | 44810.144 | Metal Loss | External | 15 | 0.052 | 30 | GENE | 20 |  |  |  | 2.2 | 1.6 | 4:56 | EXT ML | 7 | N | N | 5.97 | 140.23 | 03:36 | 8.378 | CMFL | 1025 | 65000 | E.R. WELD | 24 | 1341.6 | 1517.1 | 2107.1 | 1476.7 | 2051 | 1510.8 | 2098.4 | 0.676 | 1.131 | 1 | 1.2
12410 | 40.016 | 0.344 | 37.789 | 2.224 | 44810.167 | Metal Loss | External | 12 | 0.041 | 27 | GENE | 20 |  |  |  | 1.6 | 1.3 | 6:45 | EXT ML | 7 | N | N | 5.97 | 140.228 | 03:36 | 19.897 | CMFL | 1025 | 65000 | E.R. WELD | 24 | 1341.6 | 1532.4 | 2128.4 | 1509.2 | 2096.1 | 1529.3 | 2124.1 | 0.669 | 1.143 | 1 | 1.2
12410 | 40.016 | 0.344 | 38.215 | 1.801 | 44810.591 | Metal Loss | External | 38 | 0.131 | 53 | GENE | 15 |  |  |  | 21.1 | 13.8 | 5:58 | *EXT ML ( NEAR GW ) | 7 | Y | Y | 5.97 | 140.203 | 03:36 | 19.059 | CMFL | 1025 | 65000 | E.R. WELD | 24 | 1341.6 | 1126.1 | 1564 | 934.5 | 1297.9 | 1232.5 | 1711.8 | 0.91 | 0.835 | 1 | 1.2
12420 | 39.232 | 0.344 |  |  | 44812.392 | Girth Weld | [12 empty] | GIRTH WELD | 35 |  |  | 5.97 | 140.097 | 01:08 |  | CMFL | 1025 | 65000 | E.R. WELD | 24 | 1341.6
12420 | 39.232 | 0.344 | 0.325 | 38.907 | 44812.717 | Metal Loss | External | 30 | 0.103 | 45 | GENE | 20 |  |  |  | 2.4 | 3.2 | 6:16 | EXT ML | 35 | N | N | 5.97 | 140.078 | 01:08 | 32.044 | CMFL | 1025 | 65000 | E.R. WELD | 24 | 1341.6 | 1463.2 | 2032.2 | 1403.9 | 1949.8 | 1448 | 2011.2 | 0.701 | 1.092 | 1 | 1.2
12420 | 39.232 | 0.344 | 0.764 | 38.468 | 44813.156 | Metal Loss | External | 13 | 0.044 | 28 | GENE | 20 |  |  |  | 2.4 | 2.4 | 5:49 | EXT ML | 35 | N | N | 5.97 | 140.052 | 01:08 | 29.531 | CMFL | 1025 | 65000 | E.R. WELD | 24 | 1341.6 | 1518.4 | 2108.9 | 1473.6 | 2046.7 | 1512.6 | 2100.8 | 0.675 | 1.131 | 1 | 1.2
12420 | 39.232 | 0.344 | 1.096 | 38.133 | 44813.491 | Metal Loss | External | 27 | 0.093 | 42 | GENE | 15 |  |  |  | 4.3 | 1.7 | 4:57 | *EXT ML | 35 | Y | Y | 5.97 | 140.032 | 01:08 | 24.295 | CMFL | 1025 | 65000 | E.R. WELD | 24 | 1341.6 | 1397.2 | 1940.6 | 1292.8 | 1795.5 | 1456.5 | 2023 | 0.734 | 1.043 | 1 | 1.2
12420 | 39.232 | 0.344 | 1.266 | 37.966 | 44813.658 | Metal Loss | External | 26 | 0.089 | 41 | GENE | 20 |  |  |  | 1.3 | 1.7 | 6:43 | EXT ML | 35 | N | N | 5.97 | 140.022 | 01:08 | 35.186 | CMFL | 1025 | 65000 | E.R. WELD | 24 | 1341.6 | 1523.2 | 2115.6 | 1501 | 2084.8 | 1517.5 | 2107.6 | 0.673 | 1.135 | 1 | 1.2
12420 | 39.232 | 0.344 | 1.739 | 37.493 | 44814.131 | Metal Loss | External | 36 | 0.124 | 51 | PITT | 15 |  |  |  | 0.9 | 1.5 | 5:00 | *EXT ML | 35 | Y | Y | 5.97 | 139.994 | 01:08 | 24.295 | CMFL | 1025 | 65000 | E.R. WELD | 24 | 1341.6 | 1526.7 | 2120.4 | 1510.7 | 2098.2 | 1520.9 | 2112.4 | 0.672 | 1.138 | 0.4 | 1
12420 | 39.232 | 0.344 | 2.208 | 37.024 | 44814.6 | Metal Loss | External | 16 | 0.055 | 31 | PITT | 15 |  |  |  | 0.8 | 1.2 | 5:00 | *EXT ML | 35 | Y | Y | 5.97 | 139.967 | 01:08 | 24.295 | CMFL | 1025 | 65000 | E.R. WELD | 24 | 1341.6 | 1542.5 | 2142.4 | 1535.5 | 2132.6 | 1541.4 | 2140.8 | 0.665 | 1.15 | 0.4 | 1
12420 | 39.232 | 0.344 | 2.503 | 36.729 | 44814.895 | Metal Loss | External | 26 | 0.089 | 41 | GENE | 20 |  |  |  | 2.4 | 1.3 | 4:52 | EXT ML | 35 | N | N | 5.97 | 139.949 | 01:08 | 23.457 | CMFL | 1025 | 65000 | E.R. WELD | 24 | 1341.6 | 1477.7 | 2052.3 | 1422 | 1974.9 | 1473.2 | 2046.1 | 0.694 | 1.102 | 1 | 1.2
12420 | 39.232 | 0.344 | 2.585 | 36.647 | 44814.977 | Metal Loss | External | 21 | 0.072 | 36 | GENE | 20 |  |  |  | 3.3 | 1.3 | 6:46 | EXT ML | 35 | N | N | 5.97 | 139.945 | 01:08 | 35.395 | CMFL | 1025 | 65000 | E.R. WELD | 24 | 1341.6 | 1464.5 | 2034 | 1388.9 | 1929 | 1513.6 | 2102.2 | 0.7 | 1.092 | 1 | 1.2
12420 | 39.232 | 0.344 | 3.123 | 36.109 | 44815.515 | Metal Loss | External | 38 | 0.131 | 53 | GENE | 20 |  |  |  | 11 | 5.3 | 4:34 | EXT ML | 35 | N | N | 5.97 | 139.917 | 01:08 | 23.457 | CMFL | 1025 | 65000 | E.R. WELD | 24 | 1341.6 | 1171.5 | 1627.1 | 996.7 | 1384.3 | 1344.2 | 1866.9 | 0.875 | 0.873 | 1 | 1.2
12420 | 39.232 | 0.344 | 3.301 | 35.928 | 44815.696 | Metal Loss | External | 19 | 0.065 | 34 | PITT | 20 |  |  |  | 1 | 1 | 6:47 | EXT ML | 35 | N | N | 5.97 | 139.908 | 01:08 | 35.605 | CMFL | 1025 | 65000 | E.R. WELD | 24 | 1341.6 | 1538 | 2136.1 | 1526.4 | 2119.9 | 1535.8 | 2133.1 | 0.667 | 1.146 | 0.6 | 1.2
12420 | 39.232 | 0.344 | 3.701 | 35.531 | 44816.093 | Metal Loss | External | 24 | 0.082 | 39 | GENE | 20 |  |  |  | 4.6 | 1.9 | 6:48 | EXT ML | 35 | N | N | 5.97 | 139.888 | 01:08 | 35.605 | CMFL | 1025 | 65000 | E.R. WELD | 24 | 1341.6 | 1410.5 | 1959.1 | 1301.5 | 1807.7 | 1471.3 | 2043.5 | 0.727 | 1.051 | 1 | 1.2
12420 | 39.232 | 0.344 |  |  | 44817.018 | End Recoat | [12 empty] | 2021 DIG 14 RECOAT END | 35 |  |  | 5.97 | 139.84 | 01:08 |  | CMFL | 1025 | 65000 | E.R. WELD | 24 | 1341.6
12420 | 39.232 | 0.344 |  |  | 44818.622 | Field Bend | [12 empty] | BEND-COLD OVER | 35 |  |  | 5.97 | 139.757 | 01:08 |  | CMFL | 1025 | 65000 | E.R. WELD | 24 | 1341.6
12420 | 39.232 | 0.344 | 8.304 | 30.928 | 44820.696 | Metal Loss | External | 17 | 0.058 | 32 | GENE | 20 |  |  |  | 8.7 | 3.3 | 4:12 | EXT ML | 35 | N | N | 5.97 | 139.651 | 01:08 | 18.85 | CMFL | 1025 | 65000 | E.R. WELD | 24 | 1341.6 | 1403.4 | 1949.2 | 1261.3 | 1751.9 | 1382.7 | 1920.3 | 0.73 | 1.046 | 1 | 1.2
12420 | 39.232 | 0.344 | 8.415 | 30.817 | 44820.807 | Metal Loss | External | 48 | 0.165 | 63 | GENE | 15 |  |  |  | 4.9 | 4.1 | 7:13 | *EXT ML | 35 | Y | Y | 5.97 | 139.645 | 01:08 | 37.49 | CMFL | 1025 | 65000 | E.R. WELD | 24 | 1341.6 | 1216.8 | 1689.9 | 1058.9 | 1470.8 | 1282.3 | 1781 | 0.842 | 0.904 | 0.8 | 1
12420 | 39.232 | 0.344 | 9.199 | 30.033 | 44821.591 | Metal Loss | External | 45 | 0.155 | 60 | GENE | 15 |  |  |  | 2 | 2.3 | 6:55 | *EXT ML | 35 | Y | Y | 5.97 | 139.605 | 01:08 | 36.442 | CMFL | 1025 | 65000 | E.R. WELD | 24 | 1341.6 | 1439.8 | 1999.7 | 1375.1 | 1909.8 | 1408.2 | 1955.8 | 0.712 | 1.073 | 0.8 | 1
12420 | 39.232 | 0.344 | 9.216 | 30.016 | 44821.608 | Metal Loss | External | 30 | 0.103 | 45 | GENE | 20 |  |  |  | 8.1 | 4.1 | 4:54 | EXT ML | 35 | N | N | 5.97 | 139.604 | 01:08 | 24.923 | CMFL | 1025 | 65000 | E.R. WELD | 24 | 1341.6 | 1293.1 | 1796 | 1135.8 | 1577.5 | 1278.6 | 1775.9 | 0.793 | 0.961 | 1 | 1.2
12420 | 39.232 | 0.344 | 9.551 | 29.682 | 44821.942 | Metal Loss | External | 44 | 0.151 | 59 | GENE | 15 |  |  |  | 1.2 | 2.3 | 6:50 | *EXT ML | 35 | Y | Y | 5.97 | 139.587 | 01:08 | 35.814 | CMFL | 1025 | 65000 | E.R. WELD | 24 | 1341.6 | 1503.9 | 2088.7 | 1475.1 | 2048.8 | 1490.5 | 2070.2 | 0.682 | 1.121 | 0.8 | 1
12420 | 39.232 | 0.344 | 10.171 | 29.062 | 44822.562 | Metal Loss | External | 49 | 0.169 | 64 | GENE | 15 |  |  |  | 1.5 | 1.8 | 6:47 | *EXT ML | 35 | Y | Y | 5.97 | 139.555 | 01:08 | 35.605 | CMFL | 1025 | 65000 | E.R. WELD | 24 | 1341.6 | 1468.9 | 2040.1 | 1420.2 | 1972.5 | 1443.4 | 2004.7 | 0.698 | 1.095 | 0.8 | 1
12420 | 39.232 | 0.344 | 10.203 | 29.029 | 44822.595 | Metal Loss | External | 35 | 0.12 | 50 | GENE | 20 |  |  |  | 20.3 | 5.5 | 4:45 | EXT ML | 35 | N | N | 5.97 | 139.553 | 01:08 | 23.876 | CMFL | 1025 | 65000 | E.R. WELD | 24 | 1341.6 | 1159.7 | 1610.6 | 974.8 | 1353.9 | 1248.6 | 1734.2 | 0.884 | 0.863 | 1 | 1.2
12420 | 39.232 | 0.344 | 10.636 | 28.596 | 44823.028 | Metal Loss | External | 37 | 0.127 | 52 | CIGR | 20 |  |  |  | 1.1 | 2.3 | 6:49 | *EXT ML | 35 | Y | Y | 5.97 | 139.531 | 01:08 | 35.814 | CMFL | 1025 | 65000 | E.R. WELD | 24 | 1341.6 | 1515.6 | 2104.9 | 1493.5 | 2074.3 | 1506.7 | 2092.6 | 0.676 | 1.13 | 0.8 | 1
12420 | 39.232 | 0.344 | 11.998 | 27.234 | 44824.39 | Metal Loss | External | 12 | 0.041 | 27 | GENE | 20 |  |  |  | 3.1 | 2.1 | 6:53 | EXT ML | 35 | N | N | 5.97 | 139.461 | 01:08 | 36.233 | CMFL | 1025 | 65000 | E.R. WELD | 24 | 1341.6 | 1507.9 | 2094.3 | 1446.4 | 2008.9 | 1500.1 | 2083.5 | 0.68 | 1.124 | 1 | 1.2
12420 | 39.232 | 0.344 | 12.215 | 27.018 | 44824.606 | Metal Loss | External | 19 | 0.065 | 34 | GENE | 20 |  |  |  | 5.9 | 3.6 | 4:53 | EXT ML | 35 | N | N | 5.97 | 139.449 | 01:08 | 24.714 | CMFL | 1025 | 65000 | E.R. WELD | 24 | 1341.6 | 1416.5 | 1967.4 | 1297.6 | 1802.2 | 1421 | 1973.7 | 0.724 | 1.057 | 1 | 1.2
12420 | 39.232 | 0.344 | 12.516 | 26.716 | 44824.908 | Metal Loss | External | 17 | 0.058 | 32 | GENE | 20 |  |  |  | 3.7 | 2 | 6:54 | EXT ML | 35 | N | N | 5.97 | 139.434 | 01:08 | 36.233 | CMFL | 1025 | 65000 | E.R. WELD | 24 | 1341.6 | 1474.6 | 2048.1 | 1391 | 1931.9 | 1459.9 | 2027.7 | 0.695 | 1.098 | 1 | 1.2
12420 | 39.232 | 0.344 | 13.491 | 25.741 | 44825.883 | Metal Loss | External | 15 | 0.052 | 30 | GENE | 20 |  |  |  | 1.4 | 1.3 | 4:33 | EXT ML | 35 | N | N | 5.97 | 139.384 | 01:08 | 21.572 | CMFL | 1025 | 65000 | E.R. WELD | 24 | 1341.6 | 1532.4 | 2128.3 | 1512.5 | 2100.7 | 1529.1 | 2123.8 | 0.669 | 1.142 | 1 | 1.2
12420 | 39.232 | 0.344 | 15.23 | 24.003 | 44827.621 | Metal Loss | External | 36 | 0.124 | 51 | GENE | 20 |  |  |  | 14.8 | 6.5 | 4:35 | EXT ML | 35 | N | N | 5.97 | 139.294 | 01:08 | 20.316 | CMFL | 1025 | 65000 | E.R. WELD | 24 | 1341.6 | 1167.4 | 1621.4 | 986.3 | 1369.9 | 1317.5 | 1829.8 | 0.878 | 0.869 | 1 | 1.2
12420 | 39.232 | 0.344 | 35.482 | 3.75 | 44847.874 | Metal Loss | External | 19 | 0.065 | 34 | GENE | 20 |  |  |  | 2.2 | 2 | 7:51 | EXT ML | 35 | N | N | 5.97 | 138.252 | 01:08 | 33.091 | CMFL | 1025 | 65000 | E.R. WELD | 24 | 1341.6 | 1506.1 | 2091.8 | 1464.1 | 2033.4 | 1497.2 | 2079.5 | 0.681 | 1.123 | 1 | 1.2
12420 | 39.232 | 0.344 | 36.102 | 3.13 | 44848.494 | Metal Loss | External | 22 | 0.076 | 37 | GENE | 20 |  |  |  | 5.1 | 4.7 | 7:48 | EXT ML | 35 | N | N | 5.97 | 138.22 | 01:08 | 34.139 | CMFL | 1025 | 65000 | E.R. WELD | 24 | 1341.6 | 1412.2 | 1961.4 | 1300.1 | 1805.7 | 1398.2 | 1941.9 | 0.726 | 1.053 | 1 | 1.2
12420 | 39.232 | 0.344 | 36.188 | 3.045 | 44848.579 | Metal Loss | External | 27 | 0.093 | 42 | GENE | 20 |  |  |  | 5.7 | 4 | 3:31 | EXT ML | 35 | N | N | 5.97 | 138.215 | 01:08 | 15.289 | CMFL | 1025 | 65000 | E.R. WELD | 24 | 1341.6 | 1360.7 | 1889.8 | 1231.9 | 1711 | 1342.6 | 1864.7 | 0.753 | 1.014 | 1 | 1.2
12420 | 39.232 | 0.344 | 37.552 | 1.68 | 44849.944 | Metal Loss | External | 14 | 0.048 | 29 | AXGR | 20 |  |  |  | 2.9 | 0.9 | 8:26 | EXT ML | 35 | N | N | 5.97 | 138.145 | 01:08 | 29.322 | CMFL | 1025 | 65000 | E.R. WELD | 24 | 1341.6 | 1503.9 | 2088.7 | 1446.1 | 2008.5 | 1506.7 | 2092.7 | 0.682 | 1.121 | 0.6 | 1.2
12420 | 39.232 | 0.344 | 37.602 | 1.631 | 44849.993 | Metal Loss | External | 27 | 0.093 | 42 | GENE | 20 |  |  |  | 10.1 | 5.7 | 7:45 | EXT ML | 35 | N | N | 5.97 | 138.142 | 01:08 | 34.139 | CMFL | 1025 | 65000 | E.R. WELD | 24 | 1341.6 | 1295.6 | 1799.5 | 1136.5 | 1578.5 | 1399.3 | 1943.5 | 0.791 | 0.966 | 1 | 1.2
12420 | 39.232 | 0.344 | 37.7 | 1.532 | 44850.092 | Metal Loss | External | 31 | 0.106 | 46 | GENE | 20 |  |  |  | 10.7 | 15 | 3:25 | EXT ML | 35 | N | N | 5.97 | 138.137 | 01:08 | 7.749 | CMFL | 1025 | 65000 | E.R. WELD | 24 | 1341.6 | 1254.6 | 1742.5 | 1083.4 | 1504.8 | 1297 | 1801.3 | 0.817 | 0.931 | 1 | 1.2
12420 | 39.232 | 0.344 | 38.114 | 1.119 | 44850.505 | Metal Loss | External | 24 | 0.082 | 39 | GENE | 20 |  |  |  | 5.4 | 2.9 | 12:37 | EXT ML | 35 | N | N | 5.97 | 138.116 | 01:08 | 3.77 | CMFL | 1025 | 65000 | E.R. WELD | 24 | 1341.6 | 1389.8 | 1930.3 | 1271.6 | 1766.2 | 1418 | 1969.4 | 0.738 | 1.037 | 1 | 1.2
12420 | 39.232 | 0.344 | 38.173 | 1.06 | 44850.564 | Metal Loss | External | 16 | 0.055 | 31 | GENE | 20 |  |  |  | 1.2 | 1.9 | 10:34 | EXT ML | 35 | N | N | 5.97 | 138.113 | 01:08 | 16.127 | CMFL | 1025 | 65000 | E.R. WELD | 24 | 1341.6 | 1536.1 | 2133.4 | 1521.3 | 2112.9 | 1533.6 | 2130 | 0.667 | 1.145 | 1 | 1.2
12420 | 39.232 | 0.344 | 38.192 | 1.037 | 44850.587 | Metal Loss | External | 16 | 0.055 | 31 | GENE | 20 |  |  |  | 3.7 | 5.4 | 11:32 | EXT ML | 35 | N | N | 5.97 | 138.112 | 01:08 | 8.796 | CMFL | 1025 | 65000 | E.R. WELD | 24 | 1341.6 | 1476.3 | 2050.4 | 1397 | 1940.2 | 1468.4 | 2039.4 | 0.694 | 1.101 | 1 | 1.2
12420 | 39.232 | 0.344 | 38.383 | 0.85 | 44850.774 | Metal Loss | External | 11 | 0.038 | 26 | AXGR | 20 |  |  |  | 2.2 | 1 | 8:39 | EXT ML | 35 | N | N | 5.97 | 138.102 | 01:08 | 28.065 | CMFL | 1025 | 65000 | E.R. WELD | 24 | 1341.6 | 1525.9 | 2119.3 | 1488.5 | 2067.3 | 1521.6 | 2113.4 | 0.672 | 1.137 | 1 | 1.2
12420 | 39.232 | 0.344 | 38.701 | 0.531 | 44851.093 | Metal Loss | External | 31 | 0.106 | 46 | GENE | 20 |  |  |  | 12.6 | 6 | 9:57 | EXT ML ( ON GW ) | 35 | N | N | 5.97 | 138.086 | 01:08 | 18.012 | CMFL | 1025 | 65000 | E.R. WELD | 24 | 1341.6 | 1237.8 | 1719.1 | 1063.4 | 1476.9 | 1288.7 | 1789.9 | 0.828 | 0.92 | 1 | 1.2
12430 | 40.269 | 0.344 |  |  | 44851.624 | Girth Weld | [12 empty] | GIRTH WELD | 42 |  |  | 5.97 | 138.059 | 10:28 |  | CMFL | 1025 | 65000 | E.R. WELD | 24 | 1341.6
12430 | 40.269 | 0.344 | 0.427 | 39.839 | 44852.051 | Metal Loss | External | 19 | 0.065 | 34 | GENE | 20 |  |  |  | 7.4 | 3.8 | 2:56 | EXT ML | 42 | N | N | 5.97 | 138.037 | 10:28 | 28.065 | CMFL | 1025 | 65000 | E.R. WELD | 24 | 1341.6 | 1402.5 | 1947.9 | 1262.9 | 1754.1 | 1430.8 | 1987.3 | 0.731 | 1.042 | 1 | 1.2
12430 | 40.269 | 0.344 | 0.748 | 39.518 | 44852.372 | Metal Loss | External | 29 | 0.1 | 44 | GENE | 20 |  |  |  | 17.2 | 4.4 | 8:47 | EXT ML | 42 | N | N | 5.97 | 138.02 | 10:28 | 11.519 | CMFL | 1025 | 65000 | E.R. WELD | 24 | 1341.6 | 1233.1 | 1712.6 | 1059.7 | 1471.9 | 1234.8 | 1715.1 | 0.831 | 0.921 | 1 | 1.2
12430 | 40.269 | 0.344 | 2.612 | 37.654 | 44854.236 | Metal Loss | External | 14 | 0.048 | 29 | PITT | 20 |  |  |  | 1.2 | 0.7 | 4:29 | EXT ML | 42 | N | N | 5.97 | 137.937 | 10:28 | 37.49 | CMFL | 1025 | 65000 | E.R. WELD | 24 | 1341.6 | 1537.5 | 2135.4 | 1522 | 2113.9 | 1535.4 | 2132.5 | 0.667 | 1.146 | 0.6 | 1.2
12430 | 40.269 | 0.344 | 3.983 | 36.286 | 44855.604 | Metal Loss | External | 21 | 0.072 | 36 | GENE | 20 |  |  |  | 1.7 | 2.2 | 4:39 | EXT ML | 42 | N | N | 5.97 | 138.025 | 10:28 | 36.442 | CMFL | 1025 | 65000 | E.R. WELD | 24 | 1341.6 | 1516.3 | 2105.9 | 1486.6 | 2064.7 | 1509.3 | 2096.2 | 0.676 | 1.131 | 1 | 1.2
12430 | 40.269 | 0.344 | 4.012 | 36.253 | 44855.636 | Metal Loss | External | 11 | 0.038 | 26 | AXGR | 20 |  |  |  | 2 | 0.9 | 8:00 | EXT ML | 42 | N | N | 5.97 | 138.027 | 10:28 | 15.499 | CMFL | 1025 | 65000 | E.R. WELD | 24 | 1341.6 | 1529 | 2123.7 | 1496.7 | 2078.7 | 1525.3 | 2118.5 | 0.67 | 1.14 | 1 | 1.2
12430 | 40.269 | 0.344 | 4.541 | 35.728 | 44856.161 | Metal Loss | External | 36 | 0.124 | 51 | GENE | 20 |  |  |  | 2.2 | 2.4 | 7:57 | EXT ML | 42 | N | N | 5.97 | 138.061 | 10:28 | 15.708 | CMFL | 1025 | 65000 | E.R. WELD | 24 | 1341.6 | 1457.2 | 2023.8 | 1397.2 | 1940.6 | 1433.9 | 1991.6 | 0.704 | 1.086 | 1 | 1.2
12430 | 40.269 | 0.344 | 4.905 | 35.364 | 44856.526 | Metal Loss | External | 18 | 0.062 | 33 | GENE | 20 |  |  |  | 5 | 3.7 | 7:46 | EXT ML | 42 | N | N | 5.97 | 138.084 | 10:28 | 16.965 | CMFL | 1025 | 65000 | E.R. WELD | 24 | 1341.6 | 1443.8 | 2005.3 | 1334.8 | 1853.9 | 1423.3 | 1976.8 | 0.71 | 1.074 | 1 | 1.2
12430 | 40.269 | 0.344 | 5.65 | 34.616 | 44857.274 | Metal Loss | External | 13 | 0.044 | 28 | PITT | 20 |  |  |  | 1 | 0.7 | 7:53 | EXT ML | 42 | N | N | 5.97 | 138.132 | 10:28 | 16.127 | CMFL | 1025 | 65000 | E.R. WELD | 24 | 1341.6 | 1540.7 | 2139.9 | 1530 | 2125.1 | 1539.3 | 2137.9 | 0.665 | 1.148 | 0.6 | 1.2
12430 | 40.269 | 0.344 | 6.007 | 34.259 | 44857.631 | Metal Loss | External | 18 | 0.062 | 33 | GENE | 20 |  |  |  | 3.5 | 1.9 | 8:01 | EXT ML | 42 | N | N | 5.97 | 138.155 | 10:28 | 15.289 | CMFL | 1025 | 65000 | E.R. WELD | 24 | 1341.6 | 1476.3 | 2050.5 | 1397.9 | 1941.5 | 1469.2 | 2040.6 | 0.694 | 1.099 | 1 | 1.2
12430 | 40.269 | 0.344 | 6.693 | 33.573 | 44858.317 | Metal Loss | External | 11 | 0.038 | 26 | GENE | 20 |  |  |  | 1.9 | 1.3 | 7:56 | EXT ML | 42 | N | N | 5.97 | 138.199 | 10:28 | 15.917 | CMFL | 1025 | 65000 | E.R. WELD | 24 | 1341.6 | 1529.5 | 2124.3 | 1498.3 | 2081 | 1525.9 | 2119.3 | 0.67 | 1.14 | 1 | 1.2
12430 | 40.269 | 0.344 | 9.199 | 31.066 | 44860.823 | Metal Loss | External | 12 | 0.041 | 27 | GENE | 20 |  |  |  | 3.7 | 3.4 | 8:02 | EXT ML | 42 | N | N | 5.97 | 138.359 | 10:28 | 15.289 | CMFL | 1025 | 65000 | E.R. WELD | 24 | 1341.6 | 1497.6 | 2079.9 | 1421.6 | 1974.5 | 1487.8 | 2066.5 | 0.685 | 1.116 | 1 | 1.2
12430 | 40.269 | 0.344 | 9.783 | 30.482 | 44861.407 | Metal Loss | External | 16 | 0.055 | 31 | GENE | 20 |  |  |  | 13.5 | 8.9 | 8:02 | EXT ML | 42 | N | N | 5.97 | 138.397 | 10:28 | 16.127 | CMFL | 1025 | 65000 | E.R. WELD | 24 | 1341.6 | 1386.3 | 1925.4 | 1229.4 | 1707.5 | 1418.9 | 1970.7 | 0.739 | 1.036 | 1 | 1.2
12430 | 40.269 | 0.344 | 12.274 | 27.992 | 44863.898 | Metal Loss | External | 10 | 0.034 | 25 | AXGR | 20 |  |  |  | 2.1 | 1 | 7:25 | EXT ML | 42 | N | N | 5.97 | 138.556 | 10:28 | 19.059 | CMFL | 1025 | 65000 | E.R. WELD | 24 | 1341.6 | 1528.3 | 2122.6 | 1492.8 | 2073.4 | 1524.4 | 2117.3 | 0.671 | 1.139 | 1 | 1.2
12430 | 40.269 | 0.344 | 13.071 | 27.195 | 44864.695 | Metal Loss | External | 12 | 0.041 | 27 | GENE | 20 |  |  |  | 2.2 | 1.8 | 5:26 | EXT ML | 42 | N | N | 5.97 | 138.607 | 10:28 | 31.625 | CMFL | 1025 | 65000 | E.R. WELD | 24 | 1341.6 | 1523.1 | 2115.4 | 1483.9 | 2060.9 | 1518.2 | 2108.5 | 0.673 | 1.135 | 1 | 1.2
12430 | 40.269 | 0.344 | 13.645 | 26.621 | 44865.269 | Metal Loss | External | 13 | 0.044 | 28 | PITT | 20 |  |  |  | 1.3 | 0.7 | 6:03 | EXT ML | 42 | N | N | 5.97 | 138.644 | 10:28 | 27.646 | CMFL | 1025 | 65000 | E.R. WELD | 24 | 1341.6 | 1537.1 | 2134.8 | 1521.7 | 2113.5 | 1534.9 | 2131.8 | 0.667 | 1.146 | 0.6 | 1.2
12430 | 40.269 | 0.344 | 15.413 | 24.852 | 44867.037 | Metal Loss | External | 18 | 0.062 | 33 | GENE | 20 |  |  |  | 6.3 | 12.6 | 6:24 | EXT ML | 42 | N | N | 5.97 | 138.758 | 10:28 | 24.504 | CMFL | 1025 | 65000 | E.R. WELD | 24 | 1341.6 | 1422.5 | 1975.7 | 1297.1 | 1801.6 | 1423.1 | 1976.6 | 0.721 | 1.059 | 1 | 1.2
12430 | 40.269 | 0.344 | 16.155 | 24.111 | 44867.779 | Metal Loss | External | 20 | 0.069 | 35 | GENE | 20 |  |  |  | 15.3 | 5.2 | 4:48 | EXT ML | 42 | N | N | 5.97 | 138.805 | 10:28 | 35.605 | CMFL | 1025 | 65000 | E.R. WELD | 24 | 1341.6 | 1346.2 | 1869.7 | 1174.7 | 1631.6 | 1422.9 | 1976.2 | 0.761 | 1 | 1 | 1.2
12430 | 40.269 | 0.344 | 16.66 | 23.606 | 44868.284 | Metal Loss | External | 26 | 0.089 | 41 | GENE | 20 |  |  |  | 5.4 | 3.1 | 7:58 | EXT ML | 42 | N | N | 5.97 | 138.837 | 10:28 | 15.917 | CMFL | 1025 | 65000 | E.R. WELD | 24 | 1341.6 | 1375.3 | 1910.1 | 1254 | 1741.7 | 1395.4 | 1938 | 0.745 | 1.026 | 1 | 1.2
12430 | 40.269 | 0.344 | 17.536 | 22.733 | 44869.157 | Metal Loss | External | 33 | 0.113 | 48 | GENE | 20 |  |  |  | 1.3 | 1.7 | 8:01 | EXT ML | 42 | N | N | 5.97 | 138.893 | 10:28 | 15.289 | CMFL | 1025 | 65000 | E.R. WELD | 24 | 1341.6 | 1513.9 | 2102.6 | 1488 | 2066.7 | 1505.2 | 2090.6 | 0.677 | 1.128 | 1 | 1.2
12430 | 40.269 | 0.344 | 18.071 | 22.195 | 44869.695 | Metal Loss | External | 37 | 0.127 | 52 | GENE | 15 |  |  |  | 2.4 | 1.9 | 8:07 | *EXT ML | 42 | Y | Y | 5.97 | 138.928 | 10:28 | 14.661 | CMFL | 1025 | 65000 | E.R. WELD | 24 | 1341.6 | 1442.4 | 2003.3 | 1372.4 | 1906.1 | 1415.4 | 1965.9 | 0.711 | 1.074 | 0.8 | 1
12430 | 40.269 | 0.344 | 18.294 | 21.972 | 44869.918 | Metal Loss | External | 19 | 0.065 | 34 | GENE | 20 |  |  |  | 3 | 2.8 | 4:44 | EXT ML | 42 | N | N | 5.97 | 138.942 | 10:28 | 36.024 | CMFL | 1025 | 65000 | E.R. WELD | 24 | 1341.6 | 1481.4 | 2057.5 | 1414.7 | 1964.9 | 1467.6 | 2038.4 | 0.692 | 1.105 | 1 | 1.2
12430 | 40.269 | 0.344 | 18.323 | 21.942 | 44869.948 | Metal Loss | External | 24 | 0.082 | 39 | GENE | 20 |  |  |  | 12.2 | 3 | 7:03 | EXT ML | 42 | N | N | 5.97 | 138.944 | 10:28 | 20.316 | CMFL | 1025 | 65000 | E.R. WELD | 24 | 1341.6 | 1307.8 | 1816.4 | 1148.8 | 1595.6 | 1356.1 | 1883.5 | 0.784 | 0.978 | 1 | 1.2
12430 | 40.269 | 0.344 |  |  | 44870 | Start Recoat | [12 empty] | 2021 DIG 15 RECOAT START | 42 |  |  | 5.97 | 138.947 | 10:28 |  | CMFL | 1025 | 65000 | E.R. WELD | 24 | 1341.6
12430 | 40.269 | 0.344 | 19.354 | 20.912 | 44870.978 | Metal Loss | External | 60 | 0.206 | 75 | GENE | 15 |  |  |  | 1.7 | 2.8 | 7:54 | *EXT ML | 42 | Y | Y | 5.97 | 139.01 | 10:28 | 16.127 | CMFL | 1025 | 65000 | E.R. WELD | 24 | 1341.6 | 1407.2 | 1954.5 | 1321.5 | 1835.4 | 1353.5 | 1879.8 | 0.728 | 1.048 | 0.8 | 1
12430 | 40.269 | 0.344 | 19.715 | 20.551 | 44871.339 | Metal Loss | External | 50 | 0.172 | 65 | GENE | 15 |  |  |  | 11.4 | 6 | 7:38 | *EXT ML | 42 | Y | Y | 5.97 | 139.033 | 10:28 | 15.917 | CMFL | 1025 | 65000 | E.R. WELD | 24 | 1341.6 | 1026.6 | 1425.8 | 838.8 | 1165 | 1291.2 | 1793.3 | 0.999 | 0.766 | 1 | 1.2
12430 | 40.269 | 0.344 | 20.02 | 20.246 | 44871.644 | Metal Loss | External | 24 | 0.082 | 39 | GENE | 20 |  |  |  | 4.9 | 5.8 | 4:24 | EXT ML | 42 | N | N | 5.97 | 139.053 | 10:28 | 35.186 | CMFL | 1025 | 65000 | E.R. WELD | 24 | 1341.6 | 1403.4 | 1949.2 | 1289.8 | 1791.4 | 1396.4 | 1939.4 | 0.73 | 1.046 | 1 | 1.2
12430 | 40.269 | 0.344 | 20.719 | 19.547 | 44872.343 | Metal Loss | External | 21 | 0.072 | 36 | GENE | 20 |  |  |  | 1.5 | 1.6 | 4:43 | EXT ML | 42 | N | N | 5.97 | 139.097 | 10:28 | 36.024 | CMFL | 1025 | 65000 | E.R. WELD | 24 | 1341.6 | 1522.5 | 2114.5 | 1495.9 | 2077.6 | 1516.9 | 2106.8 | 0.673 | 1.134 | 1 | 1.2
12430 | 40.269 | 0.344 | 21.142 | 19.124 | 44872.766 | Metal Loss | External | 17 | 0.058 | 32 | GENE | 20 |  |  |  | 10.3 | 5.6 | 5:00 | EXT ML | 42 | N | N | 5.97 | 139.125 | 10:28 | 34.767 | CMFL | 1025 | 65000 | E.R. WELD | 24 | 1341.6 | 1389.9 | 1930.4 | 1242.7 | 1726 | 1411.6 | 1960.6 | 0.738 | 1.039 | 1 | 1.2
12430 | 40.269 | 0.344 | 21.27 | 18.999 | 44872.89 | Metal Loss | External | 79 | 0.272 | 94 | GENE | 15 |  |  |  | 1.8 | 1.6 | 8:05 | *EXT ML | 42 | Y | Y | 5.97 | 139.133 | 10:28 | 14.87 | CMFL | 1025 | 65000 | E.R. WELD | 24 | 1341.6 | 1279 | 1776.4 | 1103.7 | 1532.9 | 1113.3 | 1546.2 | 0.802 | 0.956 | 0.8 | 1
12430 | 40.269 | 0.344 | 22.231 | 18.035 | 44873.855 | Metal Loss | External | 25 | 0.086 | 40 | GENE | 20 |  |  |  | 2.2 | 2.9 | 4:50 | EXT ML | 42 | N | N | 5.97 | 139.194 | 10:28 | 34.767 | CMFL | 1025 | 65000 | E.R. WELD | 24 | 1341.6 | 1488.5 | 2067.3 | 1437.5 | 1996.5 | 1475.1 | 2048.8 | 0.689 | 1.109 | 1 | 1.2
12430 | 40.269 | 0.344 | 22.333 | 17.936 | 44873.953 | Metal Loss | External | 69 | 0.237 | 84 | GENE | 15 |  |  |  | 1.2 | 2 | 8:00 | *EXT ML | 42 | Y | Y | 5.97 | 139.201 | 10:28 | 15.499 | CMFL | 1025 | 65000 | E.R. WELD | 24 | 1341.6 | 1448.2 | 2011.4 | 1379 | 1915.2 | 1397.4 | 1940.9 | 0.708 | 1.079 | 0.8 | 1
12430 | 40.269 | 0.344 | 22.949 | 17.316 | 44874.573 | Metal Loss | External | 48 | 0.165 | 63 | PITT | 15 |  |  |  | 1.1 | 2 | 8:04 | *EXT ML | 42 | Y | Y | 5.97 | 139.24 | 10:28 | 15.08 | CMFL | 1025 | 65000 | E.R. WELD | 24 | 1341.6 | 1506.6 | 2092.4 | 1479.2 | 2054.5 | 1493.1 | 2073.7 | 0.68 | 1.123 | 0.4 | 1
12430 | 40.269 | 0.344 | 23.196 | 17.07 | 44874.82 | Metal Loss | External | 17 | 0.058 | 32 | GENE | 20 |  |  |  | 1.9 | 2.2 | 4:46 | EXT ML | 42 | N | N | 5.97 | 139.256 | 10:28 | 35.814 | CMFL | 1025 | 65000 | E.R. WELD | 24 | 1341.6 | 1518.3 | 2108.8 | 1483.2 | 2060 | 1512.1 | 2100.2 | 0.675 | 1.132 | 1 | 1.2
12430 | 40.269 | 0.344 | 23.642 | 16.624 | 44875.266 | Metal Loss | External | 14 | 0.048 | 29 | GENE | 20 |  |  |  | 6.5 | 2.6 | 11:45 | EXT ML | 42 | N | N | 5.97 | 139.285 | 10:28 | 8.168 | CMFL | 1025 | 65000 | E.R. WELD | 24 | 1341.6 | 1446.4 | 2008.9 | 1327.7 | 1844 | 1437 | 1995.9 | 0.709 | 1.08 | 1 | 1.2
12430 | 40.269 | 0.344 | 23.799 | 16.47 | 44875.42 | Metal Loss | External | 17 | 0.058 | 32 | AXGR | 20 |  |  |  | 2.2 | 1 | 12:36 | EXT ML | 42 | N | N | 5.97 | 139.295 | 10:28 | 13.404 | CMFL | 1025 | 65000 | E.R. WELD | 24 | 1341.6 | 1511.6 | 2099.4 | 1468.4 | 2039.4 | 1504.1 | 2089 | 0.678 | 1.126 | 1 | 1.2
12430 | 40.269 | 0.344 |  |  | 44876.017 | End Recoat | [12 empty] | 2021 DIG 15 RECOAT END | 42 |  |  | 5.97 | 139.333 | 10:28 |  | CMFL | 1025 | 65000 | E.R. WELD | 24 | 1341.6
12430 | 40.269 | 0.344 | 35.056 | 5.21 | 44886.68 | Metal Loss | External | 16 | 0.055 | 31 | PITT | 20 |  |  |  | 1 | 1.3 | 1:11 | EXT ML | 42 | N | N | 5.97 | 140.016 | 10:28 | 17.174 | CMFL | 1025 | 65000 | E.R. WELD | 24 | 1341.6 | 1539.2 | 2137.7 | 1527.5 | 2121.5 | 1537.3 | 2135.2 | 0.666 | 1.147 | 0.6 | 1.2
12430 | 40.269 | 0.344 | 35.525 | 4.744 | 44887.146 | Metal Loss | External | 23 | 0.079 | 38 | GENE | 20 |  |  |  | 1.3 | 1.2 | 1:12 | EXT ML | 42 | N | N | 5.97 | 140.046 | 10:28 | 17.174 | CMFL | 1025 | 65000 | E.R. WELD | 24 | 1341.6 | 1524.5 | 2117.3 | 1503.7 | 2088.4 | 1519.2 | 2110 | 0.672 | 1.137 | 1 | 1.2
12430 | 40.269 | 0.344 | 35.863 | 4.403 | 44887.487 | Metal Loss | External | 23 | 0.079 | 38 | GENE | 20 |  |  |  | 6.4 | 4.6 | 12:58 | EXT ML | 42 | N | N | 5.97 | 140.068 | 10:28 | 14.032 | CMFL | 1025 | 65000 | E.R. WELD | 24 | 1341.6 | 1381.6 | 1918.9 | 1248.5 | 1734 | 1396.4 | 1939.4 | 0.742 | 1.028 | 1 | 1.2
12430 | 40.269 | 0.344 | 37.582 | 2.684 | 44889.206 | Metal Loss | External | 12 | 0.041 | 27 | GENE | 20 |  |  |  | 8.8 | 4.4 | 1:09 | EXT ML | 42 | N | N | 5.97 | 140.178 | 10:28 | 16.336 | CMFL | 1025 | 65000 | E.R. WELD | 24 | 1341.6 | 1451.9 | 2016.5 | 1310.1 | 1819.6 | 1458 | 2025 | 0.706 | 1.079 | 1 | 1.2
12430 | 40.269 | 0.344 | 39.058 | 1.207 | 44890.682 | Metal Loss | External | 12 | 0.041 | 27 | GENE | 20 |  |  |  | 2.1 | 1.8 | 11:37 | EXT ML | 42 | N | N | 5.97 | 140.273 | 10:28 | 7.33 | CMFL | 1025 | 65000 | E.R. WELD | 24 | 1341.6 | 1525.3 | 2118.5 | 1489.1 | 2068.1 | 1520.9 | 2112.3 | 0.672 | 1.137 | 1 | 1.2
12430 | 40.269 | 0.344 | 39.364 | 0.902 | 44890.988 | Metal Loss | External | 21 | 0.072 | 36 | GENE | 20 |  |  |  | 4.6 | 2.9 | 2:11 | EXT ML | 42 | N | N | 5.97 | 140.292 | 10:28 | 23.667 | CMFL | 1025 | 65000 | E.R. WELD | 24 | 1341.6 | 1430.5 | 1986.9 | 1328.1 | 1844.6 | 1424 | 1977.8 | 0.717 | 1.067 | 1 | 1.2
12430 | 40.269 | 0.344 | 39.833 | 0.436 | 44891.453 | Metal Loss | External | 41 | 0.141 | 56 | GENE | 20 |  |  |  | 1.4 | 1.4 | 11:22 | EXT ML | 42 | N | N | 5.97 | 140.322 | 10:28 | 5.655 | CMFL | 1025 | 65000 | E.R. WELD | 24 | 1341.6 | 1493.8 | 2074.7 | 1457.3 | 2024.1 | 1478.4 | 2053.3 | 0.686 | 1.113 | 1 | 1.2
12430 | 40.269 | 0.344 | 39.961 | 0.305 | 44891.585 | Metal Loss | External | 13 | 0.044 | 28 | GENE | 20 |  |  |  | 3.5 | 3.6 | 2:01 | EXT ML ( NEAR GW ) | 42 | N | N | 5.97 | 140.33 | 10:28 | 23.038 | CMFL | 1025 | 65000 | E.R. WELD | 24 | 1341.6 | 1495.6 | 2077.2 | 1422.2 | 1975.3 | 1485.4 | 2063.1 | 0.685 | 1.115 | 1 | 1.2
12440 | 40.2 | 0.344 |  |  | 44891.89 | Girth Weld | [12 empty] | GIRTH WELD | 6 |  |  | 5.97 | 140.35 | 09:20 |  | CMFL | 1025 | 65000 | E.R. WELD | 24 | 1341.6
12440 | 40.2 | 0.344 | 0.079 | 40.125 | 44891.969 | Metal Loss | External | 14 | 0.048 | 29 | GENE | 20 |  |  |  | 3.1 | 3.4 | 11:48 | EXT ML ( NEAR GW ) | 6 | N | N | 5.97 | 140.355 | 09:20 | 15.499 | CMFL | 1025 | 65000 | E.R. WELD | 24 | 1341.6 | 1500.5 | 2084 | 1433.6 | 1991.1 | 1491.1 | 2071 | 0.683 | 1.117 | 1 | 1.2
12440 | 40.2 | 0.344 | 1.007 | 39.196 | 44892.897 | Metal Loss | External | 13 | 0.044 | 28 | GENE | 20 |  |  |  | 9.5 | 4.1 | 12:10 | EXT ML | 6 | N | N | 5.97 | 140.415 | 09:20 | 18.85 | CMFL | 1025 | 65000 | E.R. WELD | 24 | 1341.6 | 1431 | 1987.5 | 1291.9 | 1794.3 | 1442.2 | 2003.1 | 0.716 | 1.07 | 1 | 1.2
12440 | 40.2 | 0.344 | 3.93 | 36.27 | 44895.823 | Metal Loss | External | 10 | 0.034 | 25 | GENE | 20 |  |  |  | 2.9 | 1.9 | 12:39 | EXT ML | 6 | N | N | 5.97 | 140.608 | 09:20 | 20.944 | CMFL | 1025 | 65000 | E.R. WELD | 24 | 1341.6 | 1516.5 | 2106.3 | 1463 | 2031.9 | 1510.5 | 2097.9 | 0.676 | 1.131 | 1 | 1.2
12440 | 40.2 | 0.344 | 4.357 | 35.846 | 44896.247 | Metal Loss | External | 12 | 0.041 | 27 | GENE | 20 |  |  |  | 1.3 | 1.3 | 12:29 | EXT ML | 6 | N | N | 5.97 | 140.638 | 09:20 | 19.897 | CMFL | 1025 | 65000 | E.R. WELD | 24 | 1341.6 | 1537.7 | 2135.7 | 1521.5 | 2113.2 | 1535.6 | 2132.8 | 0.667 | 1.146 | 1 | 1.2
12440 | 40.2 | 0.344 |  |  | 44930.83 | Start Repair Marker | [12 empty] | REPAIR MARKER 2012 DIG 29 RECOAT START | 6 |  |  | 5.97 | 143.012 | 09:20 |  | CMFL | 1025 | 65000 | E.R. WELD | 24 | 1341.6
12440 | 40.2 | 0.344 | 39.094 | 1.106 | 44930.988 | Metal Loss | External | 18 | 0.062 | 33 | GENE | 20 |  |  |  | 2.8 | 2.6 | 6:08 | EXT ML | 6 | N | N | 5.97 | 143.023 | 09:20 | 20.106 | CMFL | 1025 | 65000 | E.R. WELD | 24 | 1341.6 | 1492.8 | 2073.4 | 1432.3 | 1989.3 | 1481.5 | 2057.6 | 0.687 | 1.112 | 1 | 1.2
12440 | 40.2 | 0.344 | 39.341 | 0.86 | 44931.234 | Metal Loss | External | 26 | 0.089 | 41 | GENE | 20 |  |  |  | 1.6 | 4.1 | 3:55 | EXT ML | 6 | N | N | 5.97 | 143.039 | 09:20 | 35.186 | CMFL | 1025 | 65000 | E.R. WELD | 24 | 1341.6 | 1511.7 | 2099.6 | 1482.5 | 2059 | 1503.2 | 2087.8 | 0.678 | 1.127 | 1 | 1.2
12450 | 39.984 | 0.344 |  |  | 44932.093 | Girth Weld | [12 empty] | GIRTH WELD | 7 |  |  | 5.97 | 143.098 | 04:04 |  | CMFL | 1025 | 65000 | E.R. WELD | 24 | 1341.6
12450 | 39.984 | 0.344 | 1.02 | 38.963 | 44933.11 | Metal Loss | External | 12 | 0.041 | 27 | GENE | 20 |  |  |  | 9.8 | 3.2 | 4:08 | EXT ML ( ON SW ) | 7 | N | N | 5.97 | 143.168 | 04:04 | 0.419 | CMFL | 1025 | 65000 | E.R. WELD | 24 | 1341.6 | 1442 | 2002.8 | 1299.6 | 1804.9 | 1422.4 | 1975.6 | 0.711 | 1.075 | 1 | 1.2
12450 | 39.984 | 0.344 |  |  | 44933.419 | End Repair Marker | [12 empty] | REPAIR MARKER 2012 DIG 29 RECOAT END | 7 |  |  | 5.97 | 143.19 | 04:04 |  | CMFL | 1025 | 65000 | E.R. WELD | 24 | 1341.6
12450 | 39.984 | 0.344 | 2.018 | 37.966 | 44934.108 | Metal Loss | External | 11 | 0.038 | 26 | GENE | 20 |  |  |  | 4.5 | 3.8 | 4:02 | EXT ML ( ON SW ) | 7 | N | N | 5.97 | 143.237 | 04:04 | 0.209 | CMFL | 1025 | 65000 | E.R. WELD | 24 | 1341.6 | 1490.3 | 2069.8 | 1401.3 | 1946.3 | 1479.3 | 2054.6 | 0.688 | 1.112 | 1 | 1.2
12450 | 39.984 | 0.344 | 4.203 | 35.781 | 44936.293 | Metal Loss | External | 12 | 0.041 | 27 | GENE | 20 |  |  |  | 6.9 | 1.8 | 4:07 | EXT ML ( ON SW ) | 7 | N | N | 5.97 | 143.339 | 04:04 | 0.419 | CMFL | 1025 | 65000 | E.R. WELD | 24 | 1341.6 | 1458.5 | 2025.6 | 1338.2 | 1858.6 | 1441.7 | 2002.3 | 0.703 | 1.089 | 1 | 1.2
12450 | 39.984 | 0.344 | 11.447 | 28.537 | 44943.537 | Metal Loss | External | 16 | 0.055 | 31 | GENE | 20 |  |  |  | 9.2 | 2.4 | 4:02 | EXT ML ( ON SW ) | 7 | N | N | 5.97 | 143.63 | 04:04 | 0.209 | CMFL | 1025 | 65000 | E.R. WELD | 24 | 1341.6 | 1405.3 | 1951.8 | 1265.8 | 1758 | 1378.5 | 1914.6 | 0.729 | 1.051 | 1 | 1.2
12450 | 39.984 | 0.344 | 14.226 | 25.755 | 44946.319 | Metal Loss | External | 13 | 0.044 | 28 | GENE | 20 |  |  |  | 8.8 | 2.4 | 4:04 | EXT ML ( ON SW ) | 7 | N | N | 5.97 | 143.742 | 04:04 | 0 | CMFL | 1025 | 65000 | E.R. WELD | 24 | 1341.6 | 1440.4 | 2000.6 | 1299.9 | 1805.4 | 1420.5 | 1972.9 | 0.712 | 1.072 | 1 | 1.2
12450 | 39.984 | 0.344 | 17.283 | 22.7 | 44949.373 | Metal Loss | External | 11 | 0.038 | 26 | GENE | 20 |  |  |  | 9.7 | 2.8 | 4:07 | EXT ML ( ON SW ) | 7 | N | N | 5.97 | 143.865 | 04:04 | 0 | CMFL | 1025 | 65000 | E.R. WELD | 24 | 1341.6 | 1449.7 | 2013.5 | 1310.3 | 1819.8 | 1431.6 | 1988.3 | 0.707 | 1.082 | 1 | 1.2
12450 | 39.984 | 0.344 | 27.014 | 12.969 | 44959.104 | Metal Loss | External | 12 | 0.041 | 27 | GENE | 20 |  |  |  | 3 | 1.3 | 4:13 | EXT ML ( NEAR SW ) | 7 | N | N | 5.97 | 144.257 | 04:04 | 1.047 | CMFL | 1025 | 65000 | E.R. WELD | 24 | 1341.6 | 1507.9 | 2094.4 | 1451.3 | 2015.8 | 1500.1 | 2083.5 | 0.68 | 1.125 | 1 | 1.2
12460 | 40.272 | 0.344 |  |  | 44972.073 | Girth Weld | [12 empty] | GIRTH WELD | 2 |  |  | 5.97 | 144.779 | 01:36 |  | CMFL | 1025 | 65000 | E.R. WELD | 24 | 1341.6
12460 | 40.272 | 0.344 | 0.876 | 39.396 | 44972.949 | Metal Loss | External | 22 | 0.076 | 37 | GENE | 20 |  |  |  | 3.9 | 2.4 | 6:33 | EXT ML | 2 | N | N | 5.97 | 144.815 | 01:36 | 30.788 | CMFL | 1025 | 65000 | E.R. WELD | 24 | 1341.6 | 1440.5 | 2000.7 | 1349.5 | 1874.3 | 1422 | 1975 | 0.712 | 1.075 | 1 | 1.2
12460 | 40.272 | 0.344 |  |  | 44976.991 | Start Sleeve | [12 empty] | SLEEVE START | 2 |  |  | 5.97 | 144.991 | 01:36 |  | CMFL | 1025 | 65000 | E.R. WELD | 24 | 1341.6
12460 | 40.272 | 0.344 |  |  | 44981.89 | End Sleeve | [12 empty] | SLEEVE END | 2 |  |  | 5.97 | 145.216 | 01:36 |  | CMFL | 1025 | 65000 | E.R. WELD | 24 | 1341.6
12460 | 40.272 | 0.344 | 39.377 | 0.896 | 45011.45 | Metal Loss | External | 21 | 0.072 | 36 | GENE | 20 |  |  |  | 2.8 | 2 | 7:25 | EXT ML | 2 | N | N | 5.97 | 146.574 | 01:36 | 36.652 | CMFL | 1025 | 65000 | E.R. WELD | 24 | 1341.6 | 1480.6 | 2056.3 | 1416.1 | 1966.8 | 1466.3 | 2036.6 | 0.692 | 1.103 | 1 | 1.2
12470 | 39.823 | 0.344 |  |  | 45012.346 | Girth Weld | [12 empty] | GIRTH WELD | 5 |  |  | 5.97 | 146.615 | 12:44 |  | CMFL | 1025 | 65000 | E.R. WELD | 24 | 1341.6
12470 | 39.823 | 0.344 | 0.833 | 38.99 | 45013.179 | Metal Loss | External | 28 | 0.096 | 43 | GENE | 20 |  |  |  | 1.8 | 1.9 | 4:31 | EXT ML | 5 | N | N | 5.97 | 146.654 | 12:44 | 23.876 | CMFL | 1025 | 65000 | E.R. WELD | 24 | 1341.6 | 1498.3 | 2081 | 1459.6 | 2027.2 | 1486.6 | 2064.7 | 0.684 | 1.117 | 1 | 1.2
12470 | 39.823 | 0.344 | 31.732 | 8.091 | 45044.078 | Metal Loss | External | 10 | 0.034 | 25 | GENE | 20 |  |  |  | 4.3 | 1.9 | 12:43 | EXT ML ( ON SW ) | 5 | N | N | 5.97 | 148.485 | 12:44 | 0 | CMFL | 1025 | 65000 | E.R. WELD | 24 | 1341.6 | 1497.1 | 2079.4 | 1412.5 | 1961.8 | 1487.5 | 2066 | 0.685 | 1.117 | 1 | 1.2
12470 | 39.823 | 0.344 | 35.679 | 4.144 | 45048.025 | Metal Loss | External | 12 | 0.041 | 27 | GENE | 20 |  |  |  | 6.9 | 2.3 | 12:43 | EXT ML ( ON SW ) | 5 | N | N | 5.97 | 148.721 | 12:44 | 0 | CMFL | 1025 | 65000 | E.R. WELD | 24 | 1341.6 | 1463.5 | 2032.6 | 1336.8 | 1856.7 | 1447.7 | 2010.7 | 0.7 | 1.088 | 1 | 1.2
12470 | 39.823 | 0.344 | 36.673 | 3.15 | 45049.019 | Metal Loss | External | 12 | 0.041 | 27 | GENE | 20 |  |  |  | 13.8 | 2.8 | 12:34 | EXT ML ( ON SW ) | 5 | N | N | 5.97 | 148.781 | 12:44 | 1.047 | CMFL | 1025 | 65000 | E.R. WELD | 24 | 1341.6 | 1428.4 | 1983.8 | 1271.6 | 1766 | 1433.7 | 1991.2 | 0.718 | 1.066 | 1 | 1.2
12470 | 39.823 | 0.344 | 38.612 | 1.214 | 45050.955 | Metal Loss | External | 15 | 0.052 | 30 | GENE | 20 |  |  |  | 4.6 | 1.8 | 12:35 | EXT ML ( NEAR SW ) | 5 | N | N | 5.97 | 148.897 | 12:44 | 0.838 | CMFL | 1025 | 65000 | E.R. WELD | 24 | 1341.6 | 1466.4 | 2036.7 | 1370.4 | 1903.3 | 1450.5 | 2014.6 | 0.699 | 1.093 | 1 | 1.2
12480 | 40.112 | 0.344 |  |  | 45052.169 | Girth Weld | [12 empty] | GIRTH WELD | 0 |  |  | 5.97 | 148.97 | 12:04 |  | CMFL | 1025 | 65000 | E.R. WELD | 24 | 1341.6
12490 | 40.016 | 0.344 |  |  | 45092.28 | Girth Weld | [12 empty] | GIRTH WELD | 5 |  |  | 5.97 | 151.324 | 10:04 |  | CMFL | 1025 | 65000 | E.R. WELD | 24 | 1341.6
12490 | 40.016 | 0.344 | 0.709 | 39.308 | 45092.989 | Metal Loss | External | 24 | 0.082 | 39 | GENE | 20 |  |  |  | 3.1 | 4.9 | 8:38 | EXT ML | 5 | N | N | 5.97 | 151.366 | 10:04 | 10.681 | CMFL | 1025 | 65000 | E.R. WELD | 24 | 1341.6 | 1456.7 | 2023.2 | 1383.5 | 1921.5 | 1451.6 | 2016.1 | 0.704 | 1.087 | 1 | 1.2
12490 | 40.016 | 0.344 | 0.84 | 39.177 | 45093.12 | Metal Loss | External | 16 | 0.055 | 31 | PITT | 20 |  |  |  | 0.7 | 1.3 | 3:57 | EXT ML | 5 | N | N | 5.97 | 151.373 | 10:04 | 37.071 | CMFL | 1025 | 65000 | E.R. WELD | 24 | 1341.6 | 1542.8 | 2142.8 | 1536.7 | 2134.3 | 1541.7 | 2141.3 | 0.664 | 1.15 | 0.6 | 1.2
12490 | 40.016 | 0.344 | 8.002 | 32.014 | 45100.282 | Metal Loss | External | 14 | 0.048 | 29 | GENE | 20 |  |  |  | 5 | 4.2 | 4:17 | EXT ML | 5 | N | N | 5.97 | 151.788 | 10:04 | 36.233 | CMFL | 1025 | 65000 | E.R. WELD | 24 | 1341.6 | 1467.7 | 2038.5 | 1366.2 | 1897.6 | 1452.3 | 2017 | 0.698 | 1.094 | 1 | 1.2
12490 | 40.016 | 0.344 | 22.077 | 17.94 | 45114.357 | Metal Loss | External | 23 | 0.079 | 38 | GENE | 20 |  |  |  | 2.6 | 3.1 | 7:57 | EXT ML | 5 | N | N | 5.97 | 152.601 | 10:04 | 12.566 | CMFL | 1025 | 65000 | E.R. WELD | 24 | 1341.6 | 1478.9 | 2054 | 1419 | 1970.8 | 1467.7 | 2038.5 | 0.693 | 1.103 | 1 | 1.2
12490 | 40.016 | 0.344 | 38.622 | 1.394 | 45130.902 | Metal Loss | External | 13 | 0.044 | 28 | GENE | 20 |  |  |  | 13.3 | 6.7 | 6:38 | EXT ML | 5 | N | N | 5.97 | 153.556 | 10:04 | 23.876 | CMFL | 1025 | 65000 | E.R. WELD | 24 | 1341.6 | 1420.7 | 1973.3 | 1263.3 | 1754.5 | 1431.4 | 1988.1 | 0.722 | 1.059 | 1 | 1.2
12500 | 40.433 | 0.344 |  |  | 45132.297 | Girth Weld | [12 empty] | GIRTH WELD | 10 |  |  | 5.97 | 153.636 | 11:36 |  | CMFL | 1025 | 65000 | E.R. WELD | 24 | 1341.6
12500 | 40.433 | 0.344 | 0.125 | 40.305 | 45132.421 | Metal Loss | External | 14 | 0.048 | 29 | GENE | 20 |  |  |  | 6.1 | 2.7 | 7:17 | EXT ML | 10 | N | N | 5.97 | 153.643 | 11:36 | 27.018 | CMFL | 1025 | 65000 | E.R. WELD | 24 | 1341.6 | 1453.8 | 2019.2 | 1336.2 | 1855.9 | 1450.8 | 2015 | 0.705 | 1.083 | 1 | 1.2
12500 | 40.433 | 0.344 | 1.171 | 39.262 | 45133.465 | Metal Loss | External | 16 | 0.055 | 31 | GENE | 20 |  |  |  | 1.2 | 1.9 | 7:22 | EXT ML | 10 | N | N | 5.97 | 153.704 | 11:36 | 26.599 | CMFL | 1025 | 65000 | E.R. WELD | 24 | 1341.6 | 1535 | 2131.9 | 1519.6 | 2110.6 | 1532.3 | 2128.1 | 0.668 | 1.144 | 1 | 1.2
12500 | 40.433 | 0.344 | 4.206 | 36.224 | 45136.503 | Metal Loss | External | 21 | 0.072 | 36 | GENE | 20 |  |  |  | 7.6 | 2.9 | 8:34 | EXT ML | 10 | N | N | 5.97 | 153.912 | 11:36 | 19.059 | CMFL | 1025 | 65000 | E.R. WELD | 24 | 1341.6 | 1375.4 | 1910.2 | 1239.6 | 1721.7 | 1435.2 | 1993.3 | 0.745 | 1.028 | 1 | 1.2
12500 | 40.433 | 0.344 | 5.436 | 34.997 | 45137.73 | Metal Loss | External | 36 | 0.124 | 51 | PITT | 20 |  |  |  | 1.3 | 1.1 | 8:34 | EXT ML | 10 | N | N | 5.97 | 154.006 | 11:36 | 19.059 | CMFL | 1025 | 65000 | E.R. WELD | 24 | 1341.6 | 1509.7 | 2096.8 | 1481.7 | 2057.9 | 1499.6 | 2082.7 | 0.679 | 1.125 | 0.6 | 1.2
12500 | 40.433 | 0.344 | 8.202 | 32.228 | 45140.499 | Metal Loss | External | 22 | 0.076 | 37 | GENE | 20 |  |  |  | 9.8 | 7.9 | 7:36 | EXT ML | 10 | N | N | 5.97 | 154.219 | 11:36 | 25.97 | CMFL | 1025 | 65000 | E.R. WELD | 24 | 1341.6 | 1348.5 | 1872.9 | 1195.9 | 1660.9 | 1425.3 | 1979.5 | 0.76 | 1.005 | 1 | 1.2
12500 | 40.433 | 0.344 | 8.891 | 31.539 | 45141.188 | Metal Loss | External | 10 | 0.034 | 25 | GENE | 20 |  |  |  | 4.9 | 3.4 | 8:37 | EXT ML | 10 | N | N | 5.97 | 154.272 | 11:36 | 18.64 | CMFL | 1025 | 65000 | E.R. WELD | 24 | 1341.6 | 1490.4 | 2070 | 1396 | 1938.8 | 1479.6 | 2055 | 0.688 | 1.112 | 1 | 1.2
12500 | 40.433 | 0.344 | 9.892 | 30.541 | 45142.185 | Metal Loss | External | 18 | 0.062 | 33 | GENE | 20 |  |  |  | 5.7 | 4.4 | 7:30 | EXT ML | 10 | N | N | 5.97 | 154.349 | 11:36 | 24.714 | CMFL | 1025 | 65000 | E.R. WELD | 24 | 1341.6 | 1426.5 | 1981.3 | 1313.9 | 1824.9 | 1453.5 | 2018.7 | 0.719 | 1.066 | 1 | 1.2
12500 | 40.433 | 0.344 | 10.771 | 29.659 | 45143.068 | Metal Loss | External | 21 | 0.072 | 36 | GENE | 20 |  |  |  | 6.6 | 3.6 | 7:21 | EXT ML | 10 | N | N | 5.97 | 154.417 | 11:36 | 27.227 | CMFL | 1025 | 65000 | E.R. WELD | 24 | 1341.6 | 1396.4 | 1939.5 | 1262.1 | 1752.9 | 1384.8 | 1923.3 | 0.734 | 1.038 | 1 | 1.2
12500 | 40.433 | 0.344 |  |  | 45161.614 | Field Bend | [12 empty] | BEND-COLD RIGHT | 10 |  |  | 5.97 | 155.843 | 11:36 |  | CMFL | 1025 | 65000 | E.R. WELD | 24 | 1341.6
12500 | 40.433 | 0.344 | 39.301 | 1.129 | 45171.598 | Metal Loss | External | 22 | 0.076 | 37 | GENE | 25 |  |  |  | 5.1 | 5.3 | 5:45 | EXT ML | 10 | N | N | 5.97 | 156.611 | 11:36 | 35.395 | CMFL | 1025 | 65000 | E.R. WELD | 24 | 1341.6 | 1415.3 | 1965.7 | 1298.7 | 1803.7 | 1422.7 | 1975.9 | 0.724 | 1.053 | 1 | 1.2
12500 | 40.433 | 0.344 | 39.416 | 1.014 | 45171.713 | Metal Loss | External | 15 | 0.052 | 30 | GENE | 20 |  |  |  | 1.5 | 2.4 | 1:49 | EXT ML | 10 | N | N | 5.97 | 156.62 | 11:36 | 14.032 | CMFL | 1025 | 65000 | E.R. WELD | 24 | 1341.6 | 1531.7 | 2127.4 | 1510.8 | 2098.3 | 1528.4 | 2122.8 | 0.669 | 1.142 | 1 | 1.2
12510 | 40.217 | 0.344 |  |  | 45172.726 | Girth Weld | [12 empty] | GIRTH WELD | 36 |  |  | 5.97 | 156.698 | 11:04 |  | CMFL | 1025 | 65000 | E.R. WELD | 24 | 1341.6
12510 | 40.217 | 0.344 | 0.617 | 39.6 | 45173.343 | Metal Loss | External | 11 | 0.038 | 26 | GENE | 20 |  |  |  | 4.6 | 4.5 | 4:30 | EXT ML | 36 | N | N | 5.97 | 156.746 | 11:04 | 34.139 | CMFL | 1025 | 65000 | E.R. WELD | 24 | 1341.6 | 1492.4 | 2072.8 | 1399 | 1943 | 1481.9 | 2058.2 | 0.687 | 1.111 | 1 | 1.2
12510 | 40.217 | 0.344 | 0.725 | 39.491 | 45173.451 | Metal Loss | External | 10 | 0.034 | 25 | GENE | 20 |  |  |  | 11.7 | 3.5 | 10:51 | EXT ML ( ON SW ) | 36 | N | N | 5.97 | 156.754 | 11:04 | 0.419 | CMFL | 1025 | 65000 | E.R. WELD | 24 | 1341.6 | 1454.3 | 2019.8 | 1305 | 1812.5 | 1437.2 | 1996.1 | 0.705 | 1.084 | 1 | 1.2
12510 | 40.217 | 0.344 | 0.951 | 39.262 | 45173.681 | Metal Loss | External | 20 | 0.069 | 35 | GENE | 20 |  |  |  | 3 | 2.5 | 6:29 | EXT ML | 36 | N | N | 5.97 | 156.772 | 11:04 | 28.484 | CMFL | 1025 | 65000 | E.R. WELD | 24 | 1341.6 | 1476.8 | 2051.1 | 1409.7 | 1957.9 | 1468.1 | 2039 | 0.694 | 1.102 | 1 | 1.2
12510 | 40.217 | 0.344 | 1.001 | 39.213 | 45173.73 | Metal Loss | External | 29 | 0.1 | 44 | GENE | 20 |  |  |  | 1.9 | 1.7 | 5:46 | EXT ML | 36 | N | N | 5.97 | 156.775 | 11:04 | 33.301 | CMFL | 1025 | 65000 | E.R. WELD | 24 | 1341.6 | 1492.2 | 2072.5 | 1450.2 | 2014.1 | 1478.9 | 2054 | 0.687 | 1.113 | 1 | 1.2
12510 | 40.217 | 0.344 | 3.747 | 36.47 | 45176.473 | Metal Loss | External | 26 | 0.089 | 41 | GENE | 20 |  |  |  | 5.1 | 2.6 | 7:19 | EXT ML | 36 | N | N | 5.97 | 157.003 | 11:04 | 23.038 | CMFL | 1025 | 65000 | E.R. WELD | 24 | 1341.6 | 1385.2 | 1923.9 | 1264.9 | 1756.8 | 1389.6 | 1930 | 0.74 | 1.031 | 1 | 1.2
12510 | 40.217 | 0.344 | 4.104 | 36.112 | 45176.831 | Metal Loss | External | 12 | 0.041 | 27 | GENE | 20 |  |  |  | 5.3 | 1.7 | 10:38 | EXT ML | 36 | N | N | 5.97 | 157.036 | 11:04 | 2.094 | CMFL | 1025 | 65000 | E.R. WELD | 24 | 1341.6 | 1475.2 | 2048.8 | 1372.3 | 1905.9 | 1462.6 | 2031.4 | 0.695 | 1.1 | 1 | 1.2
12510 | 40.217 | 0.344 | 5.023 | 35.194 | 45177.749 | Metal Loss | External | 14 | 0.048 | 29 | GENE | 20 |  |  |  | 4.6 | 1.9 | 11:03 | EXT ML ( ON SW ) | 36 | N | N | 5.97 | 157.119 | 11:04 | 0 | CMFL | 1025 | 65000 | E.R. WELD | 24 | 1341.6 | 1473.1 | 2045.9 | 1378.7 | 1914.8 | 1458.6 | 2025.8 | 0.696 | 1.098 | 1 | 1.2
12510 | 40.217 | 0.344 | 5.033 | 35.184 | 45177.759 | Metal Loss | External | 35 | 0.12 | 50 | GENE | 20 |  |  |  | 6.9 | 5.5 | 6:53 | EXT ML | 36 | N | N | 5.97 | 157.12 | 11:04 | 28.065 | CMFL | 1025 | 65000 | E.R. WELD | 24 | 1341.6 | 1268.9 | 1762.4 | 1114.4 | 1547.8 | 1311.9 | 1822.1 | 0.808 | 0.944 | 1 | 1.2
12510 | 40.217 | 0.344 | 6.184 | 34.032 | 45178.911 | Metal Loss | External | 32 | 0.11 | 47 | GENE | 20 |  |  |  | 3 | 1.5 | 6:58 | EXT ML | 36 | N | N | 5.97 | 157.224 | 11:04 | 25.761 | CMFL | 1025 | 65000 | E.R. WELD | 24 | 1341.6 | 1425.1 | 1979.3 | 1344.4 | 1867.2 | 1402.5 | 1947.9 | 0.719 | 1.063 | 1 | 1.2
12510 | 40.217 | 0.344 | 6.762 | 33.451 | 45179.491 | Metal Loss | External | 13 | 0.044 | 28 | AXGR | 20 |  |  |  | 2.5 | 1 | 6:57 | EXT ML | 36 | N | N | 5.97 | 157.277 | 11:04 | 25.97 | CMFL | 1025 | 65000 | E.R. WELD | 24 | 1341.6 | 1514.6 | 2103.6 | 1468.2 | 2039.2 | 1510.5 | 2097.9 | 0.677 | 1.129 | 1 | 1.2
12510 | 40.217 | 0.344 | 7.434 | 32.782 | 45180.161 | Metal Loss | External | 28 | 0.096 | 43 | AXGR | 20 |  |  |  | 2.6 | 1.1 | 7:03 | EXT ML | 36 | N | N | 5.97 | 157.337 | 11:04 | 24.923 | CMFL | 1025 | 65000 | E.R. WELD | 24 | 1341.6 | 1462.6 | 2031.4 | 1394.8 | 1937.3 | 1444.2 | 2005.9 | 0.701 | 1.089 | 1 | 1.2
12510 | 40.217 | 0.344 | 8.399 | 31.818 | 45181.125 | Metal Loss | External | 20 | 0.069 | 35 | GENE | 20 |  |  |  | 2.6 | 1.3 | 7:09 | EXT ML | 36 | N | N | 5.97 | 157.425 | 11:04 | 24.504 | CMFL | 1025 | 65000 | E.R. WELD | 24 | 1341.6 | 1493 | 2073.6 | 1437.1 | 1995.9 | 1487.2 | 2065.5 | 0.687 | 1.112 | 1 | 1.2
12510 | 40.217 | 0.344 | 8.953 | 31.26 | 45181.683 | Metal Loss | External | 17 | 0.058 | 32 | GENE | 20 |  |  |  | 2.4 | 1.3 | 7:07 | EXT ML | 36 | N | N | 5.97 | 157.475 | 11:04 | 24.923 | CMFL | 1025 | 65000 | E.R. WELD | 24 | 1341.6 | 1505.9 | 2091.5 | 1459.9 | 2027.6 | 1501.3 | 2085.1 | 0.681 | 1.123 | 1 | 1.2
12510 | 40.217 | 0.344 | 12.936 | 27.277 | 45185.666 | Metal Loss | External | 13 | 0.044 | 28 | GENE | 20 |  |  |  | 4.9 | 1.9 | 11:07 | EXT ML ( ON SW ) | 36 | N | N | 5.97 | 157.835 | 11:04 | 0.419 | CMFL | 1025 | 65000 | E.R. WELD | 24 | 1341.6 | 1476.8 | 2051.2 | 1375.9 | 1910.9 | 1463.3 | 2032.3 | 0.694 | 1.099 | 1 | 1.2
12510 | 40.217 | 0.344 | 13.825 | 26.388 | 45186.555 | Metal Loss | External | 15 | 0.052 | 30 | GENE | 20 |  |  |  | 1.9 | 1.4 | 6:53 | EXT ML | 36 | N | N | 5.97 | 157.916 | 11:04 | 26.18 | CMFL | 1025 | 65000 | E.R. WELD | 24 | 1341.6 | 1522.4 | 2114.4 | 1488.5 | 2067.3 | 1517.2 | 2107.2 | 0.673 | 1.134 | 1 | 1.2
12510 | 40.217 | 0.344 | 13.986 | 26.23 | 45186.713 | Metal Loss | External | 42 | 0.144 | 57 | GENE | 15 |  |  |  | 16.5 | 16.5 | 5:48 | *EXT ML | 36 | Y | Y | 5.97 | 157.93 | 11:04 | 30.997 | CMFL | 1025 | 65000 | E.R. WELD | 24 | 1341.6 | 1084.5 | 1506.3 | 901 | 1251.4 | 1211.3 | 1682.4 | 0.945 | 0.81 | 1 | 1.2
12510 | 40.217 | 0.344 | 15.223 | 24.993 | 45187.949 | Metal Loss | External | 10 | 0.034 | 25 | GENE | 20 |  |  |  | 6.2 | 2.8 | 11:17 | EXT ML ( ON SW ) | 36 | N | N | 5.97 | 158.042 | 11:04 | 1.466 | CMFL | 1025 | 65000 | E.R. WELD | 24 | 1341.6 | 1478.4 | 2053.4 | 1366.7 | 1898.3 | 1465.5 | 2035.4 | 0.693 | 1.103 | 1 | 1.2
12510 | 40.217 | 0.344 | 15.292 | 24.925 | 45188.018 | Metal Loss | External | 25 | 0.086 | 40 | GENE | 20 |  |  |  | 6.9 | 6.2 | 7:48 | EXT ML | 36 | N | N | 5.97 | 158.048 | 11:04 | 23.038 | CMFL | 1025 | 65000 | E.R. WELD | 24 | 1341.6 | 1356.9 | 1884.6 | 1217.8 | 1691.4 | 1401 | 1945.9 | 0.755 | 1.01 | 1 | 1.2
12510 | 40.217 | 0.344 | 15.722 | 24.495 | 45188.448 | Metal Loss | External | 16 | 0.055 | 31 | GENE | 20 |  |  |  | 1.4 | 1.3 | 6:06 | EXT ML | 36 | N | N | 5.97 | 158.087 | 11:04 | 31.206 | CMFL | 1025 | 65000 | E.R. WELD | 24 | 1341.6 | 1532.7 | 2128.7 | 1512.8 | 2101.1 | 1529.5 | 2124.3 | 0.669 | 1.142 | 1 | 1.2
12510 | 40.217 | 0.344 | 15.764 | 24.449 | 45188.494 | Metal Loss | External | 17 | 0.058 | 32 | GENE | 20 |  |  |  | 9.9 | 5.7 | 6:54 | EXT ML | 36 | N | N | 5.97 | 158.091 | 11:04 | 24.714 | CMFL | 1025 | 65000 | E.R. WELD | 24 | 1341.6 | 1395.3 | 1938 | 1246.8 | 1731.7 | 1404.9 | 1951.3 | 0.735 | 1.04 | 1 | 1.2
12510 | 40.217 | 0.344 | 16.581 | 23.635 | 45189.308 | Metal Loss | External | 26 | 0.089 | 41 | GENE | 20 |  |  |  | 2.4 | 4.3 | 8:16 | EXT ML | 36 | N | N | 5.97 | 158.165 | 11:04 | 16.127 | CMFL | 1025 | 65000 | E.R. WELD | 24 | 1341.6 | 1479.5 | 2054.9 | 1422 | 1974.9 | 1464.6 | 2034.1 | 0.693 | 1.102 | 1 | 1.2
12510 | 40.217 | 0.344 | 17.175 | 23.038 | 45189.905 | Metal Loss | External | 20 | 0.069 | 35 | GENE | 20 |  |  |  | 13.3 | 8.7 | 6:57 | EXT ML | 36 | N | N | 5.97 | 158.219 | 11:04 | 27.437 | CMFL | 1025 | 65000 | E.R. WELD | 24 | 1341.6 | 1352.9 | 1879.1 | 1185.7 | 1646.7 | 1394.6 | 1936.9 | 0.758 | 1.005 | 1 | 1.2
12510 | 40.217 | 0.344 | 17.841 | 22.372 | 45190.571 | Metal Loss | External | 11 | 0.038 | 26 | GENE | 20 |  |  |  | 14.9 | 6 | 4:42 | EXT ML | 36 | N | N | 5.97 | 158.279 | 11:04 | 36.442 | CMFL | 1025 | 65000 | E.R. WELD | 24 | 1341.6 | 1435.9 | 1994.3 | 1277.8 | 1774.8 | 1446.8 | 2009.4 | 0.714 | 1.071 | 1 | 1.2
12510 | 40.217 | 0.344 | 18.14 | 22.077 | 45190.866 | Metal Loss | External | 23 | 0.079 | 38 | GENE | 20 |  |  |  | 6.5 | 2.2 | 7:34 | EXT ML | 36 | N | N | 5.97 | 158.306 | 11:04 | 21.572 | CMFL | 1025 | 65000 | E.R. WELD | 24 | 1341.6 | 1375.3 | 1910.2 | 1246.3 | 1731 | 1417.7 | 1969 | 0.745 | 1.027 | 1 | 1.2
12510 | 40.217 | 0.344 | 19.108 | 21.109 | 45191.834 | Metal Loss | External | 19 | 0.065 | 34 | GENE | 20 |  |  |  | 2.3 | 1.3 | 7:30 | EXT ML | 36 | N | N | 5.97 | 158.394 | 11:04 | 22.201 | CMFL | 1025 | 65000 | E.R. WELD | 24 | 1341.6 | 1503.5 | 2088.3 | 1454.9 | 2020.7 | 1494.9 | 2076.3 | 0.682 | 1.12 | 0.6 | 1.2
12510 | 40.217 | 0.344 | 19.656 | 20.558 | 45192.385 | Metal Loss | External | 27 | 0.093 | 42 | GENE | 20 |  |  |  | 2.7 | 1.5 | 7:09 | EXT ML | 36 | N | N | 5.97 | 158.443 | 11:04 | 24.714 | CMFL | 1025 | 65000 | E.R. WELD | 24 | 1341.6 | 1461.3 | 2029.5 | 1396.9 | 1940.2 | 1446.6 | 2009.2 | 0.702 | 1.091 | 1 | 1.2
12510 | 40.217 | 0.344 | 20.112 | 20.105 | 45192.838 | Metal Loss | External | 32 | 0.11 | 47 | GENE | 20 |  |  |  | 1.8 | 2.1 | 6:38 | EXT ML | 36 | N | N | 5.97 | 158.485 | 11:04 | 27.855 | CMFL | 1025 | 65000 | E.R. WELD | 24 | 1341.6 | 1490.7 | 2070.4 | 1450.3 | 2014.3 | 1476.4 | 2050.6 | 0.688 | 1.112 | 1 | 1.2
12510 | 40.217 | 0.344 | 20.295 | 19.921 | 45193.022 | Metal Loss | External | 16 | 0.055 | 31 | GENE | 20 |  |  |  | 1.8 | 2 | 4:47 | EXT ML | 36 | N | N | 5.97 | 158.501 | 11:04 | 36.024 | CMFL | 1025 | 65000 | E.R. WELD | 24 | 1341.6 | 1522.4 | 2114.5 | 1491.9 | 2072.1 | 1517.1 | 2107.1 | 0.673 | 1.135 | 1 | 1.2
12510 | 40.217 | 0.344 | 20.771 | 19.446 | 45193.497 | Metal Loss | External | 38 | 0.131 | 53 | GENE | 20 |  |  |  | 12 | 8.2 | 6:10 | EXT ML | 36 | N | N | 5.97 | 158.544 | 11:04 | 29.531 | CMFL | 1025 | 65000 | E.R. WELD | 24 | 1341.6 | 1164.2 | 1616.9 | 985.2 | 1368.4 | 1276.1 | 1772.4 | 0.881 | 0.866 | 1 | 1.2
12510 | 40.217 | 0.344 | 21.991 | 18.225 | 45194.718 | Metal Loss | External | 14 | 0.048 | 29 | GENE | 20 |  |  |  | 2.6 | 1.9 | 6:32 | EXT ML | 36 | N | N | 5.97 | 158.655 | 11:04 | 28.484 | CMFL | 1025 | 65000 | E.R. WELD | 24 | 1341.6 | 1510.8 | 2098.4 | 1460.9 | 2029 | 1503.4 | 2088.1 | 0.679 | 1.126 | 1 | 1.2
12510 | 40.217 | 0.344 | 22.69 | 17.526 | 45195.417 | Metal Loss | External | 14 | 0.048 | 29 | GENE | 20 |  |  |  | 5 | 3.3 | 10:57 | EXT ML ( ON SW ) | 36 | N | N | 5.97 | 158.718 | 11:04 | 0.628 | CMFL | 1025 | 65000 | E.R. WELD | 24 | 1341.6 | 1465.1 | 2034.9 | 1366.2 | 1897.6 | 1449.1 | 2012.6 | 0.7 | 1.094 | 1 | 1.2
12510 | 40.217 | 0.344 | 24.16 | 16.053 | 45196.89 | Metal Loss | External | 13 | 0.044 | 28 | GENE | 20 |  |  |  | 3.8 | 2.2 | 10:56 | EXT ML ( ON SW ) | 36 | N | N | 5.97 | 158.851 | 11:04 | 0.838 | CMFL | 1025 | 65000 | E.R. WELD | 24 | 1341.6 | 1492.9 | 2073.4 | 1413 | 1962.5 | 1482.2 | 2058.6 | 0.687 | 1.112 | 1 | 1.2
12510 | 40.217 | 0.344 | 25.991 | 14.222 | 45198.72 | Metal Loss | External | 16 | 0.055 | 31 | GENE | 20 |  |  |  | 7.8 | 3 | 6:28 | EXT ML | 36 | N | N | 5.97 | 159.017 | 11:04 | 29.112 | CMFL | 1025 | 65000 | E.R. WELD | 24 | 1341.6 | 1416.7 | 1967.7 | 1284.7 | 1784.3 | 1461.9 | 2030.5 | 0.724 | 1.058 | 1 | 1.2
12510 | 40.217 | 0.344 | 26.962 | 13.255 | 45199.688 | Metal Loss | External | 13 | 0.044 | 28 | GENE | 20 |  |  |  | 1.9 | 1.8 | 6:39 | EXT ML | 36 | N | N | 5.97 | 159.105 | 11:04 | 27.646 | CMFL | 1025 | 65000 | E.R. WELD | 24 | 1341.6 | 1525.9 | 2119.4 | 1493.5 | 2074.3 | 1521.6 | 2113.3 | 0.672 | 1.137 | 1 | 1.2
12510 | 40.217 | 0.344 | 27.546 | 12.671 | 45200.272 | Metal Loss | External | 16 | 0.055 | 31 | GENE | 20 |  |  |  | 1.5 | 1.5 | 6:40 | EXT ML | 36 | N | N | 5.97 | 159.157 | 11:04 | 27.646 | CMFL | 1025 | 65000 | E.R. WELD | 24 | 1341.6 | 1528.9 | 2123.5 | 1505.4 | 2090.9 | 1524.9 | 2118 | 0.671 | 1.14 | 1 | 1.2
12510 | 40.217 | 0.344 |  |  | 45202.68 | Field Bend | [12 empty] | BEND-COLD RIGHT | 36 |  |  | 5.97 | 159.375 | 11:04 |  | CMFL | 1025 | 65000 | E.R. WELD | 24 | 1341.6
12510 | 40.217 | 0.344 | 33.274 | 6.942 | 45206.001 | Metal Loss | External | 10 | 0.034 | 25 | GENE | 20 |  |  |  | 12.4 | 2.4 | 11:08 | EXT ML ( ON SW ) | 36 | N | N | 5.97 | 159.676 | 11:04 | 0.419 | CMFL | 1025 | 65000 | E.R. WELD | 24 | 1341.6 | 1449.1 | 2012.6 | 1300.5 | 1806.2 | 1431.1 | 1987.6 | 0.707 | 1.083 | 1 | 1.2
12520 | 40.187 | 0.344 |  |  | 45212.943 | Girth Weld | [12 empty] | GIRTH WELD | 0 |  |  | 5.97 | 160.304 | 12:28 |  | CMFL | 1025 | 65000 | E.R. WELD | 24 | 1341.6
12530 | 33.117 | 0.344 |  |  | 45253.13 | Girth Weld | [12 empty] | GIRTH WELD | 6 |  |  | 5.97 | 163.166 | 02:28 |  | CMFL | 1025 | 65000 | E.R. WELD | 24 | 1341.6
12530 | 33.117 | 0.344 | 0.846 | 32.274 | 45253.973 | Metal Loss | External | 21 | 0.072 | 36 | GENE | 20 |  |  |  | 2.2 | 1.6 | 1:14 | EXT ML | 6 | N | N | 5.97 | 163.225 | 02:28 | 7.749 | CMFL | 1025 | 65000 | E.R. WELD | 24 | 1341.6 | 1499.7 | 2082.9 | 1452.4 | 2017.3 | 1489.4 | 2068.6 | 0.684 | 1.118 | 1 | 1.2
12530 | 33.117 | 0.344 | 0.873 | 32.244 | 45254.003 | Metal Loss | External | 17 | 0.058 | 32 | GENE | 20 |  |  |  | 2.1 | 1.3 | 3:47 | EXT ML | 6 | N | N | 5.97 | 163.227 | 02:28 | 8.378 | CMFL | 1025 | 65000 | E.R. WELD | 24 | 1341.6 | 1515 | 2104.2 | 1474.8 | 2048.3 | 1508.2 | 2094.8 | 0.677 | 1.129 | 1 | 1.2
12530 | 33.117 | 0.344 | 29.019 | 4.098 | 45282.149 | Metal Loss | External | 35 | 0.12 | 50 | GENE | 20 |  |  |  | 3 | 5.3 | 1:36 | EXT ML | 6 | N | N | 5.97 | 164.982 | 02:28 | 6.702 | CMFL | 1025 | 65000 | E.R. WELD | 24 | 1341.6 | 1410.9 | 1959.6 | 1325 | 1840.3 | 1390.7 | 1931.5 | 0.727 | 1.052 | 1 | 1.2
12530 | 33.117 | 0.344 |  |  | 45283.333 | Start Repair Marker | [12 empty] | REPAIR MARKER RECOAT START | 6 |  |  | 5.97 | 165.055 | 02:28 |  | CMFL | 1025 | 65000 | E.R. WELD | 24 | 1341.6
12530 | 33.117 | 0.344 | 30.758 | 2.359 | 45283.888 | Metal Loss | External | 24 | 0.082 | 39 | GENE | 20 |  |  |  | 7.4 | 2.6 | 2:17 | EXT ML ( ON SW ) | 6 | N | N | 5.97 | 165.089 | 02:28 | 0.628 | CMFL | 1025 | 65000 | E.R. WELD | 24 | 1341.6 | 1351.2 | 1876.6 | 1213.8 | 1685.8 | 1349.6 | 1874.5 | 0.759 | 1.01 | 1 | 1.2
12530 | 33.117 | 0.344 | 31.194 | 1.923 | 45284.324 | Metal Loss | External | 15 | 0.052 | 30 | GENE | 20 |  |  |  | 2.4 | 4.2 | 5:07 | EXT ML | 6 | N | N | 5.97 | 165.116 | 02:28 | 17.593 | CMFL | 1025 | 65000 | E.R. WELD | 24 | 1341.6 | 1510.8 | 2098.4 | 1462.9 | 2031.9 | 1505.6 | 2091.1 | 0.679 | 1.126 | 0.6 | 1.2
12530 | 33.117 | 0.344 | 31.227 | 1.893 | 45284.354 | Metal Loss | External | 13 | 0.044 | 28 | GENE | 20 |  |  |  | 1.7 | 2.4 | 3:07 | EXT ML | 6 | N | N | 5.97 | 165.118 | 02:28 | 4.189 | CMFL | 1025 | 65000 | E.R. WELD | 24 | 1341.6 | 1530.3 | 2125.4 | 1505.7 | 2091.2 | 1526.8 | 2120.5 | 0.67 | 1.141 | 1 | 1.2
12540 | 22.221 | 0.344 |  |  | 45286.247 | Girth Weld | [12 empty] | GIRTH WELD | 16 |  |  | 5.97 | 165.235 | 12:08 |  | CMFL | 1025 | 65000 | E.R. WELD | 24 | 1341.6
12540 | 22.221 | 0.344 |  |  | 45286.483 | Start Composite Wrap | [12 empty] | 2012 DIG 30 COMPOSITE WRAP START | 16 |  |  | 5.97 | 165.25 | 12:08 |  | CMFL | 1025 | 65000 | E.R. WELD | 24 | 1341.6
12540 | 22.221 | 0.344 |  |  | 45286.493 | Start Repair Marker | [12 empty] | REPAIR MARKER START | 16 |  |  | 5.97 | 165.251 | 12:08 |  | CMFL | 1025 | 65000 | E.R. WELD | 24 | 1341.6
12540 | 22.221 | 0.344 | 0.669 | 21.552 | 45286.916 | Metal Loss | External | 53 | 0.182 |  | GENE |  |  |  |  | 5.1 | 8.2 | 12:01 | *EXT ML ( ON SW ) REPAIRED | 16 | Y | Y | 5.97 | 165.277 | 12:08 | 2.094 | CMFL | 1025 | 65000 | E.R. WELD | 24 | 1341.6 | 1154.6 | 1603.6 | 984 | 1366.7 | 1365 | 1895.8 | 0.888 | 0.859
12540 | 22.221 | 0.344 | 0.814 | 21.407 | 45287.06 | Metal Loss | External | 17 | 0.058 |  | GENE |  |  |  |  | 3.7 | 2.7 | 1:13 | *EXT ML REPAIRED | 16 | Y | Y | 5.97 | 165.286 | 12:08 | 6.912 | CMFL | 1025 | 65000 | E.R. WELD | 24 | 1341.6 | 1476.1 | 2050.2 | 1392.7 | 1934.3 | 1461.8 | 2030.3 | 0.694 | 1.098
12540 | 22.221 | 0.344 | 0.837 | 21.385 | 45287.083 | Metal Loss | External | 14 | 0.048 |  | GENE |  |  |  |  | 2.6 | 3.2 | 7:28 | EXT ML REPAIRED | 16 | N | N | 5.97 | 165.287 | 12:08 | 29.322 | CMFL | 1025 | 65000 | E.R. WELD | 24 | 1341.6 | 1509.8 | 2097 | 1457.1 | 2023.8 | 1502.3 | 2086.5 | 0.679 | 1.125
12540 | 22.221 | 0.344 | 0.853 | 21.368 | 45287.1 | Metal Loss | External | 12 | 0.041 |  | GENE |  |  |  |  | 3 | 2 | 4:24 | EXT ML REPAIRED | 16 | N | N | 5.97 | 165.288 | 12:08 | 26.808 | CMFL | 1025 | 65000 | E.R. WELD | 24 | 1341.6 | 1509.5 | 2096.5 | 1448 | 2011.2 | 1502 | 2086.1 | 0.679 | 1.124
12540 | 22.221 | 0.344 |  |  | 45287.772 | End Composite Wrap | [12 empty] | 2012 DIG 30 COMPOSITE WRAP END | 16 |  |  | 5.97 | 165.33 | 12:08 |  | CMFL | 1025 | 65000 | E.R. WELD | 24 | 1341.6
12540 | 22.221 | 0.344 |  |  | 45287.848 | End Repair Marker | [12 empty] | REPAIR MARKER END | 16 |  |  | 5.97 | 165.334 | 12:08 |  | CMFL | 1025 | 65000 | E.R. WELD | 24 | 1341.6
12540 | 22.221 | 0.344 |  |  | 45288.143 | End Repair Marker | [12 empty] | REPAIR MARKER RECOAT END | 16 |  |  | 5.97 | 165.353 | 12:08 |  | CMFL | 1025 | 65000 | E.R. WELD | 24 | 1341.6
12540 | 22.221 | 0.344 | 5.659 | 16.562 | 45291.906 | Metal Loss | External | 15 | 0.052 | 30 | GENE | 20 |  |  |  | 4.3 | 4.8 | 2:38 | EXT ML | 16 | N | N | 5.97 | 165.565 | 12:08 | 17.174 | CMFL | 1025 | 65000 | E.R. WELD | 24 | 1341.6 | 1472.9 | 2045.7 | 1380 | 1916.7 | 1462.5 | 2031.2 | 0.696 | 1.097 | 1 | 1.2
12540 | 22.221 | 0.344 | 9.895 | 12.329 | 45296.138 | Metal Loss | External | 17 | 0.058 | 32 | GENE | 20 |  |  |  | 3.6 | 2.4 | 5:32 | EXT ML | 16 | N | N | 5.97 | 165.799 | 12:08 | 33.72 | CMFL | 1025 | 65000 | E.R. WELD | 24 | 1341.6 | 1477.4 | 2052 | 1398.1 | 1941.7 | 1467.3 | 2038 | 0.694 | 1.1 | 1 | 1.2
12540 | 22.221 | 0.344 |  |  | 45299.869 | Field Bend | [12 empty] | BEND-COLD LEFT | 16 |  |  | 5.97 | 166.006 | 12:08 |  | CMFL | 1025 | 65000 | E.R. WELD | 24 | 1341.6
12540 | 22.221 | 0.344 | 14.747 | 7.477 | 45300.991 | Metal Loss | External | 30 | 0.103 | 45 | GENE | 20 |  |  |  | 10.7 | 8.5 | 2:35 | EXT ML | 16 | N | N | 5.97 | 166.068 | 12:08 | 12.985 | CMFL | 1025 | 65000 | E.R. WELD | 24 | 1341.6 | 1257.5 | 1746.5 | 1095 | 1520.8 | 1357.1 | 1884.9 | 0.815 | 0.939 | 1 | 1.2
12540 | 22.221 | 0.344 | 16.847 | 5.377 | 45303.091 | Metal Loss | External | 15 | 0.052 | 30 | GENE | 20 |  |  |  | 3.6 | 1.6 | 3:56 | EXT ML | 16 | N | N | 5.97 | 166.184 | 12:08 | 23.876 | CMFL | 1025 | 65000 | E.R. WELD | 24 | 1341.6 | 1484.7 | 2062 | 1407.8 | 1955.3 | 1477.1 | 2051.5 | 0.69 | 1.107 | 1 | 1.2
12540 | 22.221 | 0.344 | 17.149 | 5.072 | 45303.396 | Metal Loss | External | 16 | 0.055 | 31 | GENE | 20 |  |  |  | 3.4 | 1.7 | 1:33 | EXT ML | 16 | N | N | 5.97 | 166.201 | 12:08 | 8.168 | CMFL | 1025 | 65000 | E.R. WELD | 24 | 1341.6 | 1484.8 | 2062.2 | 1410.9 | 1959.6 | 1483.9 | 2061 | 0.69 | 1.107 | 1 | 1.2
12540 | 22.221 | 0.344 | 17.638 | 4.583 | 45303.885 | Metal Loss | External | 21 | 0.072 | 36 | GENE | 20 |  |  |  | 13 | 5.7 | 1:28 | EXT ML | 16 | N | N | 5.97 | 166.228 | 12:08 | 7.959 | CMFL | 1025 | 65000 | E.R. WELD | 24 | 1341.6 | 1338.9 | 1859.6 | 1176.5 | 1634 | 1349 | 1873.6 | 0.766 | 0.998 | 1 | 1.2
12540 | 22.221 | 0.344 | 17.969 | 4.255 | 45304.213 | Metal Loss | External | 16 | 0.055 | 31 | GENE | 20 |  |  |  | 7.4 | 2.4 | 4:02 | EXT ML | 16 | N | N | 5.97 | 166.247 | 12:08 | 24.714 | CMFL | 1025 | 65000 | E.R. WELD | 24 | 1341.6 | 1420.8 | 1973.3 | 1291.4 | 1793.7 | 1424.6 | 1978.7 | 0.722 | 1.061 | 1 | 1.2
12540 | 22.221 | 0.344 | 19.19 | 3.031 | 45305.436 | Metal Loss | External | 13 | 0.044 | 28 | GENE | 20 |  |  |  | 3.5 | 1.8 | 3:46 | EXT ML | 16 | N | N | 5.97 | 166.314 | 12:08 | 22.829 | CMFL | 1025 | 65000 | E.R. WELD | 24 | 1341.6 | 1494.7 | 2075.9 | 1423.8 | 1977.4 | 1487.7 | 2066.2 | 0.686 | 1.115 | 1 | 1.2
12540 | 22.221 | 0.344 | 20.01 | 2.211 | 45306.257 | Metal Loss | External | 10 | 0.034 | 25 | GENE | 20 |  |  |  | 6.3 | 3.4 | 12:30 | EXT ML ( NEAR SW ) | 16 | N | N | 5.97 | 166.36 | 12:08 | 2.304 | CMFL | 1025 | 65000 | E.R. WELD | 24 | 1341.6 | 1476.7 | 2051 | 1365.2 | 1896.2 | 1463.5 | 2032.6 | 0.694 | 1.103 | 1 | 1.2
12540 | 22.221 | 0.344 | 20.653 | 1.572 | 45306.896 | Metal Loss | External | 11 | 0.038 | 26 | GENE | 20 |  |  |  | 3.5 | 3.3 | 3:42 | EXT ML | 16 | N | N | 5.97 | 166.395 | 12:08 | 22.41 | CMFL | 1025 | 65000 | E.R. WELD | 24 | 1341.6 | 1506.3 | 2092.1 | 1435.8 | 1994.1 | 1498.3 | 2081 | 0.681 | 1.122 | 1 | 1.2
12540 | 22.221 | 0.344 | 21.175 | 1.05 | 45307.418 | Metal Loss | External | 20 | 0.069 | 35 | GENE | 20 |  |  |  | 12.4 | 2.8 | 4:05 | EXT ML ( NEAR GW ) | 16 | N | N | 5.97 | 166.424 | 12:08 | 24.295 | CMFL | 1025 | 65000 | E.R. WELD | 24 | 1341.6 | 1349.8 | 1874.7 | 1192 | 1655.5 | 1370.4 | 1903.4 | 0.759 | 1.008 | 1 | 1.2
12540 | 22.221 | 0.344 | 21.309 | 0.912 | 45307.556 | Metal Loss | External | 18 | 0.062 | 33 | GENE | 20 |  |  |  | 9.7 | 4.3 | 1:46 | EXT ML | 16 | N | N | 5.97 | 166.432 | 12:08 | 8.587 | CMFL | 1025 | 65000 | E.R. WELD | 24 | 1341.6 | 1392.4 | 1933.9 | 1239.1 | 1721 | 1393.9 | 1936 | 0.736 | 1.034 | 1 | 1.2
12550 | 40.476 | 0.344 |  |  | 45308.468 | Girth Weld | [12 empty] | GIRTH WELD | 12 |  |  | 5.97 | 166.482 | 10:48 |  | CMFL | 1025 | 65000 | E.R. WELD | 24 | 1341.6
12550 | 40.476 | 0.344 | 0.167 | 40.312 | 45308.632 | Metal Loss | External | 18 | 0.062 | 33 | GENE | 20 |  |  |  | 2.7 | 2 | 3:40 | EXT ML | 12 | N | N | 5.97 | 166.491 | 10:48 | 30.578 | CMFL | 1025 | 65000 | E.R. WELD | 24 | 1341.6 | 1493.2 | 2073.9 | 1436.6 | 1995.3 | 1481.9 | 2058.2 | 0.687 | 1.114 | 1 | 1.2
12550 | 40.476 | 0.344 | 0.341 | 40.135 | 45308.809 | Metal Loss | External | 20 | 0.069 | 35 | GENE | 20 |  |  |  | 8.4 | 4.4 | 1:16 | EXT ML | 12 | N | N | 5.97 | 166.501 | 10:48 | 15.917 | CMFL | 1025 | 65000 | E.R. WELD | 24 | 1341.6 | 1378.4 | 1914.4 | 1235.8 | 1716.3 | 1381.8 | 1919.1 | 0.744 | 1.028 | 1 | 1.2
12550 | 40.476 | 0.344 | 0.886 | 39.593 | 45309.35 | Metal Loss | External | 21 | 0.072 | 36 | GENE | 20 |  |  |  | 8.4 | 3.3 | 3:37 | EXT ML | 12 | N | N | 5.97 | 166.531 | 10:48 | 30.788 | CMFL | 1025 | 65000 | E.R. WELD | 24 | 1341.6 | 1375 | 1909.7 | 1226.2 | 1703.1 | 1442.1 | 2003 | 0.746 | 1.022 | 1 | 1.2
12550 | 40.476 | 0.344 | 1.722 | 38.753 | 45310.19 | Metal Loss | External | 24 | 0.082 | 39 | GENE | 20 |  |  |  | 7 | 11.3 | 2:57 | EXT ML | 12 | N | N | 5.97 | 166.578 | 10:48 | 30.788 | CMFL | 1025 | 65000 | E.R. WELD | 24 | 1341.6 | 1360.7 | 1889.8 | 1223.7 | 1699.6 | 1405.1 | 1951.5 | 0.753 | 1.015 | 1 | 1.2
12550 | 40.476 | 0.344 |  |  | 45312.5 | Start Repair Marker | [12 empty] | REPAIR MARKER RECOAT START | 12 |  |  | 5.97 | 166.666 | 10:48 |  | CMFL | 1025 | 65000 | E.R. WELD | 24 | 1341.6
12550 | 40.476 | 0.344 | 4.928 | 35.551 | 45313.392 | Metal Loss | External | 26 | 0.089 | 41 | GENE | 20 |  |  |  | 18.1 | 4.6 | 3:18 | EXT ML | 12 | N | N | 5.97 | 166.693 | 10:48 | 28.903 | CMFL | 1025 | 65000 | E.R. WELD | 24 | 1341.6 | 1271.1 | 1765.5 | 1092.3 | 1517 | 1295.9 | 1799.9 | 0.806 | 0.945 | 1 | 1.2
12550 | 40.476 | 0.344 |  |  | 45315.705 | End Repair Marker | [12 empty] | REPAIR MARKER RECOAT END | 12 |  |  | 5.97 | 166.762 | 10:48 |  | CMFL | 1025 | 65000 | E.R. WELD | 24 | 1341.6
12550 | 40.476 | 0.344 | 13.881 | 26.598 | 45322.346 | Metal Loss | External | 17 | 0.058 | 32 | GENE | 20 |  |  |  | 1.7 | 1.8 | 3:13 | EXT ML | 12 | N | N | 5.97 | 166.96 | 10:48 | 27.855 | CMFL | 1025 | 65000 | E.R. WELD | 24 | 1341.6 | 1524.6 | 2117.5 | 1495.6 | 2077.3 | 1519.7 | 2110.8 | 0.672 | 1.136 | 1 | 1.2
12550 | 40.476 | 0.344 | 17.979 | 22.497 | 45326.447 | Metal Loss | External | 33 | 0.113 | 48 | GENE | 20 |  |  |  | 2 | 2.4 | 3:37 | EXT ML | 12 | N | N | 5.97 | 167.083 | 10:48 | 30.369 | CMFL | 1025 | 65000 | E.R. WELD | 24 | 1341.6 | 1475.2 | 2048.9 | 1425.4 | 1979.7 | 1457.1 | 2023.7 | 0.695 | 1.1 | 1 | 1.2
12550 | 40.476 | 0.344 | 26.959 | 13.52 | 45335.423 | Metal Loss | External | 12 | 0.041 | 27 | AXGR | 20 |  |  |  | 2.3 | 1 | 5:17 | EXT ML | 12 | N | N | 5.97 | 167.351 | 10:48 | 34.558 | CMFL | 1025 | 65000 | E.R. WELD | 24 | 1341.6 | 1521.4 | 2113.1 | 1480.4 | 2056.1 | 1516.2 | 2105.8 | 0.674 | 1.134 | 1 | 1.2
12550 | 40.476 | 0.344 | 27.923 | 12.552 | 45336.391 | Metal Loss | External | 14 | 0.048 | 29 | PITT | 20 |  |  |  | 1.7 | 1 | 5:26 | EXT ML | 12 | N | N | 5.97 | 167.38 | 10:48 | 33.72 | CMFL | 1025 | 65000 | E.R. WELD | 24 | 1341.6 | 1528.3 | 2122.7 | 1502 | 2086.1 | 1524.3 | 2117.1 | 0.671 | 1.139 | 0.6 | 1.2
12550 | 40.476 | 0.344 | 31.486 | 8.99 | 45339.954 | Metal Loss | External | 11 | 0.038 | 26 | GENE | 20 |  |  |  | 2.8 | 2.7 | 1:36 | EXT ML | 12 | N | N | 5.97 | 167.487 | 10:48 | 17.593 | CMFL | 1025 | 65000 | E.R. WELD | 24 | 1341.6 | 1516.8 | 2106.7 | 1463.7 | 2032.9 | 1510.8 | 2098.4 | 0.676 | 1.13 | 1 | 1.2
12550 | 40.476 | 0.344 | 36.447 | 4.032 | 45344.911 | Metal Loss | External | 11 | 0.038 | 26 | GENE | 20 |  |  |  | 2.9 | 2.9 | 1:49 | EXT ML | 12 | N | N | 5.97 | 167.635 | 10:48 | 19.059 | CMFL | 1025 | 65000 | E.R. WELD | 24 | 1341.6 | 1513.1 | 2101.5 | 1458.9 | 2026.2 | 1506.3 | 2092.1 | 0.678 | 1.129 | 1 | 1.2
12550 | 40.476 | 0.344 |  |  | 45347.539 | Start Repair Marker | [12 empty] | REPAIR MARKER 2012 DIG 31 RECOAT START | 12 |  |  | 5.97 | 167.713 | 10:48 |  | CMFL | 1025 | 65000 | E.R. WELD | 24 | 1341.6
12550 | 40.476 | 0.344 | 39.587 | 0.892 | 45348.051 | Metal Loss | External | 15 | 0.052 | 30 | GENE | 20 |  |  |  | 2.6 | 2.6 | 3:43 | EXT ML | 12 | N | N | 5.97 | 167.729 | 10:48 | 30.997 | CMFL | 1025 | 65000 | E.R. WELD | 24 | 1341.6 | 1507.5 | 2093.7 | 1455.1 | 2021 | 1499.3 | 2082.4 | 0.68 | 1.123 | 1 | 1.2
12560 | 6.627 | 0.344 |  |  | 45348.944 | Girth Weld | [12 empty] | GIRTH WELD | 2 |  |  | 5.97 | 167.755 | 12:12 |  | CMFL | 1025 | 65000 | E.R. WELD | 24 | 1341.6
12560 | 6.627 | 0.344 | 1.404 | 5.223 | 45350.348 | Metal Loss | External | 15 | 0.052 | 30 | GENE | 20 |  |  |  | 1.6 | 1.3 | 3:28 | EXT ML | 2 | N | N | 5.97 | 167.797 | 12:12 | 20.525 | CMFL | 1025 | 65000 | E.R. WELD | 24 | 1341.6 | 1529.6 | 2124.5 | 1505.4 | 2090.9 | 1525.9 | 2119.3 | 0.67 | 1.14 | 1 | 1.2
12560 | 6.627 | 0.344 | 1.562 | 5.066 | 45350.505 | Metal Loss | External | 20 | 0.069 | 35 | GENE | 20 |  |  |  | 5.2 | 6.8 | 4:30 | EXT ML | 2 | N | N | 5.97 | 167.802 | 12:12 | 25.552 | CMFL | 1025 | 65000 | E.R. WELD | 24 | 1341.6 | 1421.6 | 1974.5 | 1312.2 | 1822.6 | 1398.1 | 1941.9 | 0.721 | 1.062 | 1 | 1.2
12560 | 6.627 | 0.344 |  |  | 45351.201 | End Repair Marker | [12 empty] | REPAIR MARKER 2012 DIG 31 RECOAT END | 2 |  |  | 5.97 | 167.823 | 12:12 |  | CMFL | 1025 | 65000 | E.R. WELD | 24 | 1341.6
12570 | 40.364 | 0.344 |  |  | 45355.571 | Girth Weld | [12 empty] | GIRTH WELD | 1 |  |  | 5.97 | 167.836 | 02:20 |  | CMFL | 1025 | 65000 | E.R. WELD | 24 | 1341.6
12570 | 40.364 | 0.344 |  |  | 45381.109 | Field Bend | [12 empty] | BEND-COLD OVER | 1 |  |  | 5.97 | 164.945 | 02:20 |  | CMFL | 1025 | 65000 | E.R. WELD | 24 | 1341.6
12570 | 40.364 | 0.344 |  |  | 45393.415 | AGM | [12 empty] | AGM 22 - AT LINE MARKER ON RIGHT OF WAY | 1 |  |  | 5.97 | 163.399 | 02:20 |  | CMFL | 1025 | 65000 | E.R. WELD | 24 | 1341.6
12570 | 40.364 | 0.344 | 39.852 | 0.515 | 45395.42 | Metal Loss | External | 10 | 0.034 | 25 | GENE | 20 |  |  |  | 7.2 | 2.7 | 10:15 | EXT ML ( ON GW ) | 1 | N | N | 5.97 | 163.147 | 02:20 | 25.552 | CMFL | 1025 | 65000 | E.R. WELD | 24 | 1341.6 | 1470 | 2041.7 | 1349.8 | 1874.7 | 1455.6 | 2021.6 | 0.697 | 1.098 | 1 | 1.2
12580 | 40.072 | 0.344 |  |  | 45395.935 | Girth Weld | [12 empty] | GIRTH WELD | 0 |  |  | 5.97 | 163.083 | 12:00 |  | CMFL | 1025 | 65000 | E.R. WELD | 24 | 1341.6
12580 | 40.072 | 0.344 |  |  | 45415.276 | Field Bend | [12 empty] | BEND-COLD OVER | 0 |  |  | 5.97 | 158.3 | 12:00 |  | CMFL | 1025 | 65000 | E.R. WELD | 24 | 1341.6
12590 | 40.22 | 0.344 |  |  | 45436.007 | Girth Weld | [12 empty] | GIRTH WELD | 3 |  |  | 5.97 | 152.802 | 02:12 |  | CMFL | 1025 | 65000 | E.R. WELD | 24 | 1341.6
12590 | 40.22 | 0.344 | 38.809 | 1.411 | 45474.813 | Metal Loss | External | 54 | 0.185 | 69 | GENE | 15 |  |  |  | 3.5 | 4.9 | 6:10 | *EXT ML | 3 | Y | Y | 5.97 | 139.554 | 02:12 | 26.18 | CMFL | 1025 | 65000 | E.R. WELD | 24 | 1341.6 | 1253 | 1740.3 | 1113 | 1545.9 | 1360.7 | 1889.9 | 0.818 | 0.935 | 0.8 | 1
12590 | 40.22 | 0.344 | 39.272 | 0.945 | 45475.279 | Metal Loss | External | 15 | 0.052 | 30 | GENE | 20 |  |  |  | 5.4 | 3.5 | 4:34 | EXT ML | 3 | N | N | 5.97 | 139.392 | 02:12 | 14.87 | CMFL | 1025 | 65000 | E.R. WELD | 24 | 1341.6 | 1456.3 | 2022.6 | 1346.1 | 1869.5 | 1438.6 | 1998.1 | 0.704 | 1.084 | 1 | 1.2
12590 | 40.22 | 0.344 | 39.364 | 0.853 | 45475.371 | Metal Loss | External | 19 | 0.065 | 34 | GENE | 20 |  |  |  | 3.5 | 6.8 | 6:28 | EXT ML | 3 | N | N | 5.97 | 139.361 | 02:12 | 29.112 | CMFL | 1025 | 65000 | E.R. WELD | 24 | 1341.6 | 1470.1 | 2041.8 | 1388.2 | 1928 | 1458.6 | 2025.8 | 0.697 | 1.094 | 1 | 1.2
12600 | 40.016 | 0.344 |  |  | 45476.224 | Girth Weld | [12 empty] | GIRTH WELD | 1 |  |  | 5.97 | 139.064 | 07:56 |  | CMFL | 1025 | 65000 | E.R. WELD | 24 | 1341.6
12600 | 40.016 | 0.344 | 0.02 | 39.997 | 45476.243 | Metal Loss | External | 12 | 0.041 | 27 | GENE | 20 |  |  |  | 10.1 | 5.4 | 8:02 | EXT ML ( NEAR GW ON SW ) | 1 | N | N | 5.97 | 139.057 | 07:56 | 2.094 | CMFL | 1025 | 65000 | E.R. WELD | 24 | 1341.6 | 1442.5 | 2003.5 | 1296.2 | 1800.3 | 1432.8 | 1989.9 | 0.711 | 1.074 | 1 | 1.2
12610 | 40.213 | 0.344 |  |  | 45516.24 | Girth Weld | [12 empty] | GIRTH WELD | 0 |  |  | 5.97 | 123.692 | 09:04 |  | CMFL | 1025 | 65000 | E.R. WELD | 24 | 1341.6
12620 | 40.016 | 0.344 |  |  | 45556.457 | Girth Weld | [12 empty] | GIRTH WELD | 0 |  |  | 5.97 | 107.63 | 10:44 |  | CMFL | 1025 | 65000 | E.R. WELD | 24 | 1341.6
12630 | 40.266 | 0.344 |  |  | 45596.47 | Girth Weld | [12 empty] | GIRTH WELD | 1 |  |  | 5.97 | 91.747 | 09:28 |  | CMFL | 1025 | 65000 | E.R. WELD | 24 | 1341.6
12630 | 40.266 | 0.344 |  |  | 45615.069 | Field Bend | [12 empty] | BEND-COLD UNDER | 1 |  |  | 5.97 | 85.055 | 09:28 |  | CMFL | 1025 | 65000 | E.R. WELD | 24 | 1341.6
12630 | 40.266 | 0.344 | 39.019 | 1.247 | 45635.489 | Metal Loss | External | 13 | 0.044 | 28 | GENE | 20 |  |  |  | 2.8 | 2.5 | 6:09 | EXT ML | 1 | N | N | 5.97 | 77.824 | 09:28 | 20.735 | CMFL | 1025 | 65000 | E.R. WELD | 24 | 1341.6 | 1506.9 | 2093 | 1452.2 | 2016.9 | 1498.8 | 2081.7 | 0.68 | 1.124 | 1 | 1.2
12640 | 40.049 | 0.344 |  |  | 45636.736 | Girth Weld | [12 empty] | GIRTH WELD | 0 |  |  | 5.97 | 77.382 | 03:52 |  | CMFL | 1025 | 65000 | E.R. WELD | 24 | 1341.6
12650 | 40.292 | 0.344 |  |  | 45676.788 | Girth Weld | [12 empty] | GIRTH WELD | 0 |  |  | 5.97 | 65.464 | 01:52 |  | CMFL | 1025 | 65000 | E.R. WELD | 24 | 1341.6
12660 | 8.724 | 0.5 |  |  | 45717.08 | Girth Weld | [12 empty] | GIRTH WELD NWT 0.344/0.500IN | 0 |  |  | 4.14 | 55.002 | UNKN |  | CMFL | 1025 | 60000 | E.R. WELD | 24 | 1800
12660 | 8.724 | 0.5 |  |  | 45721.312 | Bend | [12 empty] | BEND-HOT PULLED - 5.8D - 19° UNDER | 0 |  |  | 4.14 | 54.376 | UNKN |  | CMFL | 1025 | 60000 | E.R. WELD | 24 | 1800
12670 | 40.056 | 0.344 |  |  | 45725.804 | Girth Weld | [12 empty] | GIRTH WELD NWT 0.500/0.344IN | 1 |  |  | 5.97 | 54.417 | 02:20 |  | CMFL | 1025 | 65000 | E.R. WELD | 24 | 1341.6
12670 | 40.056 | 0.344 | 3.944 | 36.112 | 45729.747 | Metal Loss | External | 11 | 0.038 | 26 | GENE | 20 |  |  |  | 3.1 | 2.9 | 1:34 | EXT ML | 1 | N | N | 5.97 | 54.752 | 02:20 | 4.817 | CMFL | 1025 | 65000 | E.R. WELD | 24 | 1341.6 | 1508.4 | 2095.1 | 1447.8 | 2010.9 | 1500.8 | 2084.5 | 0.68 | 1.126 | 1 | 1.2
12680 | 21.424 | 0.344 |  |  | 45765.86 | Girth Weld | [12 empty] | GIRTH WELD | 0 |  |  | 5.97 | 62.552 | 03:12 |  | CMFL | 1025 | 65000 | E.R. WELD | 24 | 1341.6
12690 | 40.072 | 0.344 |  |  | 45787.283 | Girth Weld | [12 empty] | GIRTH WELD | 1 |  |  | 5.97 | 66.996 | 01:32 |  | CMFL | 1025 | 65000 | E.R. WELD | 24 | 1341.6
12690 | 40.072 | 0.344 | 3.461 | 36.611 | 45790.745 | Metal Loss | External | 13 | 0.044 | 28 | GENE | 20 |  |  |  | 6.1 | 3.1 | 12:44 | EXT ML | 1 | N | N | 5.97 | 67.744 | 01:32 | 4.608 | CMFL | 1025 | 65000 | E.R. WELD | 24 | 1341.6 | 1462 | 2030.5 | 1345.4 | 1868.7 | 1449.2 | 2012.8 | 0.701 | 1.089 | 1 | 1.2
12700 | 25.712 | 0.344 |  |  | 45827.356 | Girth Weld | [12 empty] | GIRTH WELD | 5 |  |  | 5.97 | 76.548 | 03:24 |  | CMFL | 1025 | 65000 | E.R. WELD | 24 | 1341.6
12700 | 25.712 | 0.344 | 3.232 | 22.48 | 45830.584 | Metal Loss | External | 17 | 0.058 | 32 | GENE | 20 |  |  |  | 16.3 | 2.1 | 3:22 | EXT ML ( ON SW ) | 5 | N | N | 5.97 | 77.354 | 03:24 | 0.209 | CMFL | 1025 | 65000 | E.R. WELD | 24 | 1341.6 | 1371.3 | 1904.6 | 1204.7 | 1673.2 | 1392.8 | 1934.4 | 0.748 | 1.022 | 1 | 1.2
12700 | 25.712 | 0.344 | 10.144 | 15.568 | 45837.497 | Metal Loss | External | 17 | 0.058 | 32 | GENE | 20 |  |  |  | 37 | 4.4 | 3:27 | EXT ML ( ON SW ) | 5 | N | N | 5.97 | 79.288 | 03:24 | 1.257 | CMFL | 1025 | 65000 | E.R. WELD | 24 | 1341.6 | 1344.5 | 1867.4 | 1163.7 | 1616.3 | 1320.6 | 1834.2 | 0.762 | 1.004 | 1 | 1.2
12700 | 25.712 | 0.344 | 15.643 | 10.066 | 45842.999 | Metal Loss | External | 12 | 0.041 | 27 | GENE | 20 |  |  |  | 5 | 1.9 | 3:15 | EXT ML ( NEAR SW ) | 5 | N | N | 5.97 | 80.827 | 03:24 | 0.838 | CMFL | 1025 | 65000 | E.R. WELD | 24 | 1341.6 | 1479.6 | 2055 | 1378.6 | 1914.7 | 1466.7 | 2037 | 0.693 | 1.102 | 1 | 1.2
12700 | 25.712 | 0.344 | 18.675 | 7.034 | 45846.03 | Metal Loss | External | 13 | 0.044 | 28 | GENE | 20 |  |  |  | 3.9 | 2.5 | 3:35 | EXT ML ( ON SW ) | 5 | N | N | 5.97 | 81.675 | 03:24 | 1.257 | CMFL | 1025 | 65000 | E.R. WELD | 24 | 1341.6 | 1488.2 | 2066.9 | 1407.1 | 1954.3 | 1476.6 | 2050.8 | 0.689 | 1.11 | 1 | 1.2
12700 | 25.712 | 0.344 | 21.575 | 4.137 | 45848.927 | Metal Loss | External | 10 | 0.034 | 25 | GENE | 20 |  |  |  | 12.1 | 2.1 | 3:21 | EXT ML ( ON SW ) | 5 | N | N | 5.97 | 82.486 | 03:24 | 0.209 | CMFL | 1025 | 65000 | E.R. WELD | 24 | 1341.6 | 1450.1 | 2014 | 1302.3 | 1808.8 | 1432.3 | 1989.3 | 0.707 | 1.083 | 1 | 1.2
12710 | 40.007 | 0.344 |  |  | 45853.064 | Girth Weld | [12 empty] | GIRTH WELD | 5 |  |  | 5.97 | 83.643 | 06:04 |  | CMFL | 1025 | 65000 | E.R. WELD | 24 | 1341.6
12710 | 40.007 | 0.344 | 0.696 | 39.311 | 45853.76 | Metal Loss | External | 25 | 0.086 | 40 | GENE | 20 |  |  |  | 5.5 | 5.8 | 5:19 | EXT ML | 5 | N | N | 5.97 | 83.838 | 06:04 | 6.283 | CMFL | 1025 | 65000 | E.R. WELD | 24 | 1341.6 | 1384.3 | 1922.7 | 1258.6 | 1748 | 1412.5 | 1961.8 | 0.741 | 1.03 | 1 | 1.2
12710 | 40.007 | 0.344 | 0.801 | 39.206 | 45853.865 | Metal Loss | External | 12 | 0.041 | 27 | GENE | 20 |  |  |  | 2.9 | 3.4 | 8:47 | EXT ML | 5 | N | N | 5.97 | 83.867 | 06:04 | 16.336 | CMFL | 1025 | 65000 | E.R. WELD | 24 | 1341.6 | 1510.4 | 2097.8 | 1454.7 | 2020.4 | 1504.6 | 2089.7 | 0.679 | 1.126 | 1 | 1.2
12710 | 40.007 | 0.344 | 0.843 | 39.163 | 45853.907 | Metal Loss | External | 21 | 0.072 | 36 | GENE | 20 |  |  |  | 3.5 | 1.6 | 3:02 | EXT ML | 5 | N | N | 5.97 | 83.879 | 06:04 | 19.059 | CMFL | 1025 | 65000 | E.R. WELD | 24 | 1341.6 | 1458.4 | 2025.6 | 1378.2 | 1914.2 | 1447.5 | 2010.5 | 0.703 | 1.088 | 1 | 1.2
12710 | 40.007 | 0.344 | 0.846 | 39.16 | 45853.911 | Metal Loss | External | 20 | 0.069 | 35 | GENE | 20 |  |  |  | 4.2 | 2.8 | 3:54 | EXT ML | 5 | N | N | 5.97 | 83.88 | 06:04 | 13.614 | CMFL | 1025 | 65000 | E.R. WELD | 24 | 1341.6 | 1443 | 2004.1 | 1350.5 | 1875.7 | 1448.4 | 2011.6 | 0.71 | 1.078 | 1 | 1.2
12710 | 40.007 | 0.344 | 0.889 | 39.117 | 45853.953 | Metal Loss | External | 17 | 0.058 | 32 | GENE | 20 |  |  |  | 7.6 | 3.7 | 6:44 | EXT ML | 5 | N | N | 5.97 | 83.892 | 06:04 | 3.142 | CMFL | 1025 | 65000 | E.R. WELD | 24 | 1341.6 | 1411 | 1959.7 | 1279.2 | 1776.6 | 1429.8 | 1985.8 | 0.727 | 1.054 | 1 | 1.2
12720 | 25.4 | 0.344 |  |  | 45893.071 | Girth Weld | [12 empty] | GIRTH WELD | 11 |  |  | 5.97 | 95.481 | 08:28 |  | CMFL | 1025 | 65000 | E.R. WELD | 24 | 1341.6
12720 | 25.4 | 0.344 | 1.273 | 24.127 | 45894.344 | Metal Loss | External | 12 | 0.041 | 27 | GENE | 20 |  |  |  | 1.9 | 2 | 8:27 | EXT ML ( ON SW ) | 11 | N | N | 5.97 | 95.859 | 08:28 | 0 | CMFL | 1025 | 65000 | E.R. WELD | 24 | 1341.6 | 1528.9 | 2123.5 | 1499.3 | 2082.4 | 1525.1 | 2118.2 | 0.671 | 1.14 | 1 | 1.2
12720 | 25.4 | 0.344 | 2.526 | 22.877 | 45895.594 | Metal Loss | External | 11 | 0.038 | 26 | GENE | 20 |  |  |  | 3.3 | 2.8 | 8:22 | EXT ML ( ON SW ) | 11 | N | N | 5.97 | 96.231 | 08:28 | 0.628 | CMFL | 1025 | 65000 | E.R. WELD | 24 | 1341.6 | 1506.2 | 2092 | 1441.7 | 2002.4 | 1498.2 | 2080.8 | 0.681 | 1.124 | 1 | 1.2
12720 | 25.4 | 0.344 | 6.696 | 18.704 | 45899.767 | Metal Loss | External | 10 | 0.034 | 25 | GENE | 20 |  |  |  | 5.3 | 2.4 | 8:43 | EXT ML ( NEAR SW ) | 11 | N | N | 5.97 | 97.553 | 08:28 | 1.676 | CMFL | 1025 | 65000 | E.R. WELD | 24 | 1341.6 | 1487.2 | 2065.5 | 1386.1 | 1925.2 | 1475.8 | 2049.7 | 0.689 | 1.109 | 1 | 1.2
12720 | 25.4 | 0.344 | 8.757 | 16.644 | 45901.827 | Metal Loss | External | 11 | 0.038 | 26 | GENE | 20 |  |  |  | 6.5 | 2.5 | 8:34 | EXT ML ( ON SW ) | 11 | N | N | 5.97 | 98.206 | 08:28 | 0.628 | CMFL | 1025 | 65000 | E.R. WELD | 24 | 1341.6 | 1471 | 2043.1 | 1352.5 | 1878.5 | 1456.7 | 2023.1 | 0.697 | 1.096 | 1 | 1.2
12720 | 25.4 | 0.344 | 11.007 | 14.396 | 45904.075 | Metal Loss | External | 14 | 0.048 | 29 | GENE | 20 |  |  |  | 20 | 4.3 | 8:33 | EXT ML ( ON SW ) | 11 | N | N | 5.97 | 98.919 | 08:28 | 0.628 | CMFL | 1025 | 65000 | E.R. WELD | 24 | 1341.6 | 1399.7 | 1944 | 1228.9 | 1706.9 | 1396.8 | 1940 | 0.732 | 1.042 | 1 | 1.2
12720 | 25.4 | 0.344 | 13.182 | 12.218 | 45906.253 | Metal Loss | External | 12 | 0.041 | 27 | GENE | 20 |  |  |  | 4 | 2.2 | 8:38 | EXT ML ( ON SW ) | 11 | N | N | 5.97 | 99.609 | 08:28 | 1.047 | CMFL | 1025 | 65000 | E.R. WELD | 24 | 1341.6 | 1493.3 | 2074 | 1411.7 | 1960.7 | 1482.8 | 2059.4 | 0.687 | 1.113 | 1 | 1.2
12720 | 25.4 | 0.344 | 19.183 | 6.217 | 45912.254 | Metal Loss | External | 13 | 0.044 | 28 | GENE | 20 |  |  |  | 4.3 | 2.3 | 8:34 | EXT ML ( ON SW ) | 11 | N | N | 5.97 | 101.51 | 08:28 | 0.628 | CMFL | 1025 | 65000 | E.R. WELD | 24 | 1341.6 | 1485.8 | 2063.6 | 1395.9 | 1938.8 | 1473.8 | 2047 | 0.69 | 1.106 | 1 | 1.2
12720 | 25.4 | 0.344 | 19.843 | 5.561 | 45912.91 | Metal Loss | External | 13 | 0.044 | 28 | AXGR | 20 |  |  |  | 3 | 1 | 8:37 | EXT ML ( NEAR SW ) | 11 | N | N | 5.97 | 101.718 | 08:28 | 1.047 | CMFL | 1025 | 65000 | E.R. WELD | 24 | 1341.6 | 1507.8 | 2094.2 | 1447 | 2009.7 | 1500 | 2083.3 | 0.68 | 1.123 | 1 | 1.2
12720 | 25.4 | 0.344 | 21.345 | 4.055 | 45914.416 | Metal Loss | External | 15 | 0.052 | 30 | GENE | 20 |  |  |  | 3.3 | 4.1 | 8:29 | EXT ML ( ON SW ) | 11 | N | N | 5.97 | 102.195 | 08:28 | 0.209 | CMFL | 1025 | 65000 | E.R. WELD | 24 | 1341.6 | 1490.8 | 2070.6 | 1419.8 | 1972 | 1479.5 | 2054.8 | 0.688 | 1.111 | 1 | 1.2
12720 | 25.4 | 0.344 | 24.455 | 0.945 | 45917.526 | Metal Loss | External | 19 | 0.065 | 34 | GENE | 20 |  |  |  | 1.3 | 1.7 | 5:29 | EXT ML | 11 | N | N | 5.97 | 103.181 | 08:28 | 18.64 | CMFL | 1025 | 65000 | E.R. WELD | 24 | 1341.6 | 1529.8 | 2124.7 | 1510.1 | 2097.3 | 1525.8 | 2119.2 | 0.67 | 1.14 | 1 | 1.2
12720 | 25.4 | 0.344 | 24.619 | 0.781 | 45917.69 | Metal Loss | External | 16 | 0.055 | 31 | GENE | 20 |  |  |  | 2.2 | 1.5 | 6:51 | EXT ML | 11 | N | N | 5.97 | 103.232 | 08:28 | 10.053 | CMFL | 1025 | 65000 | E.R. WELD | 24 | 1341.6 | 1512.6 | 2100.9 | 1471.6 | 2043.9 | 1505.4 | 2090.8 | 0.678 | 1.128 | 1 | 1.2
12730 | 39.97 | 0.344 |  |  | 45918.471 | Girth Weld | [12 empty] | GIRTH WELD | 2 |  |  | 5.97 | 103.48 | 03:04 |  | CMFL | 1025 | 65000 | E.R. WELD | 24 | 1341.6
12730 | 39.97 | 0.344 | 0.138 | 39.833 | 45918.609 | Metal Loss | External | 23 | 0.079 | 38 | GENE | 20 |  |  |  | 5.9 | 4.4 | 5:42 | EXT ML | 2 | N | N | 5.97 | 103.524 | 03:04 | 15.917 | CMFL | 1025 | 65000 | E.R. WELD | 24 | 1341.6 | 1392.3 | 1933.8 | 1264.6 | 1756.4 | 1428.8 | 1984.5 | 0.736 | 1.036 | 1 | 1.2
12730 | 39.97 | 0.344 | 28.822 | 11.152 | 45947.29 | Seam Weld Manufacturing Anomaly | N/A | [8 empty] | 8.5 |  | 2:54 | SWA | 2 | N | N | 5.97 | 113.037 | 03:04 |  | CMFL | 1025 | 65000 | E.R. WELD | 24 | 1341.6
12740 | 40.276 | 0.344 |  |  | 45958.442 | Girth Weld | [12 empty] | GIRTH WELD | 0 |  |  | 5.97 | 116.749 | 01:28 |  | CMFL | 1025 | 65000 | E.R. WELD | 24 | 1341.6
12740 | 40.276 | 0.344 |  |  | 45988.583 | Field Bend | [12 empty] | BEND-COLD OVER | 0 |  |  | 5.97 | 126.51 | 01:28 |  | CMFL | 1025 | 65000 | E.R. WELD | 24 | 1341.6
12750 | 18.369 | 0.344 |  |  | 45998.717 | Girth Weld | [12 empty] | GIRTH WELD | 0 |  |  | 5.97 | 129.784 | 07:36 |  | CMFL | 1025 | 65000 | E.R. WELD | 24 | 1341.6
12760 | 40.279 | 0.344 |  |  | 46017.087 | Girth Weld | [12 empty] | GIRTH WELD | 0 |  |  | 5.97 | 135.126 | 08:20 |  | CMFL | 1025 | 65000 | E.R. WELD | 24 | 1341.6
12770 | 31.814 | 0.344 |  |  | 46057.365 | Girth Weld | [12 empty] | GIRTH WELD | 0 |  |  | 5.97 | 145.923 | 11:36 |  | CMFL | 1025 | 65000 | E.R. WELD | 24 | 1341.6
12780 | 40.318 | 0.344 |  |  | 46089.18 | Girth Weld | [12 empty] | GIRTH WELD | 2 |  |  | 5.97 | 153.28 | 02:00 |  | CMFL | 1025 | 65000 | E.R. WELD | 24 | 1341.6
12780 | 40.318 | 0.344 | 39.137 | 1.181 | 46128.317 | Metal Loss | External | 35 | 0.12 | 50 | GENE | 20 |  |  |  | 4.7 | 3.9 | 7:09 | EXT ML | 2 | N | N | 5.97 | 161.938 | 02:00 | 33.301 | CMFL | 1025 | 65000 | E.R. WELD | 24 | 1341.6 | 1332.1 | 1850.1 | 1205 | 1673.7 | 1393.6 | 1935.5 | 0.77 | 0.992 | 1 | 1.2
12780 | 40.318 | 0.344 | 39.406 | 0.915 | 46128.583 | Metal Loss | External | 21 | 0.072 | 36 | GENE | 20 |  |  |  | 1.4 | 2.7 | 4:23 | EXT ML | 2 | N | N | 5.97 | 161.997 | 02:00 | 14.242 | CMFL | 1025 | 65000 | E.R. WELD | 24 | 1341.6 | 1526.9 | 2120.6 | 1504.8 | 2090 | 1525.2 | 2118.3 | 0.671 | 1.138 | 1 | 1.2
12790 | 40.148 | 0.344 |  |  | 46129.498 | Girth Weld | [12 empty] | GIRTH WELD | 2 |  |  | 5.97 | 162.198 | 10:24 |  | CMFL | 1025 | 65000 | E.R. WELD | 24 | 1341.6
12790 | 40.148 | 0.344 | 0.531 | 39.616 | 46130.03 | Metal Loss | External | 31 | 0.106 | 46 | GENE | 20 |  |  |  | 8.4 | 7.4 | 7:14 | EXT ML | 2 | N | N | 5.97 | 162.316 | 10:24 | 19.687 | CMFL | 1025 | 65000 | E.R. WELD | 24 | 1341.6 | 1275 | 1770.8 | 1119.3 | 1554.5 | 1336.3 | 1855.9 | 0.804 | 0.951 | 1 | 1.2
12790 | 40.148 | 0.344 |  |  | 46146.893 | Field Bend | [12 empty] | BEND-COLD OVER | 2 |  |  | 5.97 | 164.267 | 10:24 |  | CMFL | 1025 | 65000 | E.R. WELD | 24 | 1341.6
12790 | 40.148 | 0.344 | 20.361 | 19.787 | 46149.859 | Metal Loss | External | 30 | 0.103 | 45 | GENE | 20 |  |  |  | 2.1 | 1.5 | 4:52 | EXT ML | 2 | N | N | 5.97 | 164.57 | 10:24 | 34.767 | CMFL | 1025 | 65000 | E.R. WELD | 24 | 1341.6 | 1481.1 | 2057.1 | 1430.3 | 1986.5 | 1465.2 | 2035 | 0.692 | 1.104 | 1 | 1.2
12800 | 40.279 | 0.344 |  |  | 46169.646 | Girth Weld | [12 empty] | GIRTH WELD | 46 |  |  | 5.97 | 166.585 | 11:52 |  | CMFL | 1025 | 65000 | E.R. WELD | 24 | 1341.6
12800 | 40.279 | 0.344 | 18.146 | 22.133 | 46187.792 | Metal Loss | External | 43 | 0.148 | 58 | GENE | 20 |  |  |  | 13.4 | 3.6 | 5:02 | EXT ML | 46 | N | N | 5.97 | 166.152 | 11:52 | 31.835 | CMFL | 1025 | 65000 | E.R. WELD | 24 | 1341.6 | 1092.7 | 1517.7 | 909 | 1262.5 | 1133 | 1573.6 | 0.938 | 0.815 | 1 | 1.2
12800 | 40.279 | 0.344 | 19.045 | 21.234 | 46188.691 | Metal Loss | External | 19 | 0.065 | 34 | GENE | 20 |  |  |  | 1.6 | 1.3 | 3:55 | EXT ML | 46 | N | N | 5.97 | 166.113 | 11:52 | 25.552 | CMFL | 1025 | 65000 | E.R. WELD | 24 | 1341.6 | 1523.1 | 2115.4 | 1497.7 | 2080.2 | 1517.7 | 2108 | 0.673 | 1.136 | 1 | 1.2
12800 | 40.279 | 0.344 | 19.57 | 20.709 | 46189.216 | Metal Loss | External | 33 | 0.113 | 48 | GENE | 20 |  |  |  | 11.3 | 8.4 | 4:45 | EXT ML | 46 | N | N | 5.97 | 166.09 | 11:52 | 32.882 | CMFL | 1025 | 65000 | E.R. WELD | 24 | 1341.6 | 1223 | 1698.7 | 1053.4 | 1463.1 | 1217.6 | 1691.1 | 0.838 | 0.912 | 1 | 1.2
12800 | 40.279 | 0.344 | 20.308 | 19.97 | 46189.954 | Metal Loss | External | 18 | 0.062 | 33 | GENE | 20 |  |  |  | 1.5 | 1.6 | 3:53 | EXT ML | 46 | N | N | 5.97 | 166.057 | 11:52 | 25.342 | CMFL | 1025 | 65000 | E.R. WELD | 24 | 1341.6 | 1528.1 | 2122.3 | 1505.8 | 2091.3 | 1523.9 | 2116.5 | 0.671 | 1.139 | 1 | 1.2
12800 | 40.279 | 0.344 | 20.699 | 19.58 | 46190.344 | Metal Loss | External | 30 | 0.103 | 45 | GENE | 20 |  |  |  | 9 | 4.3 | 5:06 | EXT ML | 46 | N | N | 5.97 | 166.04 | 11:52 | 31.835 | CMFL | 1025 | 65000 | E.R. WELD | 24 | 1341.6 | 1280.1 | 1778 | 1119.5 | 1554.8 | 1328.3 | 1844.9 | 0.801 | 0.952 | 1 | 1.2
12800 | 40.279 | 0.344 | 20.804 | 19.478 | 46190.446 | Metal Loss | External | 20 | 0.069 | 35 | GENE | 20 |  |  |  | 6.3 | 2.2 | 3:51 | EXT ML | 46 | N | N | 5.97 | 166.036 | 11:52 | 25.342 | CMFL | 1025 | 65000 | E.R. WELD | 24 | 1341.6 | 1405 | 1951.3 | 1280.3 | 1778.2 | 1440.4 | 2000.6 | 0.73 | 1.048 | 1 | 1.2
12800 | 40.279 | 0.344 | 21.647 | 18.632 | 46191.293 | Metal Loss | External | 49 | 0.169 | 64 | GENE | 15 |  |  |  | 4.2 | 1.5 | 5:12 | *EXT ML | 46 | Y | Y | 5.97 | 165.999 | 11:52 | 33.51 | CMFL | 1025 | 65000 | E.R. WELD | 24 | 1341.6 | 1237.8 | 1719.2 | 1096.3 | 1522.7 | 1242.3 | 1725.4 | 0.828 | 0.926 | 0.8 | 1
12800 | 40.279 | 0.344 | 21.946 | 18.337 | 46191.588 | Metal Loss | External | 27 | 0.093 | 42 | GENE | 20 |  |  |  | 2.1 | 1.7 | 3:51 | EXT ML | 46 | N | N | 5.97 | 165.986 | 11:52 | 25.133 | CMFL | 1025 | 65000 | E.R. WELD | 24 | 1341.6 | 1487 | 2065.2 | 1438.6 | 1998.1 | 1472.9 | 2045.7 | 0.689 | 1.109 | 1 | 1.2
12800 | 40.279 | 0.344 | 22.316 | 17.963 | 46191.962 | Metal Loss | External | 15 | 0.052 | 30 | GENE | 20 |  |  |  | 1.8 | 1.5 | 3:51 | EXT ML | 46 | N | N | 5.97 | 165.969 | 11:52 | 25.133 | CMFL | 1025 | 65000 | E.R. WELD | 24 | 1341.6 | 1523.8 | 2116.4 | 1494.2 | 2075.3 | 1518.9 | 2109.5 | 0.673 | 1.136 | 1 | 1.2
12800 | 40.279 | 0.344 | 22.743 | 17.536 | 46192.388 | Metal Loss | External | 59 | 0.203 | 74 | GENE | 15 |  |  |  | 2.6 | 4.7 | 5:08 | *EXT ML | 46 | Y | Y | 5.97 | 165.95 | 11:52 | 31.835 | CMFL | 1025 | 65000 | E.R. WELD | 24 | 1341.6 | 1311.5 | 1821.6 | 1182.5 | 1642.4 | 1330.9 | 1848.4 | 0.782 | 0.975 | 1 | 1.2
12800 | 40.279 | 0.344 | 23.209 | 17.07 | 46192.854 | Metal Loss | External | 48 | 0.165 | 63 | GENE | 20 |  |  |  | 10.4 | 3.3 | 4:49 | *EXT ML | 46 | Y | Y | 5.97 | 165.93 | 11:52 | 31.835 | CMFL | 1025 | 65000 | E.R. WELD | 24 | 1341.6 | 1062.6 | 1475.9 | 879.9 | 1222.1 | 1332.9 | 1851.3 | 0.965 | 0.794 | 1 | 1.2
12800 | 40.279 | 0.344 | 23.507 | 16.772 | 46193.153 | Metal Loss | External | 23 | 0.079 | 38 | GENE | 20 |  |  |  | 1.9 | 2 | 3:48 | EXT ML | 46 | N | N | 5.97 | 165.917 | 11:52 | 24.714 | CMFL | 1025 | 65000 | E.R. WELD | 24 | 1341.6 | 1507.4 | 2093.6 | 1471.5 | 2043.7 | 1498.4 | 2081.1 | 0.68 | 1.124 | 1 | 1.2
12800 | 40.279 | 0.344 | 23.914 | 16.368 | 46193.556 | Metal Loss | External | 19 | 0.065 | 34 | GENE | 20 |  |  |  | 4.6 | 1.8 | 3:50 | EXT ML | 46 | N | N | 5.97 | 165.899 | 11:52 | 25.133 | CMFL | 1025 | 65000 | E.R. WELD | 24 | 1341.6 | 1439.8 | 1999.8 | 1340 | 1861.1 | 1453.8 | 2019.1 | 0.712 | 1.075 | 1 | 1.2
12800 | 40.279 | 0.344 | 24.314 | 15.965 | 46193.96 | Metal Loss | External | 38 | 0.131 | 53 | GENE | 25 |  |  |  | 3.8 | 1.7 | 4:53 | EXT ML | 46 | N | N | 5.97 | 165.881 | 11:52 | 31.625 | CMFL | 1025 | 65000 | E.R. WELD | 24 | 1341.6 | 1349 | 1873.5 | 1237.6 | 1718.9 | 1352.7 | 1878.8 | 0.76 | 1.007 | 1 | 1.2
12800 | 40.279 | 0.344 | 24.944 | 15.338 | 46194.587 | Metal Loss | External | 46 | 0.158 | 61 | GENE | 15 |  |  |  | 1.2 | 1.7 | 4:55 | *EXT ML | 46 | Y | Y | 5.97 | 165.854 | 11:52 | 31.835 | CMFL | 1025 | 65000 | E.R. WELD | 24 | 1341.6 | 1497.8 | 2080.3 | 1465.7 | 2035.6 | 1482.1 | 2058.5 | 0.684 | 1.116 | 0.8 | 1
12800 | 40.279 | 0.344 | 25.295 | 14.984 | 46194.941 | Metal Loss | External | 35 | 0.12 | 50 | GENE | 20 |  |  |  | 3.5 | 2.6 | 4:49 | EXT ML | 46 | N | N | 5.97 | 165.838 | 11:52 | 31.625 | CMFL | 1025 | 65000 | E.R. WELD | 24 | 1341.6 | 1385.5 | 1924.3 | 1283.1 | 1782 | 1450.5 | 2014.6 | 0.74 | 1.032 | 1 | 1.2
12800 | 40.279 | 0.344 | 25.568 | 14.711 | 46195.213 | Metal Loss | External | 21 | 0.072 | 36 | GENE | 20 |  |  |  | 1.7 | 1.5 | 3:51 | EXT ML | 46 | N | N | 5.97 | 165.826 | 11:52 | 25.133 | CMFL | 1025 | 65000 | E.R. WELD | 24 | 1341.6 | 1517.1 | 2107.2 | 1486.6 | 2064.7 | 1510.4 | 2097.8 | 0.676 | 1.131 | 1 | 1.2
12800 | 40.279 | 0.344 | 25.823 | 14.455 | 46195.469 | Metal Loss | External | 36 | 0.124 | 51 | PITT | 20 |  |  |  | 0.9 | 1.5 | 4:53 | EXT ML | 46 | N | N | 5.97 | 165.815 | 11:52 | 31.625 | CMFL | 1025 | 65000 | E.R. WELD | 24 | 1341.6 | 1529.2 | 2123.9 | 1516.3 | 2106 | 1524.1 | 2116.8 | 0.67 | 1.14 | 0.6 | 1.2
12800 | 40.279 | 0.344 | 26.132 | 14.15 | 46195.774 | Metal Loss | External | 15 | 0.052 | 30 | GENE | 20 |  |  |  | 1.9 | 2.2 | 3:50 | EXT ML | 46 | N | N | 5.97 | 165.802 | 11:52 | 24.923 | CMFL | 1025 | 65000 | E.R. WELD | 24 | 1341.6 | 1522 | 2113.8 | 1488.5 | 2067.3 | 1516.7 | 2106.5 | 0.674 | 1.134 | 1 | 1.2
12800 | 40.279 | 0.344 | 26.132 | 14.147 | 46195.778 | Metal Loss | External | 31 | 0.106 | 46 | GENE | 20 |  |  |  | 2.1 | 2.8 | 4:56 | EXT ML | 46 | N | N | 5.97 | 165.801 | 11:52 | 31.625 | CMFL | 1025 | 65000 | E.R. WELD | 24 | 1341.6 | 1476.5 | 2050.8 | 1422.9 | 1976.2 | 1476.2 | 2050.3 | 0.694 | 1.1 | 1 | 1.2
12800 | 40.279 | 0.344 | 26.526 | 13.757 | 46196.168 | Metal Loss | External | 15 | 0.052 | 30 | GENE | 20 |  |  |  | 1.9 | 1.5 | 3:51 | EXT ML | 46 | N | N | 5.97 | 165.784 | 11:52 | 25.133 | CMFL | 1025 | 65000 | E.R. WELD | 24 | 1341.6 | 1524.3 | 2117.1 | 1492.3 | 2072.7 | 1519.5 | 2110.4 | 0.673 | 1.136 | 1 | 1.2
12800 | 40.279 | 0.344 | 26.608 | 13.675 | 46196.25 | Metal Loss | External | 22 | 0.076 | 37 | GENE | 20 |  |  |  | 1.5 | 1.6 | 5:03 | EXT ML | 46 | N | N | 5.97 | 165.781 | 11:52 | 32.673 | CMFL | 1025 | 65000 | E.R. WELD | 24 | 1341.6 | 1522.7 | 2114.9 | 1498.5 | 2081.3 | 1517.1 | 2107.1 | 0.673 | 1.135 | 1 | 1.2
12800 | 40.279 | 0.344 | 26.939 | 13.34 | 46196.585 | Metal Loss | External | 13 | 0.044 | 28 | GENE | 20 |  |  |  | 2.7 | 2.1 | 4:47 | EXT ML | 46 | N | N | 5.97 | 165.766 | 11:52 | 30.997 | CMFL | 1025 | 65000 | E.R. WELD | 24 | 1341.6 | 1512.2 | 2100.2 | 1459.2 | 2026.7 | 1505.1 | 2090.5 | 0.678 | 1.127 | 1 | 1.2
12800 | 40.279 | 0.344 | 27.408 | 12.871 | 46197.054 | Metal Loss | External | 31 | 0.106 | 46 | PITT | 20 |  |  |  | 1.1 | 1.4 | 4:52 | EXT ML | 46 | N | N | 5.97 | 165.745 | 11:52 | 31.416 | CMFL | 1025 | 65000 | E.R. WELD | 24 | 1341.6 | 1522.5 | 2114.6 | 1503.5 | 2088.2 | 1516.1 | 2105.6 | 0.673 | 1.135 | 0.6 | 1.2
12800 | 40.279 | 0.344 | 27.589 | 12.69 | 46197.234 | Metal Loss | External | 20 | 0.069 | 35 | GENE | 20 |  |  |  | 3.7 | 2.8 | 3:48 | EXT ML | 46 | N | N | 5.97 | 165.737 | 11:52 | 25.552 | CMFL | 1025 | 65000 | E.R. WELD | 24 | 1341.6 | 1460.6 | 2028.7 | 1374.3 | 1908.8 | 1447.5 | 2010.4 | 0.702 | 1.087 | 1 | 1.2
12800 | 40.279 | 0.344 | 28.12 | 12.159 | 46197.766 | Metal Loss | External | 16 | 0.055 | 31 | GENE | 20 |  |  |  | 2.6 | 2.6 | 3:51 | EXT ML | 46 | N | N | 5.97 | 165.714 | 11:52 | 25.133 | CMFL | 1025 | 65000 | E.R. WELD | 24 | 1341.6 | 1502.6 | 2086.9 | 1449.2 | 2012.7 | 1493.3 | 2074.1 | 0.682 | 1.12 | 1 | 1.2
12800 | 40.279 | 0.344 | 28.796 | 11.483 | 46198.442 | Metal Loss | External | 17 | 0.058 | 32 | GENE | 20 |  |  |  | 1.9 | 2.2 | 3:54 | EXT ML | 46 | N | N | 5.97 | 165.684 | 11:52 | 25.342 | CMFL | 1025 | 65000 | E.R. WELD | 24 | 1341.6 | 1519 | 2109.7 | 1483.2 | 2060 | 1513 | 2101.4 | 0.675 | 1.132 | 1 | 1.2
12800 | 40.279 | 0.344 | 29.003 | 11.28 | 46198.645 | Metal Loss | External | 38 | 0.131 | 53 | GENE | 20 |  |  |  | 14.2 | 7.1 | 4:47 | EXT ML | 46 | N | N | 5.97 | 165.675 | 11:52 | 32.044 | CMFL | 1025 | 65000 | E.R. WELD | 24 | 1341.6 | 1143.1 | 1587.6 | 965.5 | 1341 | 1266 | 1758.3 | 0.897 | 0.854 | 1 | 1.2
12800 | 40.279 | 0.344 | 30.315 | 9.964 | 46199.961 | Metal Loss | External | 21 | 0.072 | 36 | GENE | 20 |  |  |  | 2 | 2 | 3:54 | EXT ML | 46 | N | N | 5.97 | 165.618 | 11:52 | 25.342 | CMFL | 1025 | 65000 | E.R. WELD | 24 | 1341.6 | 1506.7 | 2092.6 | 1467.2 | 2037.8 | 1497.7 | 2080.1 | 0.68 | 1.123 | 1 | 1.2
12800 | 40.279 | 0.344 | 30.538 | 9.741 | 46200.184 | Metal Loss | External | 21 | 0.072 | 36 | GENE | 20 |  |  |  | 3.7 | 2.4 | 4:49 | EXT ML | 46 | N | N | 5.97 | 165.608 | 11:52 | 30.997 | CMFL | 1025 | 65000 | E.R. WELD | 24 | 1341.6 | 1453.7 | 2019 | 1366 | 1897.2 | 1460.1 | 2027.9 | 0.705 | 1.083 | 1 | 1.2
12800 | 40.279 | 0.344 | 31.138 | 9.14 | 46200.784 | Metal Loss | External | 21 | 0.072 | 36 | GENE | 20 |  |  |  | 7.6 | 4 | 5:05 | EXT ML | 46 | N | N | 5.97 | 165.581 | 11:52 | 31.835 | CMFL | 1025 | 65000 | E.R. WELD | 24 | 1341.6 | 1380.2 | 1917 | 1241.2 | 1723.8 | 1416.4 | 1967.2 | 0.743 | 1.029 | 1 | 1.2
12800 | 40.279 | 0.344 | 31.995 | 8.284 | 46201.64 | Metal Loss | External | 21 | 0.072 | 36 | GENE | 20 |  |  |  | 1.3 | 1.8 | 4:55 | EXT ML | 46 | N | N | 5.97 | 165.544 | 11:52 | 31.835 | CMFL | 1025 | 65000 | E.R. WELD | 24 | 1341.6 | 1528.9 | 2123.5 | 1509.1 | 2095.9 | 1524.7 | 2117.7 | 0.671 | 1.139 | 1 | 1.2
12800 | 40.279 | 0.344 | 32.497 | 7.782 | 46202.142 | Metal Loss | External | 22 | 0.076 | 37 | GENE | 20 |  |  |  | 9.5 | 2.9 | 5:13 | EXT ML | 46 | N | N | 5.97 | 165.522 | 11:52 | 33.301 | CMFL | 1025 | 65000 | E.R. WELD | 24 | 1341.6 | 1347.4 | 1871.4 | 1199.4 | 1665.9 | 1407.7 | 1955.1 | 0.761 | 1.007 | 1 | 1.2
12800 | 40.279 | 0.344 | 33.32 | 6.959 | 46202.966 | Metal Loss | External | 20 | 0.069 | 35 | GENE | 20 |  |  |  | 6 | 3.6 | 7:51 | EXT ML | 46 | N | N | 5.97 | 165.486 | 11:52 | 24.086 | CMFL | 1025 | 65000 | E.R. WELD | 24 | 1341.6 | 1412.4 | 1961.7 | 1287.8 | 1788.6 | 1440 | 2000 | 0.726 | 1.051 | 1 | 1.2
12800 | 40.279 | 0.344 | 33.553 | 6.726 | 46203.199 | Metal Loss | External | 21 | 0.072 | 36 | GENE | 20 |  |  |  | 2.2 | 2.3 | 5:15 | EXT ML | 46 | N | N | 5.97 | 165.475 | 11:52 | 33.929 | CMFL | 1025 | 65000 | E.R. WELD | 24 | 1341.6 | 1498.7 | 2081.6 | 1452.4 | 2017.3 | 1488.1 | 2066.8 | 0.684 | 1.118 | 1 | 1.2
12800 | 40.279 | 0.344 | 34.088 | 6.191 | 46203.734 | Metal Loss | External | 24 | 0.082 | 39 | GENE | 20 |  |  |  | 5.9 | 7.7 | 6:17 | EXT ML | 46 | N | N | 5.97 | 165.452 | 11:52 | 32.463 | CMFL | 1025 | 65000 | E.R. WELD | 24 | 1341.6 | 1382.8 | 1920.6 | 1255.5 | 1743.8 | 1371.7 | 1905.2 | 0.741 | 1.03 | 1 | 1.2
12800 | 40.279 | 0.344 | 34.268 | 6.01 | 46203.914 | Metal Loss | External | 26 | 0.089 | 41 | GENE | 20 |  |  |  | 2.5 | 2.3 | 5:13 | EXT ML | 46 | N | N | 5.97 | 165.444 | 11:52 | 33.72 | CMFL | 1025 | 65000 | E.R. WELD | 24 | 1341.6 | 1474.1 | 2047.4 | 1416.2 | 1966.9 | 1457.5 | 2024.3 | 0.695 | 1.1 | 1 | 1.2
12800 | 40.279 | 0.344 | 34.629 | 5.65 | 46204.275 | Metal Loss | External | 20 | 0.069 | 35 | GENE | 20 |  |  |  | 1.3 | 1.3 | 6:41 | EXT ML | 46 | N | N | 5.97 | 165.428 | 11:52 | 32.463 | CMFL | 1025 | 65000 | E.R. WELD | 24 | 1341.6 | 1529.5 | 2124.4 | 1510.6 | 2098 | 1525.5 | 2118.8 | 0.67 | 1.14 | 1 | 1.2
12800 | 40.279 | 0.344 | 34.79 | 5.489 | 46204.436 | Metal Loss | External | 28 | 0.096 | 43 | GENE | 20 |  |  |  | 2.2 | 2.4 | 5:06 | EXT ML | 46 | N | N | 5.97 | 165.421 | 11:52 | 32.882 | CMFL | 1025 | 65000 | E.R. WELD | 24 | 1341.6 | 1482 | 2058.4 | 1431.7 | 1988.5 | 1466.7 | 2037 | 0.692 | 1.105 | 1 | 1.2
12800 | 40.279 | 0.344 | 35.689 | 4.59 | 46205.335 | Metal Loss | External | 14 | 0.048 | 29 | GENE | 20 |  |  |  | 1.9 | 1.7 | 4:33 | EXT ML | 46 | N | N | 5.97 | 165.381 | 11:52 | 29.531 | CMFL | 1025 | 65000 | E.R. WELD | 24 | 1341.6 | 1524.5 | 2117.4 | 1492.9 | 2073.4 | 1519.8 | 2110.8 | 0.672 | 1.137 | 1 | 1.2
12800 | 40.279 | 0.344 | 37.651 | 2.631 | 46207.293 | Metal Loss | External | 19 | 0.065 | 34 | GENE | 20 |  |  |  | 2.9 | 2.9 | 5:16 | EXT ML | 46 | N | N | 5.97 | 165.295 | 11:52 | 33.929 | CMFL | 1025 | 65000 | E.R. WELD | 24 | 1341.6 | 1486.6 | 2064.7 | 1423.4 | 1976.9 | 1473.8 | 2047 | 0.69 | 1.108 | 1 | 1.2
12800 | 40.279 | 0.344 | 38.097 | 2.185 | 46207.74 | Metal Loss | External | 24 | 0.082 | 39 | GENE | 20 |  |  |  | 4.9 | 5.4 | 4:49 | EXT ML | 46 | N | N | 5.97 | 165.276 | 11:52 | 32.044 | CMFL | 1025 | 65000 | E.R. WELD | 24 | 1341.6 | 1406 | 1952.8 | 1289.8 | 1791.4 | 1415.2 | 1965.5 | 0.729 | 1.046 | 1 | 1.2
12800 | 40.279 | 0.344 | 38.993 | 1.286 | 46208.638 | Metal Loss | External | 22 | 0.076 | 37 | GENE | 25 |  |  |  | 8.1 | 7 | 4:50 | EXT ML | 46 | N | N | 5.97 | 165.236 | 11:52 | 30.997 | CMFL | 1025 | 65000 | E.R. WELD | 24 | 1341.6 | 1368.5 | 1900.7 | 1220.8 | 1695.5 | 1409.7 | 1957.9 | 0.749 | 1.017 | 1 | 1.2
12800 | 40.279 | 0.344 | 39.413 | 0.866 | 46209.058 | Metal Loss | External | 23 | 0.079 | 38 | PITT | 20 |  |  |  | 1.8 | 1.1 | 5:58 | EXT ML | 46 | N | N | 5.97 | 165.218 | 11:52 | 37.071 | CMFL | 1025 | 65000 | E.R. WELD | 24 | 1341.6 | 1510.6 | 2098.1 | 1476.6 | 2050.9 | 1502.3 | 2086.5 | 0.679 | 1.126 | 0.6 | 1.2
12800 | 40.279 | 0.344 | 39.482 | 0.801 | 46209.124 | Metal Loss | External | 29 | 0.1 | 44 | GENE | 20 |  |  |  | 1.7 | 2 | 6:41 | EXT ML | 46 | N | N | 5.97 | 165.215 | 11:52 | 32.463 | CMFL | 1025 | 65000 | E.R. WELD | 24 | 1341.6 | 1502.7 | 2087.1 | 1465.9 | 2036 | 1491.9 | 2072.1 | 0.682 | 1.12 | 1 | 1.2
12800 | 40.279 | 0.344 | 40.164 | 0.115 | 46209.81 | Metal Loss | External | 49 | 0.169 | 64 | GENE | 20 |  |  |  | 3.6 | 5.2 | 5:37 | EXT ML ( ON GW ) | 46 | N | N | 5.97 | 165.185 | 11:52 | 37.071 | CMFL | 1025 | 65000 | E.R. WELD | 24 | 1341.6 | 1288.1 | 1789 | 1153.1 | 1601.5 | 1411 | 1959.7 | 0.796 | 0.958 | 1.2 | 1.4
12810 | 40.121 | 0.344 |  |  | 46209.925 | Girth Weld | [12 empty] | GIRTH WELD | 1 |  |  | 5.97 | 165.18 | 01:48 |  | CMFL | 1025 | 65000 | E.R. WELD | 24 | 1341.6
12810 | 40.121 | 0.344 | 0.715 | 39.406 | 46210.64 | Metal Loss | External | 27 | 0.093 | 42 | GENE | 20 |  |  |  | 1.3 | 1.7 | 5:21 | EXT ML | 1 | N | N | 5.97 | 165.148 | 01:48 | 22.41 | CMFL | 1025 | 65000 | E.R. WELD | 24 | 1341.6 | 1522.9 | 2115.2 | 1501.9 | 2085.9 | 1517 | 2106.9 | 0.673 | 1.135 | 1 | 1.2
12820 | 40.203 | 0.344 |  |  | 46250.046 | Girth Weld | [12 empty] | GIRTH WELD | 4 |  |  | 5.97 | 161 | 11:48 |  | CMFL | 1025 | 65000 | E.R. WELD | 24 | 1341.6
12820 | 40.203 | 0.344 |  |  | 46288.274 | Start Recoat | [12 empty] | 2021 DIG 16 START | 4 |  |  | 5.97 | 156.597 | 11:48 |  | CMFL | 1025 | 65000 | E.R. WELD | 24 | 1341.6
12820 | 40.203 | 0.344 | 39.183 | 1.02 | 46289.229 | Metal Loss | External | 11 | 0.038 | 26 | GENE | 20 |  |  |  | 3.7 | 1.7 | 4:49 | EXT ML | 4 | N | N | 5.97 | 156.487 | 11:48 | 31.625 | CMFL | 1025 | 65000 | E.R. WELD | 24 | 1341.6 | 1501.1 | 2084.8 | 1428.6 | 1984.1 | 1492.1 | 2072.3 | 0.683 | 1.12 | 1 | 1.2
12820 | 40.203 | 0.344 | 39.183 | 1.02 | 46289.229 | Metal Loss | External | 26 | 0.089 | 41 | GENE | 20 |  |  |  | 5.2 | 4.2 | 6:34 | EXT ML | 4 | N | N | 5.97 | 156.487 | 11:48 | 32.882 | CMFL | 1025 | 65000 | E.R. WELD | 24 | 1341.6 | 1384.7 | 1923.2 | 1261.7 | 1752.3 | 1350.9 | 1876.3 | 0.74 | 1.03 | 1 | 1.2
12820 | 40.203 | 0.344 | 39.203 | 1.004 | 46289.245 | Metal Loss | External | 23 | 0.079 | 38 | GENE | 20 |  |  |  | 3.5 | 5.6 | 2:36 | EXT ML | 4 | N | N | 5.97 | 156.485 | 11:48 | 15.917 | CMFL | 1025 | 65000 | E.R. WELD | 24 | 1341.6 | 1446.1 | 2008.4 | 1363.7 | 1894.1 | 1425.9 | 1980.4 | 0.709 | 1.08 | 1 | 1.2
12820 | 40.203 | 0.344 | 39.327 | 0.876 | 46289.373 | Metal Loss | External | 18 | 0.062 | 33 | GENE | 20 |  |  |  | 2.8 | 2 | 4:16 | EXT ML | 4 | N | N | 5.97 | 156.47 | 11:48 | 28.065 | CMFL | 1025 | 65000 | E.R. WELD | 24 | 1341.6 | 1491.4 | 2071.4 | 1432.3 | 1989.3 | 1479.8 | 2055.2 | 0.687 | 1.112 | 1 | 1.2
12830 | 40.167 | 0.344 |  |  | 46290.249 | Girth Weld | [12 empty] | GIRTH WELD | 14 |  |  | 5.97 | 156.369 | 07:56 |  | CMFL | 1025 | 65000 | E.R. WELD | 24 | 1341.6
12830 | 40.167 | 0.344 |  |  | 46290.249 | End Recoat | [12 empty] | 2021 DIG 16 END | 14 |  |  | 5.97 | 156.369 | 07:56 |  | CMFL | 1025 | 65000 | E.R. WELD | 24 | 1341.6
12830 | 40.167 | 0.344 | 15.512 | 24.656 | 46305.761 | Metal Loss | External | 13 | 0.044 | 28 | GENE | 20 |  |  |  | 4 | 2 | 7:49 | EXT ML ( ON SW ) | 14 | N | N | 5.97 | 154.982 | 07:56 | 0.628 | CMFL | 1025 | 65000 | E.R. WELD | 24 | 1341.6 | 1485.8 | 2063.6 | 1405.7 | 1952.3 | 1473.7 | 2046.8 | 0.69 | 1.109 | 1 | 1.2
12830 | 40.167 | 0.344 | 16.772 | 23.396 | 46307.021 | Metal Loss | External | 12 | 0.041 | 27 | GENE | 20 |  |  |  | 4.7 | 2.8 | 6:38 | EXT ML | 14 | N | N | 5.97 | 154.875 | 07:56 | 7.54 | CMFL | 1025 | 65000 | E.R. WELD | 24 | 1341.6 | 1483.3 | 2060.1 | 1388.7 | 1928.8 | 1474.9 | 2048.4 | 0.691 | 1.105 | 1 | 1.2
12830 | 40.167 | 0.344 | 17.848 | 22.316 | 46308.1 | Metal Loss | External | 17 | 0.058 | 32 | GENE | 20 |  |  |  | 3.2 | 3.3 | 6:39 | EXT ML | 14 | N | N | 5.97 | 154.784 | 07:56 | 7.33 | CMFL | 1025 | 65000 | E.R. WELD | 24 | 1341.6 | 1484.3 | 2061.5 | 1416.8 | 1967.7 | 1479 | 2054.2 | 0.691 | 1.107 | 1 | 1.2
12830 | 40.167 | 0.344 | 19.226 | 20.942 | 46309.475 | Metal Loss | External | 17 | 0.058 | 32 | GENE | 20 |  |  |  | 3.1 | 2.2 | 6:25 | EXT ML | 14 | N | N | 5.97 | 154.668 | 07:56 | 9.215 | CMFL | 1025 | 65000 | E.R. WELD | 24 | 1341.6 | 1486.5 | 2064.6 | 1420.7 | 1973.2 | 1494 | 2075 | 0.69 | 1.109 | 1 | 1.2
12830 | 40.167 | 0.344 | 19.603 | 20.561 | 46309.856 | Metal Loss | External | 25 | 0.086 | 40 | GENE | 20 |  |  |  | 5.9 | 4.1 | 6:16 | EXT ML | 14 | N | N | 5.97 | 154.636 | 07:56 | 12.147 | CMFL | 1025 | 65000 | E.R. WELD | 24 | 1341.6 | 1368.9 | 1901.2 | 1243.8 | 1727.5 | 1473.3 | 2046.2 | 0.749 | 1.023 | 1 | 1.2
12830 | 40.167 | 0.344 | 20.407 | 19.76 | 46310.656 | Metal Loss | External | 27 | 0.093 | 42 | GENE | 20 |  |  |  | 6.5 | 3.7 | 6:23 | EXT ML | 14 | N | N | 5.97 | 154.569 | 07:56 | 9.006 | CMFL | 1025 | 65000 | E.R. WELD | 24 | 1341.6 | 1343.2 | 1865.5 | 1207.8 | 1677.5 | 1395.1 | 1937.6 | 0.763 | 1.002 | 1 | 1.2
12830 | 40.167 | 0.344 | 20.62 | 19.547 | 46310.869 | Metal Loss | External | 16 | 0.055 | 31 | GENE | 20 |  |  |  | 4.7 | 2.7 | 5:02 | EXT ML | 14 | N | N | 5.97 | 154.551 | 07:56 | 18.221 | CMFL | 1025 | 65000 | E.R. WELD | 24 | 1341.6 | 1457 | 2023.6 | 1360.6 | 1889.7 | 1439.1 | 1998.8 | 0.704 | 1.088 | 1 | 1.2
12830 | 40.167 | 0.344 | 21.178 | 18.986 | 46311.43 | Metal Loss | External | 22 | 0.076 | 37 | GENE | 20 |  |  |  | 8.1 | 4.7 | 6:23 | EXT ML | 14 | N | N | 5.97 | 154.503 | 07:56 | 11.729 | CMFL | 1025 | 65000 | E.R. WELD | 24 | 1341.6 | 1362.4 | 1892.2 | 1220.1 | 1694.6 | 1436.5 | 1995.1 | 0.752 | 1.017 | 1 | 1.2
12830 | 40.167 | 0.344 | 21.85 | 18.317 | 46312.1 | Metal Loss | External | 14 | 0.048 | 29 | AXGR | 20 |  |  |  | 2 | 0.7 | 4:59 | EXT ML | 14 | N | N | 5.97 | 154.447 | 07:56 | 18.431 | CMFL | 1025 | 65000 | E.R. WELD | 24 | 1341.6 | 1523.3 | 2115.7 | 1489.1 | 2068.2 | 1518.3 | 2108.8 | 0.673 | 1.135 | 1 | 1.2
12830 | 40.167 | 0.344 | 22.1 | 18.068 | 46312.349 | Metal Loss | External | 26 | 0.089 | 41 | GENE | 20 |  |  |  | 18.8 | 11.7 | 6:26 | EXT ML | 14 | N | N | 5.97 | 154.426 | 07:56 | 14.451 | CMFL | 1025 | 65000 | E.R. WELD | 24 | 1341.6 | 1269.4 | 1763 | 1090.1 | 1514 | 1339.7 | 1860.6 | 0.808 | 0.944 | 1 | 1.2
12830 | 40.167 | 0.344 | 23.566 | 16.598 | 46313.819 | Metal Loss | External | 13 | 0.044 | 28 | GENE | 20 |  |  |  | 1.5 | 1.5 | 4:45 | EXT ML | 14 | N | N | 5.97 | 154.302 | 07:56 | 19.897 | CMFL | 1025 | 65000 | E.R. WELD | 24 | 1341.6 | 1534.6 | 2131.4 | 1514 | 2102.7 | 1532 | 2127.7 | 0.668 | 1.144 | 1 | 1.2
12830 | 40.167 | 0.344 | 23.914 | 16.25 | 46314.167 | Metal Loss | External | 27 | 0.093 | 42 | GENE | 20 |  |  |  | 9.2 | 4 | 5:43 | EXT ML | 14 | N | N | 5.97 | 154.273 | 07:56 | 14.661 | CMFL | 1025 | 65000 | E.R. WELD | 24 | 1341.6 | 1302.1 | 1808.5 | 1150 | 1597.3 | 1355.5 | 1882.6 | 0.787 | 0.973 | 1 | 1.2
12830 | 40.167 | 0.344 | 24.35 | 15.817 | 46314.6 | Metal Loss | External | 20 | 0.069 | 35 | GENE | 20 |  |  |  | 3 | 1.5 | 4:45 | EXT ML | 14 | N | N | 5.97 | 154.236 | 07:56 | 19.897 | CMFL | 1025 | 65000 | E.R. WELD | 24 | 1341.6 | 1479.2 | 2054.4 | 1409.7 | 1957.9 | 1467.6 | 2038.3 | 0.693 | 1.102 | 1 | 1.2
12830 | 40.167 | 0.344 | 24.859 | 15.308 | 46315.108 | Metal Loss | External | 15 | 0.052 | 30 | GENE | 20 |  |  |  | 6.5 | 3.7 | 5:38 | EXT ML | 14 | N | N | 5.97 | 154.193 | 07:56 | 14.451 | CMFL | 1025 | 65000 | E.R. WELD | 24 | 1341.6 | 1442.9 | 2004 | 1319 | 1831.9 | 1432.7 | 1989.9 | 0.71 | 1.074 | 1 | 1.2
12840 | 40.364 | 0.344 |  |  | 46330.417 | Girth Weld | [12 empty] | GIRTH WELD | 36 |  |  | 5.97 | 152.901 | 10:08 |  | CMFL | 1025 | 65000 | E.R. WELD | 24 | 1341.6
12840 | 40.364 | 0.344 | 2.1 | 38.264 | 46332.516 | Metal Loss | External | 30 | 0.103 | 45 | GENE | 20 |  |  |  | 4.6 | 1.9 | 5:20 | EXT ML | 36 | N | N | 5.97 | 152.724 | 10:08 | 30.159 | CMFL | 1025 | 65000 | E.R. WELD | 24 | 1341.6 | 1367 | 1898.6 | 1251.9 | 1738.7 | 1327.7 | 1844 | 0.75 | 1.02 | 1 | 1.2
12840 | 40.364 | 0.344 | 9.928 | 30.436 | 46340.344 | Metal Loss | External | 13 | 0.044 | 28 | AXGR | 20 |  |  |  | 2.9 | 0.7 | 8:50 | EXT ML | 36 | N | N | 5.97 | 152.361 | 10:08 | 8.168 | CMFL | 1025 | 65000 | E.R. WELD | 24 | 1341.6 | 1509.1 | 2096 | 1450.4 | 2014.5 | 1501.5 | 2085.5 | 0.679 | 1.124 | 1 | 1.2
12840 | 40.364 | 0.344 | 13.428 | 26.936 | 46343.845 | Metal Loss | External | 13 | 0.044 | 28 | PITT | 20 |  |  |  | 0.9 | 0.7 | 4:34 | EXT ML | 36 | N | N | 5.97 | 152.205 | 10:08 | 34.976 | CMFL | 1025 | 65000 | E.R. WELD | 24 | 1341.6 | 1541.7 | 2141.2 | 1532.6 | 2128.5 | 1540.4 | 2139.4 | 0.665 | 1.149 | 0.6 | 1.2
12840 | 40.364 | 0.344 | 13.661 | 26.703 | 46344.078 | Metal Loss | External | 35 | 0.12 | 50 | GENE | 20 |  |  |  | 29.6 | 13.9 | 4:57 | EXT ML | 36 | N | N | 5.97 | 152.195 | 10:08 | 36.024 | CMFL | 1025 | 65000 | E.R. WELD | 24 | 1341.6 | 1135.5 | 1577.1 | 950.3 | 1319.9 | 1217.9 | 1691.6 | 0.903 | 0.848 | 1 | 1.2
12840 | 40.364 | 0.344 | 16.007 | 24.357 | 46346.424 | Metal Loss | External | 14 | 0.048 | 29 | AXGR | 20 |  |  |  | 2.1 | 1 | 4:20 | EXT ML | 36 | N | N | 5.97 | 152.091 | 10:08 | 36.442 | CMFL | 1025 | 65000 | E.R. WELD | 24 | 1341.6 | 1519.8 | 2110.8 | 1481.6 | 2057.8 | 1514.1 | 2103 | 0.675 | 1.133 | 1 | 1.2
12840 | 40.364 | 0.344 | 16.463 | 23.901 | 46346.88 | Metal Loss | External | 20 | 0.069 | 35 | PITT | 20 |  |  |  | 1.1 | 1.2 | 4:55 | EXT ML | 36 | N | N | 5.97 | 152.071 | 10:08 | 32.673 | CMFL | 1025 | 65000 | E.R. WELD | 24 | 1341.6 | 1534.6 | 2131.3 | 1520.2 | 2111.4 | 1531.6 | 2127.3 | 0.668 | 1.144 | 0.6 | 1.2
12840 | 40.364 | 0.344 | 16.696 | 23.668 | 46347.113 | Metal Loss | External | 30 | 0.103 | 45 | GENE | 20 |  |  |  | 10.4 | 3.7 | 5:43 | EXT ML | 36 | N | N | 5.97 | 152.06 | 10:08 | 27.646 | CMFL | 1025 | 65000 | E.R. WELD | 24 | 1341.6 | 1258 | 1747.2 | 1099 | 1526.3 | 1299.8 | 1805.3 | 0.815 | 0.941 | 1 | 1.2
12840 | 40.364 | 0.344 | 18.625 | 21.739 | 46349.042 | Metal Loss | External | 15 | 0.052 | 30 | GENE | 20 |  |  |  | 10.7 | 3.2 | 5:23 | EXT ML | 36 | N | N | 5.97 | 151.975 | 10:08 | 30.788 | CMFL | 1025 | 65000 | E.R. WELD | 24 | 1341.6 | 1408.5 | 1956.3 | 1260.3 | 1750.5 | 1425.7 | 1980.1 | 0.728 | 1.051 | 1 | 1.2
12840 | 40.364 | 0.344 | 21.243 | 19.121 | 46351.66 | Metal Loss | External | 16 | 0.055 | 31 | GENE | 20 |  |  |  | 4.7 | 1.8 | 6:11 | EXT ML | 36 | N | N | 5.97 | 151.859 | 10:08 | 24.504 | CMFL | 1025 | 65000 | E.R. WELD | 24 | 1341.6 | 1459.8 | 2027.5 | 1359.2 | 1887.8 | 1469.8 | 2041.4 | 0.702 | 1.087 | 1 | 1.2
12840 | 40.364 | 0.344 | 22.08 | 18.284 | 46352.497 | Metal Loss | External | 16 | 0.055 | 31 | GENE | 20 |  |  |  | 16.5 | 5.1 | 8:56 | EXT ML | 36 | N | N | 5.97 | 151.821 | 10:08 | 8.378 | CMFL | 1025 | 65000 | E.R. WELD | 24 | 1341.6 | 1377.3 | 1913 | 1215.6 | 1688.3 | 1388.7 | 1928.7 | 0.744 | 1.03 | 1 | 1.2
12840 | 40.364 | 0.344 | 23.376 | 16.985 | 46353.796 | Metal Loss | External | 17 | 0.058 | 32 | GENE | 20 |  |  |  | 10.1 | 2.8 | 5:21 | EXT ML | 36 | N | N | 5.97 | 151.764 | 10:08 | 30.159 | CMFL | 1025 | 65000 | E.R. WELD | 24 | 1341.6 | 1397.6 | 1941.1 | 1245.1 | 1729.4 | 1371.3 | 1904.6 | 0.734 | 1.04 | 1 | 1.2
12840 | 40.364 | 0.344 | 23.865 | 16.499 | 46354.281 | Metal Loss | External | 16 | 0.055 | 31 | PITT | 20 |  |  |  | 1.7 | 1.1 | 4:22 | EXT ML | 36 | N | N | 5.97 | 151.742 | 10:08 | 36.233 | CMFL | 1025 | 65000 | E.R. WELD | 24 | 1341.6 | 1526.5 | 2120.2 | 1499.7 | 2083 | 1522.1 | 2114.1 | 0.672 | 1.138 | 0.6 | 1.2
12840 | 40.364 | 0.344 | 24.006 | 16.358 | 46354.423 | Metal Loss | External | 14 | 0.048 | 29 | GENE | 20 |  |  |  | 1.2 | 1.9 | 8:56 | EXT ML | 36 | N | N | 5.97 | 151.736 | 10:08 | 7.54 | CMFL | 1025 | 65000 | E.R. WELD | 24 | 1341.6 | 1537.7 | 2135.7 | 1523.5 | 2116 | 1535.6 | 2132.8 | 0.667 | 1.146 | 1 | 1.2
12840 | 40.364 | 0.344 | 24.36 | 16.004 | 46354.777 | Metal Loss | External | 23 | 0.079 | 38 | GENE | 20 |  |  |  | 12 | 2.4 | 4:17 | EXT ML | 36 | N | N | 5.97 | 151.72 | 10:08 | 36.652 | CMFL | 1025 | 65000 | E.R. WELD | 24 | 1341.6 | 1326.6 | 1842.5 | 1161.1 | 1612.7 | 1361.4 | 1890.8 | 0.773 | 0.986 | 1 | 1.2
12840 | 40.364 | 0.344 | 24.629 | 15.735 | 46355.046 | Metal Loss | External | 20 | 0.069 | 35 | GENE | 25 |  |  |  | 6.3 | 3.4 | 9:11 | EXT ML | 36 | N | N | 5.97 | 151.708 | 10:08 | 5.864 | CMFL | 1025 | 65000 | E.R. WELD | 24 | 1341.6 | 1402.6 | 1948.1 | 1280.3 | 1778.2 | 1421.9 | 1974.8 | 0.731 | 1.048 | 1 | 1.2
12840 | 40.364 | 0.344 | 24.774 | 15.591 | 46355.19 | Metal Loss | External | 14 | 0.048 | 29 | PITT | 20 |  |  |  | 1.4 | 1 | 5:17 | EXT ML | 36 | N | N | 5.97 | 151.702 | 10:08 | 30.369 | CMFL | 1025 | 65000 | E.R. WELD | 24 | 1341.6 | 1533.4 | 2129.8 | 1514.1 | 2102.9 | 1530.5 | 2125.7 | 0.669 | 1.143 | 0.6 | 1.2
12840 | 40.364 | 0.344 | 25.335 | 15.03 | 46355.751 | Metal Loss | External | 30 | 0.103 | 45 | GENE | 20 |  |  |  | 24.1 | 6.5 | 9:07 | EXT ML | 36 | N | N | 5.97 | 151.677 | 10:08 | 5.445 | CMFL | 1025 | 65000 | E.R. WELD | 24 | 1341.6 | 1212.2 | 1683.7 | 1026.6 | 1425.9 | 1348.5 | 1872.9 | 0.846 | 0.901 | 1 | 1.2
12840 | 40.364 | 0.344 | 25.817 | 14.547 | 46356.234 | Metal Loss | External | 17 | 0.058 | 32 | GENE | 20 |  |  |  | 14.5 | 4.3 | 5:30 | EXT ML | 36 | N | N | 5.97 | 151.656 | 10:08 | 27.646 | CMFL | 1025 | 65000 | E.R. WELD | 24 | 1341.6 | 1380.9 | 1917.9 | 1212.8 | 1684.4 | 1399.3 | 1943.5 | 0.742 | 1.026 | 1 | 1.2
12840 | 40.364 | 0.344 | 25.85 | 14.514 | 46356.266 | Metal Loss | External | 24 | 0.082 | 39 | GENE | 20 |  |  |  | 3.9 | 1.5 | 4:18 | EXT ML | 36 | N | N | 5.97 | 151.654 | 10:08 | 36.652 | CMFL | 1025 | 65000 | E.R. WELD | 24 | 1341.6 | 1428.5 | 1984.1 | 1335.7 | 1855.1 | 1403.3 | 1949 | 0.718 | 1.066 | 1 | 1.2
12840 | 40.364 | 0.344 | 27.188 | 13.176 | 46357.605 | Metal Loss | External | 11 | 0.038 | 26 | GENE | 20 |  |  |  | 3.5 | 1.8 | 4:17 | EXT ML | 36 | N | N | 5.97 | 151.595 | 10:08 | 36.652 | CMFL | 1025 | 65000 | E.R. WELD | 24 | 1341.6 | 1505.9 | 2091.6 | 1432.9 | 1990.1 | 1497.9 | 2080.4 | 0.681 | 1.121 | 1 | 1.2
12840 | 40.364 | 0.344 | 27.726 | 12.638 | 46358.143 | Metal Loss | External | 36 | 0.124 | 51 | GENE | 20 |  |  |  | 20.4 | 4.2 | 9:15 | EXT ML | 36 | N | N | 5.97 | 151.571 | 10:08 | 4.817 | CMFL | 1025 | 65000 | E.R. WELD | 24 | 1341.6 | 1144.7 | 1589.9 | 961.8 | 1335.9 | 1283.6 | 1782.7 | 0.896 | 0.854 | 1 | 1.2
12840 | 40.364 | 0.344 | 27.93 | 12.434 | 46358.346 | Metal Loss | External | 11 | 0.038 | 26 | GENE | 20 |  |  |  | 2 | 2.4 | 4:21 | EXT ML | 36 | N | N | 5.97 | 151.562 | 10:08 | 36.233 | CMFL | 1025 | 65000 | E.R. WELD | 24 | 1341.6 | 1528.3 | 2122.7 | 1495.1 | 2076.5 | 1524.5 | 2117.3 | 0.671 | 1.139 | 1 | 1.2
12840 | 40.364 | 0.344 | 28.648 | 11.716 | 46359.065 | Metal Loss | External | 11 | 0.038 | 26 | AXGR | 20 |  |  |  | 2.9 | 0.9 | 4:32 | EXT ML | 36 | N | N | 5.97 | 151.53 | 10:08 | 35.186 | CMFL | 1025 | 65000 | E.R. WELD | 24 | 1341.6 | 1514.7 | 2103.8 | 1458.9 | 2026.2 | 1508.3 | 2094.9 | 0.677 | 1.129 | 1 | 1.2
12840 | 40.364 | 0.344 | 29.514 | 10.85 | 46359.931 | Metal Loss | External | 16 | 0.055 | 31 | PITT | 20 |  |  |  | 1.5 | 1.1 | 4:29 | EXT ML | 36 | N | N | 5.97 | 151.492 | 10:08 | 35.395 | CMFL | 1025 | 65000 | E.R. WELD | 24 | 1341.6 | 1528.5 | 2123 | 1505.4 | 2090.9 | 1524.5 | 2117.4 | 0.671 | 1.14 | 0.6 | 1.2
12840 | 40.364 | 0.344 | 29.626 | 10.738 | 46360.043 | Metal Loss | External | 15 | 0.052 | 30 | PITT | 20 |  |  |  | 0.9 | 0.7 | 9:23 | EXT ML | 36 | N | N | 5.97 | 151.487 | 10:08 | 4.608 | CMFL | 1025 | 65000 | E.R. WELD | 24 | 1341.6 | 1541.1 | 2140.4 | 1532.4 | 2128.3 | 1539.7 | 2138.5 | 0.665 | 1.149 | 0.6 | 1.2
12840 | 40.364 | 0.344 | 29.987 | 10.377 | 46360.404 | Metal Loss | External | 16 | 0.055 | 31 | GENE | 20 |  |  |  | 2.2 | 2.2 | 9:13 | EXT ML | 36 | N | N | 5.97 | 151.471 | 10:08 | 5.864 | CMFL | 1025 | 65000 | E.R. WELD | 24 | 1341.6 | 1512.5 | 2100.7 | 1471.6 | 2043.9 | 1505.2 | 2090.5 | 0.678 | 1.128 | 1 | 1.2
12840 | 40.364 | 0.344 | 30.033 | 10.331 | 46360.449 | Metal Loss | External | 14 | 0.048 | 29 | GENE | 20 |  |  |  | 1.7 | 1.6 | 4:28 | EXT ML | 36 | N | N | 5.97 | 151.469 | 10:08 | 35.605 | CMFL | 1025 | 65000 | E.R. WELD | 24 | 1341.6 | 1528.8 | 2123.4 | 1503.8 | 2088.5 | 1524.9 | 2118 | 0.671 | 1.14 | 1 | 1.2
12840 | 40.364 | 0.344 | 31.115 | 9.249 | 46361.532 | Metal Loss | External | 18 | 0.062 | 33 | GENE | 20 |  |  |  | 7 | 1.6 | 9:18 | EXT ML | 36 | N | N | 5.97 | 151.421 | 10:08 | 5.655 | CMFL | 1025 | 65000 | E.R. WELD | 24 | 1341.6 | 1416.1 | 1966.8 | 1281.9 | 1780.4 | 1471.2 | 2043.3 | 0.724 | 1.053 | 1 | 1.2
12840 | 40.364 | 0.344 | 32.106 | 8.258 | 46362.523 | Metal Loss | External | 13 | 0.044 | 28 | AXGR | 20 |  |  |  | 2.5 | 0.9 | 9:05 | EXT ML | 36 | N | N | 5.97 | 151.377 | 10:08 | 6.493 | CMFL | 1025 | 65000 | E.R. WELD | 24 | 1341.6 | 1514.6 | 2103.6 | 1466.4 | 2036.7 | 1508 | 2094.4 | 0.677 | 1.129 | 1 | 1.2
12840 | 40.364 | 0.344 | 32.628 | 7.736 | 46363.045 | Metal Loss | External | 34 | 0.117 | 49 | GENE | 20 |  |  |  | 10.5 | 4.4 | 9:04 | EXT ML | 36 | N | N | 5.97 | 151.354 | 10:08 | 5.236 | CMFL | 1025 | 65000 | E.R. WELD | 24 | 1341.6 | 1216.5 | 1689.5 | 1051.4 | 1460.2 | 1209.3 | 1679.6 | 0.843 | 0.909 | 1 | 1.2
12840 | 40.364 | 0.344 | 34.925 | 5.44 | 46365.341 | Metal Loss | External | 15 | 0.052 | 30 | GENE | 20 |  |  |  | 7.8 | 4.3 | 9:06 | EXT ML | 36 | N | N | 5.97 | 151.252 | 10:08 | 7.33 | CMFL | 1025 | 65000 | E.R. WELD | 24 | 1341.6 | 1425.2 | 1979.5 | 1294.3 | 1797.6 | 1413 | 1962.4 | 0.719 | 1.065 | 1 | 1.2
12840 | 40.364 | 0.344 |  |  | 46369.354 | Start Repair Marker | [12 empty] | REPAIR MARKER 2012 DIG 32 RECOAT START | 36 |  |  | 5.97 | 151.074 | 10:08 |  | CMFL | 1025 | 65000 | E.R. WELD | 24 | 1341.6
12840 | 40.364 | 0.344 | 39.203 | 1.161 | 46369.619 | Metal Loss | External | 21 | 0.072 | 36 | GENE | 20 |  |  |  | 9.3 | 3.4 | 3:42 | EXT ML | 36 | N | N | 5.97 | 151.062 | 10:08 | 36.024 | CMFL | 1025 | 65000 | E.R. WELD | 24 | 1341.6 | 1365.8 | 1897 | 1212.1 | 1683.5 | 1379.9 | 1916.5 | 0.751 | 1.015 | 1 | 1.2
12840 | 40.364 | 0.344 | 39.216 | 1.148 | 46369.633 | Metal Loss | External | 20 | 0.069 | 35 | GENE | 20 |  |  |  | 6.4 | 11.3 | 6:47 | EXT ML | 36 | N | N | 5.97 | 151.061 | 10:08 | 16.336 | CMFL | 1025 | 65000 | E.R. WELD | 24 | 1341.6 | 1400.9 | 1945.7 | 1276.2 | 1772.5 | 1428.1 | 1983.4 | 0.732 | 1.046 | 1 | 1.2
12840 | 40.364 | 0.344 | 39.321 | 1.043 | 46369.738 | Metal Loss | External | 20 | 0.069 | 35 | AXGR | 20 |  |  |  | 2.9 | 0.8 | 1:02 | EXT ML | 36 | N | N | 5.97 | 151.057 | 10:08 | 18.221 | CMFL | 1025 | 65000 | E.R. WELD | 24 | 1341.6 | 1482.8 | 2059.4 | 1416.3 | 1967.1 | 1501.1 | 2084.8 | 0.691 | 1.104 | 1 | 1.2
12840 | 40.364 | 0.344 | 39.396 | 0.968 | 46369.813 | Metal Loss | External | 23 | 0.079 | 38 | GENE | 20 |  |  |  | 1.6 | 1.2 | 8:21 | EXT ML | 36 | N | N | 5.97 | 151.053 | 10:08 | 11.1 | CMFL | 1025 | 65000 | E.R. WELD | 24 | 1341.6 | 1517.2 | 2107.2 | 1489.3 | 2068.5 | 1515.3 | 2104.6 | 0.676 | 1.131 | 0.6 | 1.2
12840 | 40.364 | 0.344 | 39.449 | 0.915 | 46369.865 | Metal Loss | External | 26 | 0.089 | 41 | GENE | 20 |  |  |  | 1.4 | 1.9 | 9:02 | EXT ML | 36 | N | N | 5.97 | 151.051 | 10:08 | 6.912 | CMFL | 1025 | 65000 | E.R. WELD | 24 | 1341.6 | 1520.4 | 2111.6 | 1495.9 | 2077.6 | 1514 | 2102.7 | 0.674 | 1.133 | 1 | 1.2
12850 | 40.18 | 0.344 |  |  | 46370.781 | Girth Weld | [12 empty] | GIRTH WELD | 42 |  |  | 5.97 | 151.01 | 11:44 |  | CMFL | 1025 | 65000 | E.R. WELD | 24 | 1341.6
12850 | 40.18 | 0.344 | 0.696 | 39.485 | 46371.476 | Metal Loss | External | 12 | 0.041 | 27 | GENE | 20 |  |  |  | 2.7 | 1.9 | 2:02 | EXT ML | 42 | N | N | 5.97 | 150.98 | 11:44 | 14.451 | CMFL | 1025 | 65000 | E.R. WELD | 24 | 1341.6 | 1514.7 | 2103.8 | 1463.1 | 2032.1 | 1508.2 | 2094.7 | 0.677 | 1.129 | 1 | 1.2
12850 | 40.18 | 0.344 | 0.755 | 39.426 | 46371.535 | Metal Loss | External | 22 | 0.076 | 37 | GENE | 20 |  |  |  | 1.5 | 2.5 | 7:38 | EXT ML | 42 | N | N | 5.97 | 150.977 | 11:44 | 25.761 | CMFL | 1025 | 65000 | E.R. WELD | 24 | 1341.6 | 1520.1 | 2111.3 | 1493.9 | 2074.8 | 1514 | 2102.7 | 0.674 | 1.133 | 1 | 1.2
12850 | 40.18 | 0.344 | 0.823 | 39.357 | 46371.604 | Metal Loss | External | 18 | 0.062 | 33 | GENE | 20 |  |  |  | 2 | 2.1 | 3:12 | EXT ML | 42 | N | N | 5.97 | 150.974 | 11:44 | 21.782 | CMFL | 1025 | 65000 | E.R. WELD | 24 | 1341.6 | 1514.2 | 2103.1 | 1478.4 | 2053.3 | 1507.1 | 2093.2 | 0.677 | 1.129 | 1 | 1.2
12850 | 40.18 | 0.344 |  |  | 46371.611 | End Repair Marker | [12 empty] | REPAIR MARKER 2012 DIG 32 RECOAT END | 42 |  |  | 5.97 | 150.974 | 11:44 |  | CMFL | 1025 | 65000 | E.R. WELD | 24 | 1341.6
12850 | 40.18 | 0.344 | 0.873 | 39.308 | 46371.654 | Metal Loss | External | 18 | 0.062 | 33 | GENE | 20 |  |  |  | 1.3 | 1.6 | 9:00 | EXT ML | 42 | N | N | 5.97 | 150.972 | 11:44 | 17.174 | CMFL | 1025 | 65000 | E.R. WELD | 24 | 1341.6 | 1532.9 | 2129.1 | 1515.3 | 2104.6 | 1529.7 | 2124.6 | 0.669 | 1.142 | 1 | 1.2
12850 | 40.18 | 0.344 | 0.876 | 39.304 | 46371.657 | Metal Loss | External | 21 | 0.072 | 36 | GENE | 20 |  |  |  | 2 | 1.3 | 3:45 | EXT ML | 42 | N | N | 5.97 | 150.972 | 11:44 | 25.342 | CMFL | 1025 | 65000 | E.R. WELD | 24 | 1341.6 | 1507.3 | 2093.5 | 1469.7 | 2041.2 | 1498.5 | 2081.3 | 0.68 | 1.124 | 1 | 1.2
12850 | 40.18 | 0.344 | 1.099 | 39.081 | 46371.88 | Metal Loss | External | 14 | 0.048 | 29 | GENE | 20 |  |  |  | 4 | 4.6 | 5:12 | EXT ML | 42 | N | N | 5.97 | 150.962 | 11:44 | 33.301 | CMFL | 1025 | 65000 | E.R. WELD | 24 | 1341.6 | 1484.2 | 2061.4 | 1399.6 | 1943.9 | 1471.8 | 2044.1 | 0.691 | 1.105 | 1 | 1.2
12850 | 40.18 | 0.344 |  |  | 46375.217 | Start Sleeve | [12 empty] | 2012 DIG 32 SLEEVE START | 42 |  |  | 5.97 | 150.812 | 11:44 |  | CMFL | 1025 | 65000 | E.R. WELD | 24 | 1341.6
12850 | 40.18 | 0.344 |  |  | 46378.881 | End Sleeve | [12 empty] | 2012 DIG 32 SLEEVE END | 42 |  |  | 5.97 | 150.646 | 11:44 |  | CMFL | 1025 | 65000 | E.R. WELD | 24 | 1341.6
12850 | 40.18 | 0.344 | 8.691 | 31.49 | 46379.472 | Metal Loss | External | 25 | 0.086 | 40 | GENE | 20 |  |  |  | 1.6 | 1.4 | 6:22 | EXT ML | 42 | N | N | 5.97 | 150.619 | 11:44 | 33.72 | CMFL | 1025 | 65000 | E.R. WELD | 24 | 1341.6 | 1514.6 | 2103.7 | 1484.8 | 2062.2 | 1507 | 2093.1 | 0.677 | 1.129 | 1 | 1.2
12850 | 40.18 | 0.344 | 9.193 | 30.988 | 46379.974 | Metal Loss | External | 24 | 0.082 | 39 | GENE | 20 |  |  |  | 2.3 | 1.7 | 6:35 | EXT ML | 42 | N | N | 5.97 | 150.596 | 11:44 | 32.254 | CMFL | 1025 | 65000 | E.R. WELD | 24 | 1341.6 | 1487.7 | 2066.2 | 1435.9 | 1994.3 | 1474.3 | 2047.6 | 0.689 | 1.109 | 1 | 1.2
12850 | 40.18 | 0.344 | 9.639 | 30.541 | 46380.42 | Metal Loss | External | 27 | 0.093 | 42 | GENE | 20 |  |  |  | 2.2 | 1.5 | 6:23 | EXT ML | 42 | N | N | 5.97 | 150.576 | 11:44 | 33.51 | CMFL | 1025 | 65000 | E.R. WELD | 24 | 1341.6 | 1484.4 | 2061.7 | 1435.6 | 1993.9 | 1469.7 | 2041.3 | 0.691 | 1.107 | 1 | 1.2
12850 | 40.18 | 0.344 | 10.21 | 29.97 | 46380.991 | Metal Loss | External | 28 | 0.096 | 43 | GENE | 20 |  |  |  | 2.4 | 1.3 | 6:52 | EXT ML | 42 | N | N | 5.97 | 150.55 | 11:44 | 30.578 | CMFL | 1025 | 65000 | E.R. WELD | 24 | 1341.6 | 1470.9 | 2042.9 | 1413.1 | 1962.6 | 1453.1 | 2018.2 | 0.697 | 1.097 | 1 | 1.2
12850 | 40.18 | 0.344 | 11.276 | 28.904 | 46382.057 | Metal Loss | External | 27 | 0.093 | 42 | GENE | 20 |  |  |  | 2 | 1.6 | 6:33 | EXT ML | 42 | N | N | 5.97 | 150.502 | 11:44 | 32.463 | CMFL | 1025 | 65000 | E.R. WELD | 24 | 1341.6 | 1490.6 | 2070.3 | 1444.7 | 2006.5 | 1477.4 | 2051.9 | 0.688 | 1.111 | 1 | 1.2
12850 | 40.18 | 0.344 | 11.749 | 28.432 | 46382.53 | Metal Loss | External | 18 | 0.062 | 33 | PITT | 20 |  |  |  | 1.5 | 1 | 6:24 | EXT ML | 42 | N | N | 5.97 | 150.481 | 11:44 | 33.51 | CMFL | 1025 | 65000 | E.R. WELD | 24 | 1341.6 | 1528.4 | 2122.7 | 1505.8 | 2091.3 | 1524.2 | 2117 | 0.671 | 1.139 | 0.6 | 1.2
12850 | 40.18 | 0.344 | 12.247 | 27.933 | 46383.028 | Metal Loss | External | 20 | 0.069 | 35 | GENE | 20 |  |  |  | 1.5 | 1.6 | 6:30 | EXT ML | 42 | N | N | 5.97 | 150.458 | 11:44 | 32.882 | CMFL | 1025 | 65000 | E.R. WELD | 24 | 1341.6 | 1523.9 | 2116.5 | 1500.1 | 2083.4 | 1518.7 | 2109.2 | 0.673 | 1.136 | 1 | 1.2
12850 | 40.18 | 0.344 | 14.308 | 25.873 | 46385.089 | Metal Loss | External | 12 | 0.041 | 27 | GENE | 20 |  |  |  | 3.5 | 2.1 | 5:19 | EXT ML | 42 | N | N | 5.97 | 150.365 | 11:44 | 35.186 | CMFL | 1025 | 65000 | E.R. WELD | 24 | 1341.6 | 1502 | 2086.1 | 1429.1 | 1984.8 | 1493.1 | 2073.8 | 0.683 | 1.118 | 1 | 1.2
12850 | 40.18 | 0.344 | 14.688 | 25.492 | 46385.469 | Metal Loss | External | 13 | 0.044 | 28 | GENE | 20 |  |  |  | 21.5 | 6.1 | 6:52 | EXT ML | 42 | N | N | 5.97 | 150.348 | 11:44 | 31.206 | CMFL | 1025 | 65000 | E.R. WELD | 24 | 1341.6 | 1410.5 | 1959.1 | 1237.5 | 1718.8 | 1424.1 | 1978 | 0.727 | 1.049 | 1 | 1.2
12850 | 40.18 | 0.344 | 14.931 | 25.249 | 46385.712 | Metal Loss | External | 12 | 0.041 | 27 | GENE | 20 |  |  |  | 3.3 | 1.6 | 4:56 | EXT ML | 42 | N | N | 5.97 | 150.337 | 11:44 | 32.673 | CMFL | 1025 | 65000 | E.R. WELD | 24 | 1341.6 | 1503.6 | 2088.4 | 1438.4 | 1997.7 | 1495 | 2076.4 | 0.682 | 1.121 | 1 | 1.2
12850 | 40.18 | 0.344 | 16.106 | 24.075 | 46386.886 | Metal Loss | External | 15 | 0.052 | 30 | GENE | 20 |  |  |  | 2.9 | 4 | 5:14 | EXT ML | 42 | N | N | 5.97 | 150.283 | 11:44 | 33.091 | CMFL | 1025 | 65000 | E.R. WELD | 24 | 1341.6 | 1501.1 | 2084.8 | 1441.7 | 2002.4 | 1502.3 | 2086.6 | 0.683 | 1.119 | 1 | 1.2
12850 | 40.18 | 0.344 | 16.703 | 23.478 | 46387.484 | Metal Loss | External | 13 | 0.044 | 28 | GENE | 20 |  |  |  | 2 | 1.9 | 5:00 | EXT ML | 42 | N | N | 5.97 | 150.256 | 11:44 | 33.091 | CMFL | 1025 | 65000 | E.R. WELD | 24 | 1341.6 | 1524.8 | 2117.7 | 1489.9 | 2069.3 | 1520.1 | 2111.3 | 0.672 | 1.136 | 1 | 1.2
12850 | 40.18 | 0.344 | 17.208 | 22.972 | 46387.989 | Metal Loss | External | 14 | 0.048 | 29 | AXGR | 20 |  |  |  | 1.6 | 0.7 | 3:46 | EXT ML | 42 | N | N | 5.97 | 150.233 | 11:44 | 25.342 | CMFL | 1025 | 65000 | E.R. WELD | 24 | 1341.6 | 1530.5 | 2125.7 | 1505.5 | 2091 | 1527 | 2120.8 | 0.67 | 1.141 | 1 | 1.2
12850 | 40.18 | 0.344 | 17.257 | 22.927 | 46388.035 | Metal Loss | External | 17 | 0.058 | 32 | GENE | 20 |  |  |  | 1.3 | 1.4 | 4:55 | EXT ML | 42 | N | N | 5.97 | 150.231 | 11:44 | 32.673 | CMFL | 1025 | 65000 | E.R. WELD | 24 | 1341.6 | 1533.8 | 2130.3 | 1516.7 | 2106.5 | 1530.8 | 2126.1 | 0.668 | 1.143 | 1 | 1.2
12850 | 40.18 | 0.344 | 17.772 | 22.408 | 46388.553 | Metal Loss | External | 15 | 0.052 | 30 | PITT | 20 |  |  |  | 1.2 | 0.9 | 5:02 | EXT ML | 42 | N | N | 5.97 | 150.208 | 11:44 | 33.301 | CMFL | 1025 | 65000 | E.R. WELD | 24 | 1341.6 | 1535.9 | 2133.2 | 1520.8 | 2112.3 | 1533.4 | 2129.8 | 0.667 | 1.145 | 0.6 | 1.2
12850 | 40.18 | 0.344 | 19.091 | 21.089 | 46389.872 | Metal Loss | External | 26 | 0.089 | 41 | GENE | 20 |  |  |  | 13.7 | 7.3 | 5:48 | EXT ML | 42 | N | N | 5.97 | 150.148 | 11:44 | 35.186 | CMFL | 1025 | 65000 | E.R. WELD | 24 | 1341.6 | 1282.8 | 1781.6 | 1114.4 | 1547.7 | 1283.8 | 1783.1 | 0.799 | 0.956 | 1 | 1.2
12850 | 40.18 | 0.344 | 20.489 | 19.692 | 46391.27 | Metal Loss | External | 28 | 0.096 | 43 | GENE | 20 |  |  |  | 14.7 | 5.2 | 5:40 | EXT ML | 42 | N | N | 5.97 | 150.085 | 11:44 | 37.28 | CMFL | 1025 | 65000 | E.R. WELD | 24 | 1341.6 | 1261.9 | 1752.6 | 1084.2 | 1505.9 | 1377.5 | 1913.2 | 0.812 | 0.937 | 1 | 1.2
12850 | 40.18 | 0.344 | 20.545 | 19.636 | 46391.325 | Metal Loss | External | 33 | 0.113 | 48 | GENE | 20 |  |  |  | 30 | 20.7 | 7:46 | EXT ML | 42 | N | N | 5.97 | 150.082 | 11:44 | 25.342 | CMFL | 1025 | 65000 | E.R. WELD | 24 | 1341.6 | 1157 | 1606.9 | 974.9 | 1354.1 | 1297.8 | 1802.5 | 0.886 | 0.866 | 1 | 1.2
12850 | 40.18 | 0.344 | 21.299 | 18.881 | 46392.08 | Metal Loss | External | 11 | 0.038 | 26 | GENE | 20 |  |  |  | 3.1 | 2.4 | 11:48 | EXT ML ( ON SW ) | 42 | N | N | 5.97 | 150.048 | 11:44 | 0.419 | CMFL | 1025 | 65000 | E.R. WELD | 24 | 1341.6 | 1509.6 | 2096.7 | 1447.8 | 2010.9 | 1502.2 | 2086.5 | 0.679 | 1.126 | 1 | 1.2
12850 | 40.18 | 0.344 | 21.522 | 18.658 | 46392.303 | Metal Loss | External | 24 | 0.082 | 39 | GENE | 20 |  |  |  | 1.5 | 1.3 | 9:13 | EXT ML | 42 | N | N | 5.97 | 150.038 | 11:44 | 15.708 | CMFL | 1025 | 65000 | E.R. WELD | 24 | 1341.6 | 1518 | 2108.3 | 1492.2 | 2072.5 | 1511.2 | 2098.8 | 0.675 | 1.132 | 1 | 1.2
12850 | 40.18 | 0.344 | 22.26 | 17.92 | 46393.041 | Metal Loss | External | 12 | 0.041 | 27 | GENE | 20 |  |  |  | 2.9 | 2.5 | 11:51 | EXT ML ( ON SW ) | 42 | N | N | 5.97 | 150.005 | 11:44 | 0.838 | CMFL | 1025 | 65000 | E.R. WELD | 24 | 1341.6 | 1510.5 | 2097.9 | 1454.7 | 2020.4 | 1503.2 | 2087.7 | 0.679 | 1.126 | 1 | 1.2
12850 | 40.18 | 0.344 | 22.503 | 17.677 | 46393.284 | Metal Loss | External | 18 | 0.062 | 33 | GENE | 20 |  |  |  | 3.2 | 1.5 | 6:34 | EXT ML | 42 | N | N | 5.97 | 149.994 | 11:44 | 32.463 | CMFL | 1025 | 65000 | E.R. WELD | 24 | 1341.6 | 1481.5 | 2057.6 | 1409.6 | 1957.7 | 1470.2 | 2041.9 | 0.692 | 1.104 | 1 | 1.2
12850 | 40.18 | 0.344 | 23.012 | 17.169 | 46393.793 | Metal Loss | External | 30 | 0.103 | 45 | GENE | 20 |  |  |  | 15.1 | 14.5 | 6:33 | EXT ML | 42 | N | N | 5.97 | 149.971 | 11:44 | 36.442 | CMFL | 1025 | 65000 | E.R. WELD | 24 | 1341.6 | 1235.7 | 1716.3 | 1057.7 | 1469.1 | 1309.4 | 1818.6 | 0.83 | 0.919 | 1 | 1.2
12850 | 40.18 | 0.344 | 24.406 | 15.774 | 46395.187 | Metal Loss | External | 18 | 0.062 | 33 | GENE | 20 |  |  |  | 2.6 | 2 | 6:19 | EXT ML | 42 | N | N | 5.97 | 149.907 | 11:44 | 33.929 | CMFL | 1025 | 65000 | E.R. WELD | 24 | 1341.6 | 1497 | 2079.2 | 1443.1 | 2004.3 | 1486.5 | 2064.5 | 0.685 | 1.116 | 1 | 1.2
12850 | 40.18 | 0.344 | 25.013 | 15.167 | 46395.794 | Metal Loss | External | 13 | 0.044 | 28 | GENE | 20 |  |  |  | 1.7 | 1.7 | 6:15 | EXT ML | 42 | N | N | 5.97 | 149.88 | 11:44 | 34.348 | CMFL | 1025 | 65000 | E.R. WELD | 24 | 1341.6 | 1529.5 | 2124.3 | 1504 | 2088.9 | 1525.7 | 2119.1 | 0.67 | 1.141 | 1 | 1.2
12850 | 40.18 | 0.344 | 25.928 | 14.252 | 46396.709 | Metal Loss | External | 13 | 0.044 | 28 | GENE | 20 |  |  |  | 2.1 | 1.9 | 6:11 | EXT ML | 42 | N | N | 5.97 | 149.839 | 11:44 | 34.767 | CMFL | 1025 | 65000 | E.R. WELD | 24 | 1341.6 | 1523.1 | 2115.4 | 1486.3 | 2064.3 | 1518.1 | 2108.5 | 0.673 | 1.135 | 1 | 1.2
12850 | 40.18 | 0.344 | 25.971 | 14.209 | 46396.752 | Metal Loss | External | 19 | 0.065 | 34 | GENE | 20 |  |  |  | 1.6 | 1.9 | 5:40 | EXT ML | 42 | N | N | 5.97 | 149.837 | 11:44 | 37.28 | CMFL | 1025 | 65000 | E.R. WELD | 24 | 1341.6 | 1523.9 | 2116.5 | 1497.7 | 2080.2 | 1518.7 | 2109.4 | 0.673 | 1.136 | 1 | 1.2
12850 | 40.18 | 0.344 | 26.411 | 13.77 | 46397.192 | Metal Loss | External | 16 | 0.055 | 31 | GENE | 20 |  |  |  | 2.3 | 1.5 | 6:24 | EXT ML | 42 | N | N | 5.97 | 149.817 | 11:44 | 33.51 | CMFL | 1025 | 65000 | E.R. WELD | 24 | 1341.6 | 1512 | 2100 | 1467.5 | 2038.2 | 1504.6 | 2089.8 | 0.678 | 1.127 | 1 | 1.2
12850 | 40.18 | 0.344 | 27.041 | 13.14 | 46397.822 | Metal Loss | External | 17 | 0.058 | 32 | GENE | 20 |  |  |  | 1.9 | 2.2 | 6:15 | EXT ML | 42 | N | N | 5.97 | 149.788 | 11:44 | 34.348 | CMFL | 1025 | 65000 | E.R. WELD | 24 | 1341.6 | 1519.6 | 2110.5 | 1485.3 | 2063 | 1513.7 | 2102.3 | 0.675 | 1.132 | 1 | 1.2
12850 | 40.18 | 0.344 | 27.946 | 12.234 | 46398.727 | Metal Loss | External | 15 | 0.052 | 30 | GENE | 20 |  |  |  | 2.4 | 2.1 | 6:18 | EXT ML | 42 | N | N | 5.97 | 149.747 | 11:44 | 34.139 | CMFL | 1025 | 65000 | E.R. WELD | 24 | 1341.6 | 1512.6 | 2100.9 | 1464.9 | 2034.6 | 1505.5 | 2091 | 0.678 | 1.127 | 1 | 1.2
12850 | 40.18 | 0.344 | 28.802 | 11.378 | 46399.583 | Metal Loss | External | 20 | 0.069 | 35 | GENE | 20 |  |  |  | 2.4 | 1.6 | 6:24 | EXT ML | 42 | N | N | 5.97 | 149.708 | 11:44 | 33.51 | CMFL | 1025 | 65000 | E.R. WELD | 24 | 1341.6 | 1497.6 | 2080 | 1448.9 | 2012.3 | 1486.9 | 2065.1 | 0.685 | 1.117 | 1 | 1.2
12850 | 40.18 | 0.344 | 29.324 | 10.856 | 46400.105 | Metal Loss | External | 23 | 0.079 | 38 | GENE | 20 |  |  |  | 1.4 | 1.8 | 6:17 | EXT ML | 42 | N | N | 5.97 | 149.685 | 11:44 | 34.139 | CMFL | 1025 | 65000 | E.R. WELD | 24 | 1341.6 | 1524 | 2116.6 | 1501.4 | 2085.2 | 1518.5 | 2109.1 | 0.673 | 1.136 | 1 | 1.2
12850 | 40.18 | 0.344 | 29.78 | 10.4 | 46400.561 | Metal Loss | External | 23 | 0.079 | 38 | GENE | 20 |  |  |  | 2 | 2.2 | 6:17 | EXT ML | 42 | N | N | 5.97 | 149.664 | 11:44 | 34.139 | CMFL | 1025 | 65000 | E.R. WELD | 24 | 1341.6 | 1500.7 | 2084.3 | 1458.3 | 2025.5 | 1490.3 | 2069.8 | 0.683 | 1.119 | 1 | 1.2
12850 | 40.18 | 0.344 | 31.306 | 8.875 | 46402.087 | Metal Loss | External | 25 | 0.086 | 40 | GENE | 20 |  |  |  | 2.1 | 2.4 | 5:53 | EXT ML | 42 | N | N | 5.97 | 149.595 | 11:44 | 36.652 | CMFL | 1025 | 65000 | E.R. WELD | 24 | 1341.6 | 1491.6 | 2071.6 | 1446 | 2008.3 | 1478.8 | 2053.9 | 0.687 | 1.113 | 1 | 1.2
12850 | 40.18 | 0.344 | 31.772 | 8.409 | 46402.552 | Metal Loss | External | 18 | 0.062 | 33 | GENE | 20 |  |  |  | 1.7 | 1.5 | 6:25 | EXT ML | 42 | N | N | 5.97 | 149.574 | 11:44 | 33.301 | CMFL | 1025 | 65000 | E.R. WELD | 24 | 1341.6 | 1522.2 | 2114.2 | 1493.5 | 2074.2 | 1516.8 | 2106.6 | 0.673 | 1.135 | 1 | 1.2
12850 | 40.18 | 0.344 | 38.238 | 1.942 | 46409.019 | Metal Loss | External | 12 | 0.041 | 27 | GENE | 15 |  |  |  | 9 | 2.4 | 11:39 | *EXT ML ( ON SW ) | 42 | Y | Y | 5.97 | 149.281 | 11:44 | 0.419 | CMFL | 1025 | 65000 | E.R. WELD | 24 | 1341.6 | 1445.9 | 2008.3 | 1307.4 | 1815.8 | 1427.1 | 1982 | 0.709 | 1.078 | 0.8 | 1
12860 | 40.18 | 0.344 |  |  | 46410.961 | Girth Weld | [12 empty] | GIRTH WELD | 3 |  |  | 5.97 | 149.193 | 12:52 |  | CMFL | 1025 | 65000 | E.R. WELD | 24 | 1341.6
12860 | 40.18 | 0.344 | 37.828 | 2.352 | 46448.789 | Metal Loss | External | 31 | 0.106 | 46 | GENE | 20 |  |  |  | 30.7 | 11.3 | 8:01 | EXT ML ( ON GW ) | 3 | N | N | 5.97 | 147.462 | 12:52 | 29.322 | CMFL | 1025 | 65000 | E.R. WELD | 24 | 1341.6 | 1183.7 | 1644.1 | 999 | 1387.5 | 1302.7 | 1809.3 | 0.866 | 0.883 | 1.2 | 1.4
12860 | 40.18 | 0.344 | 40.01 | 0.171 | 46450.971 | Metal Loss | External | 21 | 0.072 | 36 | GENE | 20 |  |  |  | 2.1 | 3.4 | 6:33 | EXT ML ( ON GW ) | 3 | N | N | 5.97 | 147.362 | 12:52 | 35.814 | CMFL | 1025 | 65000 | E.R. WELD | 24 | 1341.6 | 1504.5 | 2089.6 | 1459.9 | 2027.6 | 1495.2 | 2076.6 | 0.681 | 1.121 | 1 | 1.2
12860 | 40.18 | 0.344 | 40.115 | 0.066 | 46451.076 | Metal Loss | External | 20 | 0.069 | 35 | GENE | 20 |  |  |  | 4.1 | 2.6 | 2:07 | EXT ML ( ON GW ) | 3 | N | N | 5.97 | 147.357 | 12:52 | 7.959 | CMFL | 1025 | 65000 | E.R. WELD | 24 | 1341.6 | 1451.1 | 2015.4 | 1355.7 | 1883 | 1441.8 | 2002.5 | 0.706 | 1.08 | 1 | 1.2
12870 | 39.918 | 0.344 |  |  | 46451.142 | Girth Weld | [12 empty] | GIRTH WELD | 8 |  |  | 5.97 | 147.354 | 10:12 |  | CMFL | 1025 | 65000 | E.R. WELD | 24 | 1341.6
12870 | 39.918 | 0.344 | 0.072 | 39.846 | 46451.214 | Metal Loss | External | 38 | 0.131 | 53 | PITT | 20 |  |  |  | 1.1 | 0.6 | 7:22 | EXT ML ( NEAR GW ) | 8 | N | N | 5.97 | 147.351 | 10:12 | 17.802 | CMFL | 1025 | 65000 | E.R. WELD | 24 | 1341.6 | 1518.5 | 2109 | 1498.5 | 2081.2 | 1510.2 | 2097.6 | 0.675 | 1.132 | 0.6 | 1.2
12870 | 39.918 | 0.344 | 0.715 | 39.203 | 46451.857 | Metal Loss | External | 20 | 0.069 | 35 | GENE | 20 |  |  |  | 3 | 2.6 | 3:38 | EXT ML | 8 | N | N | 5.97 | 147.322 | 10:12 | 33.72 | CMFL | 1025 | 65000 | E.R. WELD | 24 | 1341.6 | 1481.3 | 2057.3 | 1414.1 | 1964 | 1469.2 | 2040.6 | 0.692 | 1.103 | 1 | 1.2
12870 | 39.918 | 0.344 | 0.781 | 39.137 | 46451.923 | Metal Loss | External | 21 | 0.072 | 36 | GENE | 20 |  |  |  | 3.3 | 2 | 7:23 | EXT ML | 8 | N | N | 5.97 | 147.319 | 10:12 | 17.383 | CMFL | 1025 | 65000 | E.R. WELD | 24 | 1341.6 | 1467.4 | 2038.1 | 1391.1 | 1932 | 1451.5 | 2016 | 0.699 | 1.093 | 1 | 1.2
12870 | 39.918 | 0.344 | 0.801 | 39.117 | 46451.942 | Metal Loss | External | 54 | 0.185 | 69 | CIGR | 20 |  |  |  | 0.9 | 2.2 | 9:26 | *EXT ML | 8 | Y | Y | 5.97 | 147.318 | 10:12 | 4.817 | CMFL | 1025 | 65000 | E.R. WELD | 24 | 1341.6 | 1512.7 | 2101 | 1490.2 | 2069.8 | 1499.5 | 2082.7 | 0.678 | 1.128 | 0.8 | 1
12870 | 39.918 | 0.344 | 34.741 | 5.177 | 46485.883 | Metal Loss | External | 14 | 0.048 | 29 | PITT | 20 |  |  |  | 1.3 | 1.1 | 4:41 | EXT ML | 8 | N | N | 5.97 | 145.932 | 10:12 | 34.558 | CMFL | 1025 | 65000 | E.R. WELD | 24 | 1341.6 | 1535.4 | 2132.6 | 1518.9 | 2109.6 | 1532.9 | 2129 | 0.668 | 1.145 | 0.6 | 1.2
12870 | 39.918 | 0.344 | 34.764 | 5.154 | 46485.906 | Metal Loss | External | 14 | 0.048 | 29 | GENE | 20 |  |  |  | 9.3 | 5.4 | 6:16 | EXT ML | 8 | N | N | 5.97 | 145.931 | 10:12 | 24.714 | CMFL | 1025 | 65000 | E.R. WELD | 24 | 1341.6 | 1428.8 | 1984.5 | 1284.5 | 1784 | 1452.6 | 2017.5 | 0.717 | 1.064 | 1 | 1.2
12870 | 39.918 | 0.344 | 35.135 | 4.787 | 46486.273 | Metal Loss | External | 14 | 0.048 | 29 | GENE | 20 |  |  |  | 1.3 | 1.2 | 4:36 | EXT ML | 8 | N | N | 5.97 | 145.916 | 10:12 | 35.186 | CMFL | 1025 | 65000 | E.R. WELD | 24 | 1341.6 | 1535.9 | 2133.2 | 1518.9 | 2109.6 | 1533.4 | 2129.8 | 0.667 | 1.145 | 1 | 1.2
12870 | 39.918 | 0.344 | 36.165 | 3.753 | 46487.306 | Metal Loss | External | 14 | 0.048 | 29 | GENE | 20 |  |  |  | 1.5 | 1.3 | 6:02 | EXT ML | 8 | N | N | 5.97 | 145.874 | 10:12 | 26.18 | CMFL | 1025 | 65000 | E.R. WELD | 24 | 1341.6 | 1532.6 | 2128.7 | 1510.7 | 2098.2 | 1529.5 | 2124.4 | 0.669 | 1.142 | 1 | 1.2
12880 | 40.243 | 0.344 |  |  | 46491.06 | Girth Weld | [12 empty] | GIRTH WELD | 16 |  |  | 5.97 | 145.721 | 08:48 |  | CMFL | 1025 | 65000 | E.R. WELD | 24 | 1341.6
12880 | 40.243 | 0.344 | 1.864 | 38.379 | 46492.923 | Metal Loss | External | 13 | 0.044 | 28 | GENE | 20 |  |  |  | 17.7 | 2.2 | 8:48 | EXT ML ( ON SW ) | 16 | N | N | 5.97 | 145.646 | 08:48 | 0 | CMFL | 1025 | 65000 | E.R. WELD | 24 | 1341.6 | 1414.9 | 1965.1 | 1245.9 | 1730.4 | 1401.7 | 1946.8 | 0.725 | 1.052 | 1 | 1.2
12880 | 40.243 | 0.344 | 1.877 | 38.366 | 46492.936 | Metal Loss | External | 14 | 0.048 | 29 | GENE | 20 |  |  |  | 1.5 | 1.8 | 4:24 | EXT ML | 16 | N | N | 5.97 | 145.645 | 08:48 | 27.646 | CMFL | 1025 | 65000 | E.R. WELD | 24 | 1341.6 | 1531.3 | 2126.9 | 1509 | 2095.8 | 1528 | 2122.2 | 0.669 | 1.142 | 1 | 1.2
12880 | 40.243 | 0.344 | 9.593 | 30.65 | 46500.653 | Metal Loss | External | 13 | 0.044 | 28 | GENE | 20 |  |  |  | 9.7 | 2.2 | 8:52 | EXT ML ( ON SW ) | 16 | N | N | 5.97 | 145.451 | 08:48 | 0.419 | CMFL | 1025 | 65000 | E.R. WELD | 24 | 1341.6 | 1437.2 | 1996.1 | 1289.9 | 1791.5 | 1416.7 | 1967.6 | 0.713 | 1.069 | 1 | 1.2
12880 | 40.243 | 0.344 | 28.609 | 11.634 | 46519.669 | Metal Loss | External | 20 | 0.069 | 35 | GENE | 20 |  |  |  | 20.4 | 4.2 | 7:50 | EXT ML | 16 | N | N | 5.97 | 144.997 | 08:48 | 5.236 | CMFL | 1025 | 65000 | E.R. WELD | 24 | 1341.6 | 1332.8 | 1851.1 | 1157.7 | 1607.9 | 1398.3 | 1942.1 | 0.769 | 0.992 | 1 | 1.2
12880 | 40.243 | 0.344 | 28.629 | 11.614 | 46519.688 | Metal Loss | External | 19 | 0.065 | 34 | GENE | 20 |  |  |  | 7.6 | 2.6 | 3:44 | EXT ML | 16 | N | N | 5.97 | 144.996 | 08:48 | 32.463 | CMFL | 1025 | 65000 | E.R. WELD | 24 | 1341.6 | 1400.8 | 1945.6 | 1260 | 1749.9 | 1407.7 | 1955.2 | 0.732 | 1.041 | 1 | 1.2
12880 | 40.243 | 0.344 | 30.358 | 9.885 | 46521.417 | Metal Loss | External | 27 | 0.093 | 42 | GENE | 20 |  |  |  | 19 | 5.2 | 3:43 | EXT ML | 16 | N | N | 5.97 | 144.955 | 08:48 | 32.673 | CMFL | 1025 | 65000 | E.R. WELD | 24 | 1341.6 | 1251.2 | 1737.8 | 1077.5 | 1496.5 | 1253.8 | 1741.3 | 0.819 | 0.935 | 1 | 1.2
12880 | 40.243 | 0.344 | 31.25 | 8.993 | 46522.31 | Metal Loss | External | 15 | 0.052 | 30 | GENE | 20 |  |  |  | 1.9 | 1.3 | 7:33 | EXT ML | 16 | N | N | 5.97 | 144.934 | 08:48 | 7.749 | CMFL | 1025 | 65000 | E.R. WELD | 24 | 1341.6 | 1523.4 | 2115.8 | 1492.3 | 2072.7 | 1518.4 | 2108.9 | 0.673 | 1.136 | 1 | 1.2
12880 | 40.243 | 0.344 | 31.713 | 8.53 | 46522.772 | Metal Loss | External | 15 | 0.052 | 30 | PITT | 20 |  |  |  | 1.7 | 1 | 7:36 | EXT ML | 16 | N | N | 5.97 | 144.923 | 08:48 | 7.54 | CMFL | 1025 | 65000 | E.R. WELD | 24 | 1341.6 | 1527.6 | 2121.6 | 1499.9 | 2083.2 | 1523.4 | 2115.8 | 0.671 | 1.138 | 0.6 | 1.2
12880 | 40.243 | 0.344 | 31.988 | 8.255 | 46523.048 | Metal Loss | External | 15 | 0.052 | 30 | GENE | 20 |  |  |  | 2.4 | 2.2 | 4:57 | EXT ML | 16 | N | N | 5.97 | 144.916 | 08:48 | 24.086 | CMFL | 1025 | 65000 | E.R. WELD | 24 | 1341.6 | 1510.3 | 2097.6 | 1462.9 | 2031.9 | 1502.6 | 2087 | 0.679 | 1.126 | 1 | 1.2
12880 | 40.243 | 0.344 |  |  | 46529.701 | Start Recoat | [12 empty] | 2021 DIG 17 RECOAT START | 16 |  |  | 5.97 | 144.758 | 08:48 |  | CMFL | 1025 | 65000 | E.R. WELD | 24 | 1341.6
12880 | 40.243 | 0.344 | 39.199 | 1.043 | 46530.259 | Metal Loss | External | 21 | 0.072 | 36 | GENE | 20 |  |  |  | 4.3 | 2.6 | 2:46 | EXT ML | 16 | N | N | 5.97 | 144.744 | 08:48 | 37.49 | CMFL | 1025 | 65000 | E.R. WELD | 24 | 1341.6 | 1441.5 | 2002.1 | 1341.7 | 1863.4 | 1419.8 | 1972 | 0.711 | 1.073 | 1 | 1.2
12880 | 40.243 | 0.344 | 39.275 | 0.968 | 46530.335 | Metal Loss | External | 37 | 0.127 | 52 | GENE | 20 |  |  |  | 15.9 | 9.5 | 4:43 | EXT ML ( ON GW ) | 16 | N | N | 5.97 | 144.743 | 08:48 | 22.201 | CMFL | 1025 | 65000 | E.R. WELD | 24 | 1341.6 | 1147.6 | 1593.9 | 967.5 | 1343.8 | 1313.8 | 1824.8 | 0.893 | 0.856 | 1 | 1.2
12880 | 40.243 | 0.344 | 39.334 | 0.909 | 46530.394 | Metal Loss | External | 29 | 0.1 | 44 | GENE | 20 |  |  |  | 1.5 | 1.9 | 8:15 | EXT ML | 16 | N | N | 5.97 | 144.741 | 08:48 | 3.351 | CMFL | 1025 | 65000 | E.R. WELD | 24 | 1341.6 | 1508.6 | 2095.3 | 1478.2 | 2053.1 | 1499.1 | 2082.1 | 0.68 | 1.125 | 1 | 1.2
12880 | 40.243 | 0.344 | 39.337 | 0.906 | 46530.397 | Metal Loss | External | 22 | 0.076 | 37 | GENE | 20 |  |  |  | 2.8 | 3.5 | 12:36 | EXT ML | 16 | N | N | 5.97 | 144.741 | 08:48 | 23.876 | CMFL | 1025 | 65000 | E.R. WELD | 24 | 1341.6 | 1478.6 | 2053.6 | 1413.6 | 1963.4 | 1463.8 | 2033 | 0.693 | 1.101 | 1 | 1.2
12880 | 40.243 | 0.344 | 39.344 | 0.899 | 46530.404 | Metal Loss | External | 12 | 0.041 | 27 | GENE | 20 |  |  |  | 5.2 | 1.7 | 7:17 | EXT ML | 16 | N | N | 5.97 | 144.741 | 08:48 | 9.425 | CMFL | 1025 | 65000 | E.R. WELD | 24 | 1341.6 | 1480.2 | 2055.9 | 1375.4 | 1910.3 | 1467.4 | 2038.1 | 0.693 | 1.101 | 1 | 1.2
12880 | 40.243 | 0.344 | 39.38 | 0.863 | 46530.44 | Metal Loss | External | 14 | 0.048 | 29 | GENE | 20 |  |  |  | 2.5 | 2.7 | 6:20 | EXT ML | 16 | N | N | 5.97 | 144.74 | 08:48 | 15.499 | CMFL | 1025 | 65000 | E.R. WELD | 24 | 1341.6 | 1512.1 | 2100.1 | 1462.7 | 2031.6 | 1505 | 2090.3 | 0.678 | 1.127 | 1 | 1.2
12880 | 40.243 | 0.344 | 39.409 | 0.833 | 46530.469 | Metal Loss | External | 39 | 0.134 | 54 | GENE | 20 |  |  |  | 2.6 | 1.7 | 3:43 | EXT ML | 16 | N | N | 5.97 | 144.739 | 08:48 | 31.835 | CMFL | 1025 | 65000 | E.R. WELD | 24 | 1341.6 | 1418.5 | 1970.2 | 1336.6 | 1856.3 | 1385.2 | 1923.9 | 0.723 | 1.056 | 1 | 1.2
12890 | 40.135 | 0.344 |  |  | 46531.302 | Girth Weld | [12 empty] | GIRTH WELD | 12 |  |  | 5.97 | 144.719 | 02:28 |  | CMFL | 1025 | 65000 | E.R. WELD | 24 | 1341.6
12890 | 40.135 | 0.344 |  |  | 46531.302 | End Recoat | [12 empty] | 2021 DIG 17 RECOAT END | 12 |  |  | 5.97 | 144.719 | 02:28 |  | CMFL | 1025 | 65000 | E.R. WELD | 24 | 1341.6
12890 | 40.135 | 0.344 | 0.61 | 39.524 | 46531.913 | Metal Loss | External | 20 | 0.069 | 35 | GENE | 20 |  |  |  | 4.4 | 7.1 | 5:04 | EXT ML | 12 | N | N | 5.97 | 144.705 | 02:28 | 19.268 | CMFL | 1025 | 65000 | E.R. WELD | 24 | 1341.6 | 1444.9 | 2006.8 | 1343.7 | 1866.3 | 1462.1 | 2030.7 | 0.709 | 1.075 | 1 | 1.2
12890 | 40.135 | 0.344 | 0.732 | 39.403 | 46532.034 | Metal Loss | External | 17 | 0.058 | 32 | GENE | 20 |  |  |  | 3.5 | 5.2 | 10:59 | EXT ML | 12 | N | N | 5.97 | 144.702 | 02:28 | 20.944 | CMFL | 1025 | 65000 | E.R. WELD | 24 | 1341.6 | 1478 | 2052.7 | 1403.5 | 1949.3 | 1471.7 | 2044.1 | 0.694 | 1.103 | 1 | 1.2
12890 | 40.135 | 0.344 | 0.866 | 39.268 | 46532.169 | Metal Loss | External | 10 | 0.034 | 25 | GENE | 20 |  |  |  | 3.2 | 2 | 6:36 | EXT ML | 12 | N | N | 5.97 | 144.699 | 02:28 | 25.97 | CMFL | 1025 | 65000 | E.R. WELD | 24 | 1341.6 | 1511.5 | 2099.3 | 1449.5 | 2013.2 | 1504.5 | 2089.6 | 0.678 | 1.127 | 1 | 1.2
12890 | 40.135 | 0.344 | 0.906 | 39.229 | 46532.208 | Metal Loss | External | 18 | 0.062 | 33 | PITT | 20 |  |  |  | 1.3 | 0.7 | 3:43 | EXT ML | 12 | N | N | 5.97 | 144.698 | 02:28 | 7.959 | CMFL | 1025 | 65000 | E.R. WELD | 24 | 1341.6 | 1532.7 | 2128.7 | 1515.3 | 2104.6 | 1529.4 | 2124.2 | 0.669 | 1.142 | 0.6 | 1.2
12890 | 40.135 | 0.344 | 2.064 | 38.071 | 46533.366 | Metal Loss | External | 14 | 0.048 | 29 | GENE | 20 |  |  |  | 1.5 | 3.3 | 12:04 | EXT ML | 12 | N | N | 5.97 | 144.67 | 02:28 | 15.08 | CMFL | 1025 | 65000 | E.R. WELD | 24 | 1341.6 | 1532.2 | 2128 | 1510.7 | 2098.2 | 1529 | 2123.6 | 0.669 | 1.142 | 1 | 1.2
12890 | 40.135 | 0.344 | 7.851 | 32.283 | 46539.154 | Metal Loss | External | 16 | 0.055 | 31 | PITT | 20 |  |  |  | 1.5 | 1.1 | 5:57 | EXT ML | 12 | N | N | 5.97 | 144.692 | 02:28 | 21.991 | CMFL | 1025 | 65000 | E.R. WELD | 24 | 1341.6 | 1530.8 | 2126.1 | 1509.2 | 2096 | 1527.2 | 2121.1 | 0.67 | 1.141 | 0.6 | 1.2
12890 | 40.135 | 0.344 | 7.913 | 32.221 | 46539.216 | Metal Loss | External | 22 | 0.076 | 37 | GENE | 20 |  |  |  | 1.3 | 1.9 | 5:17 | EXT ML | 12 | N | N | 5.97 | 144.692 | 02:28 | 17.802 | CMFL | 1025 | 65000 | E.R. WELD | 24 | 1341.6 | 1528.4 | 2122.8 | 1509.7 | 2096.8 | 1524 | 2116.7 | 0.671 | 1.139 | 1 | 1.2
12890 | 40.135 | 0.344 | 8.878 | 31.257 | 46540.18 | Metal Loss | External | 20 | 0.069 | 35 | GENE | 20 |  |  |  | 4.8 | 4.6 | 5:47 | EXT ML | 12 | N | N | 5.97 | 144.698 | 02:28 | 19.687 | CMFL | 1025 | 65000 | E.R. WELD | 24 | 1341.6 | 1433.3 | 1990.6 | 1327.9 | 1844.3 | 1452.7 | 2017.7 | 0.715 | 1.068 | 1 | 1.2
12890 | 40.135 | 0.344 | 20.351 | 19.783 | 46551.654 | Metal Loss | External | 10 | 0.034 | 25 | GENE | 20 |  |  |  | 4.2 | 2.8 | 1:09 | EXT ML | 12 | N | N | 5.97 | 144.767 | 02:28 | 8.168 | CMFL | 1025 | 65000 | E.R. WELD | 24 | 1341.6 | 1499.7 | 2083 | 1417.3 | 1968.4 | 1490.6 | 2070.3 | 0.684 | 1.118 | 1 | 1.2
12890 | 40.135 | 0.344 | 24.052 | 16.083 | 46555.354 | Metal Loss | External | 19 | 0.065 | 34 | GENE | 20 |  |  |  | 1.9 | 2.8 | 5:56 | EXT ML | 12 | N | N | 5.97 | 144.789 | 02:28 | 21.782 | CMFL | 1025 | 65000 | E.R. WELD | 24 | 1341.6 | 1513.9 | 2102.6 | 1477.8 | 2052.5 | 1506.6 | 2092.6 | 0.677 | 1.128 | 1 | 1.2
12890 | 40.135 | 0.344 | 24.383 | 15.751 | 46555.686 | Metal Loss | External | 22 | 0.076 | 37 | GENE | 20 |  |  |  | 11.3 | 2.6 | 4:24 | EXT ML | 12 | N | N | 5.97 | 144.791 | 02:28 | 12.357 | CMFL | 1025 | 65000 | E.R. WELD | 24 | 1341.6 | 1337.2 | 1857.2 | 1178.7 | 1637 | 1344 | 1866.7 | 0.767 | 0.997 | 1 | 1.2
12890 | 40.135 | 0.344 | 25.948 | 14.183 | 46557.254 | Metal Loss | External | 20 | 0.069 | 35 | GENE | 20 |  |  |  | 17.8 | 6.9 | 7:37 | EXT ML | 12 | N | N | 5.97 | 144.8 | 02:28 | 32.254 | CMFL | 1025 | 65000 | E.R. WELD | 24 | 1341.6 | 1339.2 | 1860 | 1164.8 | 1617.7 | 1338.9 | 1859.6 | 0.765 | 0.995 | 1 | 1.2
12900 | 40.18 | 0.344 |  |  | 46571.437 | Girth Weld | [12 empty] | GIRTH WELD | 1 |  |  | 5.97 | 144.885 | 04:20 |  | CMFL | 1025 | 65000 | E.R. WELD | 24 | 1341.6
12900 | 40.18 | 0.344 | 39.219 | 0.961 | 46610.656 | Metal Loss | External | 27 | 0.093 | 42 | GENE | 20 |  |  |  | 6.1 | 5.9 | 8:04 | EXT ML | 1 | N | N | 5.97 | 145.979 | 04:20 | 21.153 | CMFL | 1025 | 65000 | E.R. WELD | 24 | 1341.6 | 1355.3 | 1882.4 | 1218.6 | 1692.6 | 1369.3 | 1901.8 | 0.756 | 1.008 | 1 | 1.2
12910 | 21.473 | 0.344 |  |  | 46611.617 | Girth Weld | [12 empty] | GIRTH WELD | 1 |  |  | 5.97 | 146.007 | 09:40 |  | CMFL | 1025 | 65000 | E.R. WELD | 24 | 1341.6
12910 | 21.473 | 0.344 | 0.856 | 20.614 | 46612.477 | Metal Loss | External | 16 | 0.055 | 31 | GENE | 20 |  |  |  | 1.3 | 1.6 | 7:56 | EXT ML | 1 | N | N | 5.97 | 146.032 | 09:40 | 10.891 | CMFL | 1025 | 65000 | E.R. WELD | 24 | 1341.6 | 1533.5 | 2129.8 | 1514.5 | 2103.5 | 1530.5 | 2125.7 | 0.669 | 1.143 | 1 | 1.2
12920 | 40.174 | 0.344 |  |  | 46633.091 | Girth Weld | [12 empty] | GIRTH WELD | 0 |  |  | 5.97 | 146.796 | 10:48 |  | CMFL | 1025 | 65000 | E.R. WELD | 24 | 1341.6
12930 | 29.429 | 0.344 |  |  | 46673.264 | Girth Weld | [12 empty] | GIRTH WELD | 0 |  |  | 5.97 | 148.597 | 12:52 |  | CMFL | 1025 | 65000 | E.R. WELD | 24 | 1341.6
12940 | 40.21 | 0.344 |  |  | 46702.697 | Girth Weld | [12 empty] | GIRTH WELD | 3 |  |  | 5.97 | 149.323 | 01:56 |  | CMFL | 1025 | 65000 | E.R. WELD | 24 | 1341.6
12940 | 40.21 | 0.344 | 20.226 | 19.98 | 46722.923 | Metal Loss | External | 15 | 0.052 | 30 | GENE | 20 |  |  |  | 8 | 2.5 | 1:58 | EXT ML ( ON SW ) | 3 | N | N | 5.97 | 149.424 | 01:56 | 0.419 | CMFL | 1025 | 65000 | E.R. WELD | 24 | 1341.6 | 1424.4 | 1978.3 | 1291.8 | 1794.2 | 1429.5 | 1985.4 | 0.72 | 1.064 | 1 | 1.2
12940 | 40.21 | 0.344 | 22.53 | 17.68 | 46725.223 | Metal Loss | External | 11 | 0.038 | 26 | GENE | 20 |  |  |  | 4 | 2.1 | 1:59 | EXT ML ( ON SW ) | 3 | N | N | 5.97 | 149.43 | 01:56 | 0.419 | CMFL | 1025 | 65000 | E.R. WELD | 24 | 1341.6 | 1496.4 | 2078.4 | 1416.3 | 1967.1 | 1486.6 | 2064.7 | 0.685 | 1.116 | 1 | 1.2
12940 | 40.21 | 0.344 | 25.584 | 14.626 | 46728.278 | Metal Loss | External | 12 | 0.041 | 27 | GENE | 20 |  |  |  | 14.5 | 3.8 | 2:07 | EXT ML ( ON SW ) | 3 | N | N | 5.97 | 149.437 | 01:56 | 1.047 | CMFL | 1025 | 65000 | E.R. WELD | 24 | 1341.6 | 1427.5 | 1982.6 | 1268.5 | 1761.8 | 1425.5 | 1979.8 | 0.718 | 1.064 | 1 | 1.2
12950 | 21.683 | 0.344 |  |  | 46742.904 | Girth Weld | [12 empty] | GIRTH WELD | 0 |  |  | 5.97 | 149.474 | 02:44 |  | CMFL | 1025 | 65000 | E.R. WELD | 24 | 1341.6
12950 | 21.683 | 0.344 |  |  | 46757.654 | Field Bend | [12 empty] | BEND-COLD OVER | 0 |  |  | 5.97 | 148.836 | 02:44 |  | CMFL | 1025 | 65000 | E.R. WELD | 24 | 1341.6
12960 | 40.269 | 0.344 |  |  | 46764.587 | Girth Weld | [12 empty] | GIRTH WELD | 0 |  |  | 5.97 | 148.471 | 12:24 |  | CMFL | 1025 | 65000 | E.R. WELD | 24 | 1341.6
12960 | 40.269 | 0.344 |  |  | 46792.247 | Field Bend | [12 empty] | BEND-COLD OVER | 0 |  |  | 5.97 | 144.522 | 12:24 |  | CMFL | 1025 | 65000 | E.R. WELD | 24 | 1341.6
12970 | 33.005 | 0.344 |  |  | 46804.859 | Girth Weld | [12 empty] | GIRTH WELD | 1 |  |  | 5.97 | 142.609 | 01:32 |  | CMFL | 1025 | 65000 | E.R. WELD | 24 | 1341.6
12970 | 33.005 | 0.344 | 23.068 | 9.941 | 46827.923 | Metal Loss | External | 22 | 0.076 | 37 | GENE | 20 |  |  |  | 12.2 | 5.8 | 5:17 | EXT ML | 1 | N | N | 5.97 | 137.773 | 01:32 | 22.829 | CMFL | 1025 | 65000 | E.R. WELD | 24 | 1341.6 | 1337.7 | 1857.9 | 1171.1 | 1626.5 | 1329.9 | 1847.1 | 0.766 | 0.994 | 1 | 1.2
12980 | 40.194 | 0.344 |  |  | 46837.864 | Girth Weld | [12 empty] | GIRTH WELD | 7 |  |  | 5.97 | 135.62 | 02:20 |  | CMFL | 1025 | 65000 | E.R. WELD | 24 | 1341.6
12980 | 40.194 | 0.344 | 4.833 | 35.358 | 46842.697 | Metal Loss | External | 15 | 0.052 | 30 | GENE | 20 |  |  |  | 1.5 | 2.2 | 11:54 | EXT ML | 7 | N | N | 5.97 | 134.6 | 02:20 | 15.289 | CMFL | 1025 | 65000 | E.R. WELD | 24 | 1341.6 | 1531 | 2126.4 | 1509 | 2095.9 | 1527.6 | 2121.6 | 0.67 | 1.141 | 1 | 1.2
12980 | 40.194 | 0.344 | 4.99 | 35.2 | 46842.854 | Metal Loss | External | 20 | 0.069 | 35 | GENE | 20 |  |  |  | 5.9 | 3.7 | 1:05 | EXT ML | 7 | N | N | 5.97 | 134.568 | 02:20 | 7.749 | CMFL | 1025 | 65000 | E.R. WELD | 24 | 1341.6 | 1412.8 | 1962.2 | 1288.9 | 1790.1 | 1399.1 | 1943.2 | 0.726 | 1.052 | 1 | 1.2
12980 | 40.194 | 0.344 |  |  | 46844.705 | Field Bend | [12 empty] | BEND-COLD UNDER | 7 |  |  | 5.97 | 134.188 | 02:20 |  | CMFL | 1025 | 65000 | E.R. WELD | 24 | 1341.6
12980 | 40.194 | 0.344 | 7.051 | 33.14 | 46844.915 | Metal Loss | External | 15 | 0.052 | 30 | GENE | 20 |  |  |  | 3.9 | 2.7 | 2:36 | EXT ML ( NEAR SW ) | 7 | N | N | 5.97 | 134.145 | 02:20 | 1.676 | CMFL | 1025 | 65000 | E.R. WELD | 24 | 1341.6 | 1480.4 | 2056.1 | 1398.1 | 1941.8 | 1467.1 | 2037.6 | 0.692 | 1.103 | 1 | 1.2
12980 | 40.194 | 0.344 | 7.812 | 32.379 | 46845.676 | Metal Loss | External | 44 | 0.151 | 59 | GENE | 20 |  |  |  | 8.2 | 2.8 | 4:14 | EXT ML | 7 | N | N | 5.97 | 133.989 | 02:20 | 11.729 | CMFL | 1025 | 65000 | E.R. WELD | 24 | 1341.6 | 1150.7 | 1598.2 | 973 | 1351.4 | 1351.8 | 1877.5 | 0.891 | 0.854 | 1 | 1.2
12980 | 40.194 | 0.344 | 8.501 | 31.69 | 46846.365 | Metal Loss | External | 20 | 0.069 | 35 | GENE | 20 |  |  |  | 3 | 2.1 | 1:33 | EXT ML | 7 | N | N | 5.97 | 133.848 | 02:20 | 4.817 | CMFL | 1025 | 65000 | E.R. WELD | 24 | 1341.6 | 1481.1 | 2057.1 | 1414.1 | 1964 | 1467.2 | 2037.8 | 0.692 | 1.103 | 1 | 1.2
12980 | 40.194 | 0.344 | 8.707 | 31.483 | 46846.572 | Metal Loss | External | 22 | 0.076 | 37 | GENE | 20 |  |  |  | 1.7 | 1.7 | 8:49 | EXT ML | 7 | N | N | 5.97 | 133.806 | 02:20 | 34.558 | CMFL | 1025 | 65000 | E.R. WELD | 24 | 1341.6 | 1515.1 | 2104.2 | 1484.2 | 2061.4 | 1507.8 | 2094.1 | 0.677 | 1.13 | 1 | 1.2
12980 | 40.194 | 0.344 | 9.816 | 30.377 | 46847.677 | Metal Loss | External | 15 | 0.052 | 30 | GENE | 20 |  |  |  | 1.3 | 1.9 | 8:52 | EXT ML | 7 | N | N | 5.97 | 133.579 | 02:20 | 34.348 | CMFL | 1025 | 65000 | E.R. WELD | 24 | 1341.6 | 1534.2 | 2130.9 | 1515.9 | 2105.5 | 1531.4 | 2126.9 | 0.668 | 1.144 | 1 | 1.2
12990 | 10.377 | 0.5 |  |  | 46878.054 | Girth Weld | [12 empty] | GIRTH WELD NWT 0.344/0.500IN | 0 |  |  | 4.14 | 127.352 | UNKN |  | CMFL | 1025 | 60000 | E.R. WELD | 24 | 1800
12990 | 10.377 | 0.5 |  |  | 46883.222 | Bend | [12 empty] | BEND-HOT PULLED - 5.7D - 29° UNDER | 0 |  |  | 4.14 | 127.066 | UNKN |  | CMFL | 1025 | 60000 | E.R. WELD | 24 | 1800
13000 | 40.174 | 0.344 |  |  | 46888.435 | Girth Weld | [12 empty] | GIRTH WELD NWT 0.500/0.344IN | 22 |  |  | 5.97 | 127.508 | 08:28 |  | CMFL | 1025 | 65000 | E.R. WELD | 24 | 1341.6
13000 | 40.174 | 0.344 | 10.118 | 30.059 | 46898.55 | Metal Loss | External | 13 | 0.044 | 28 | GENE | 20 |  |  |  | 2.2 | 2.2 | 12:36 | EXT ML | 22 | N | N | 5.97 | 130.466 | 08:28 | 25.97 | CMFL | 1025 | 65000 | E.R. WELD | 24 | 1341.6 | 1521.7 | 2113.4 | 1480.9 | 2056.8 | 1516.4 | 2106.2 | 0.674 | 1.133 | 1 | 1.2
13000 | 40.174 | 0.344 | 10.545 | 29.633 | 46898.976 | Metal Loss | External | 14 | 0.048 | 29 | GENE | 20 |  |  |  | 1.9 | 2.7 | 11:03 | EXT ML | 22 | N | N | 5.97 | 130.62 | 08:28 | 16.336 | CMFL | 1025 | 65000 | E.R. WELD | 24 | 1341.6 | 1524.1 | 2116.9 | 1491 | 2070.8 | 1519.3 | 2110.2 | 0.673 | 1.136 | 1 | 1.2
13000 | 40.174 | 0.344 | 12.405 | 27.772 | 46900.837 | Metal Loss | External | 11 | 0.038 | 26 | GENE | 20 |  |  |  | 2.2 | 1.3 | 1:29 | EXT ML | 22 | N | N | 5.97 | 131.291 | 08:28 | 31.625 | CMFL | 1025 | 65000 | E.R. WELD | 24 | 1341.6 | 1525.5 | 2118.7 | 1488.5 | 2067.3 | 1521.1 | 2112.6 | 0.672 | 1.137 | 1 | 1.2
13000 | 40.174 | 0.344 | 13.133 | 27.044 | 46901.565 | Metal Loss | External | 13 | 0.044 | 28 | GENE | 20 |  |  |  | 4.2 | 3.3 | 9:55 | EXT ML | 22 | N | N | 5.97 | 131.553 | 08:28 | 8.378 | CMFL | 1025 | 65000 | E.R. WELD | 24 | 1341.6 | 1487.4 | 2065.9 | 1398.7 | 1942.6 | 1479.2 | 2054.5 | 0.689 | 1.107 | 1 | 1.2
13000 | 40.174 | 0.344 | 13.245 | 26.929 | 46901.68 | Metal Loss | External | 13 | 0.044 | 28 | GENE | 20 |  |  |  | 4.4 | 2.1 | 1:12 | EXT ML | 22 | N | N | 5.97 | 131.594 | 08:28 | 29.74 | CMFL | 1025 | 65000 | E.R. WELD | 24 | 1341.6 | 1482.3 | 2058.8 | 1390.6 | 1931.4 | 1474.6 | 2048.1 | 0.692 | 1.104 | 1 | 1.2
13000 | 40.174 | 0.344 | 13.724 | 26.45 | 46902.159 | Metal Loss | External | 14 | 0.048 | 29 | PITT | 20 |  |  |  | 1.5 | 1 | 12:42 | EXT ML | 22 | N | N | 5.97 | 131.766 | 08:28 | 26.599 | CMFL | 1025 | 65000 | E.R. WELD | 24 | 1341.6 | 1532.3 | 2128.2 | 1510.7 | 2098.2 | 1529.1 | 2123.8 | 0.669 | 1.142 | 0.6 | 1.2
13000 | 40.174 | 0.344 | 14.56 | 25.614 | 46902.995 | Metal Loss | External | 16 | 0.055 | 31 | GENE | 20 |  |  |  | 1.6 | 1.6 | 9:54 | EXT ML | 22 | N | N | 5.97 | 132.068 | 08:28 | 9.006 | CMFL | 1025 | 65000 | E.R. WELD | 24 | 1341.6 | 1527.9 | 2122 | 1501.7 | 2085.6 | 1523.7 | 2116.3 | 0.671 | 1.138 | 1 | 1.2
13000 | 40.174 | 0.344 | 14.823 | 25.354 | 46903.255 | Metal Loss | External | 23 | 0.079 | 38 | GENE | 20 |  |  |  | 5 | 8.4 | 12:06 | EXT ML | 22 | N | N | 5.97 | 132.162 | 08:28 | 26.18 | CMFL | 1025 | 65000 | E.R. WELD | 24 | 1341.6 | 1410.3 | 1958.8 | 1294.9 | 1798.5 | 1412.6 | 1962 | 0.727 | 1.049 | 1 | 1.2
13000 | 40.174 | 0.344 | 15.066 | 25.108 | 46903.501 | Metal Loss | External | 23 | 0.079 | 38 | GENE | 20 |  |  |  | 10.5 | 2 | 10:22 | EXT ML | 22 | N | N | 5.97 | 132.251 | 08:28 | 12.147 | CMFL | 1025 | 65000 | E.R. WELD | 24 | 1341.6 | 1334.4 | 1853.3 | 1176.1 | 1633.5 | 1388.3 | 1928.2 | 0.768 | 0.994 | 1 | 1.2
13000 | 40.174 | 0.344 | 15.44 | 24.734 | 46903.875 | Metal Loss | External | 17 | 0.058 | 32 | GENE | 20 |  |  |  | 14.3 | 5.7 | 11:07 | EXT ML | 22 | N | N | 5.97 | 132.385 | 08:28 | 16.336 | CMFL | 1025 | 65000 | E.R. WELD | 24 | 1341.6 | 1376.5 | 1911.9 | 1214 | 1686.1 | 1378.1 | 1914.1 | 0.745 | 1.026 | 1 | 1.2
13000 | 40.174 | 0.344 | 15.965 | 24.213 | 46904.396 | Metal Loss | External | 21 | 0.072 | 36 | GENE | 20 |  |  |  | 3.4 | 3.7 | 12:21 | EXT ML | 22 | N | N | 5.97 | 132.574 | 08:28 | 25.133 | CMFL | 1025 | 65000 | E.R. WELD | 24 | 1341.6 | 1462.3 | 2030.9 | 1382.4 | 1920 | 1454.5 | 2020.2 | 0.701 | 1.09 | 1 | 1.2
13000 | 40.174 | 0.344 | 16.44 | 23.734 | 46904.875 | Metal Loss | External | 29 | 0.1 | 44 | GENE | 20 |  |  |  | 1.9 | 2.1 | 12:38 | EXT ML | 22 | N | N | 5.97 | 132.746 | 08:28 | 26.18 | CMFL | 1025 | 65000 | E.R. WELD | 24 | 1341.6 | 1494.8 | 2076.1 | 1453.3 | 2018.5 | 1482.2 | 2058.6 | 0.686 | 1.114 | 1 | 1.2
13000 | 40.174 | 0.344 | 16.936 | 23.238 | 46905.371 | Metal Loss | External | 21 | 0.072 | 36 | GENE | 20 |  |  |  | 6.1 | 4.6 | 12:34 | EXT ML | 22 | N | N | 5.97 | 132.924 | 08:28 | 24.086 | CMFL | 1025 | 65000 | E.R. WELD | 24 | 1341.6 | 1396.8 | 1940 | 1275.6 | 1771.6 | 1395.8 | 1938.5 | 0.734 | 1.044 | 1 | 1.2
13000 | 40.174 | 0.344 | 18.698 | 21.476 | 46907.133 | Metal Loss | External | 14 | 0.048 | 29 | GENE | 20 |  |  |  | 3.6 | 2.4 | 10:56 | EXT ML | 22 | N | N | 5.97 | 133.56 | 08:28 | 15.499 | CMFL | 1025 | 65000 | E.R. WELD | 24 | 1341.6 | 1490.6 | 2070.2 | 1415.1 | 1965.4 | 1479.3 | 2054.6 | 0.688 | 1.111 | 1 | 1.2
13000 | 40.174 | 0.344 | 20.866 | 19.308 | 46909.301 | Metal Loss | External | 14 | 0.048 | 29 | GENE | 20 |  |  |  | 2.3 | 2.2 | 1:56 | EXT ML | 22 | N | N | 5.97 | 134.341 | 08:28 | 34.348 | CMFL | 1025 | 65000 | E.R. WELD | 24 | 1341.6 | 1516.9 | 2106.7 | 1474.1 | 2047.3 | 1510.6 | 2098.1 | 0.676 | 1.13 | 1 | 1.2
13000 | 40.174 | 0.344 | 23.891 | 16.283 | 46912.326 | Metal Loss | External | 23 | 0.079 | 38 | GENE | 20 |  |  |  | 4.4 | 2.1 | 7:58 | EXT ML | 22 | N | N | 5.97 | 135.432 | 08:28 | 3.142 | CMFL | 1025 | 65000 | E.R. WELD | 24 | 1341.6 | 1420.9 | 1973.4 | 1318.1 | 1830.7 | 1394.6 | 1936.9 | 0.721 | 1.06 | 1 | 1.2
13000 | 40.174 | 0.344 | 24.544 | 15.63 | 46912.979 | Metal Loss | External | 14 | 0.048 | 29 | GENE | 20 |  |  |  | 6.8 | 2.1 | 7:57 | EXT ML | 22 | N | N | 5.97 | 135.667 | 08:28 | 3.351 | CMFL | 1025 | 65000 | E.R. WELD | 24 | 1341.6 | 1444.1 | 2005.8 | 1321.4 | 1835.2 | 1456.5 | 2022.9 | 0.71 | 1.078 | 1 | 1.2
13000 | 40.174 | 0.344 | 25.075 | 15.102 | 46913.507 | Metal Loss | External | 24 | 0.082 | 39 | GENE | 20 |  |  |  | 2.6 | 1.4 | 11:39 | EXT ML | 22 | N | N | 5.97 | 135.858 | 08:28 | 20.316 | CMFL | 1025 | 65000 | E.R. WELD | 24 | 1341.6 | 1479.1 | 2054.3 | 1417 | 1968 | 1482.5 | 2059 | 0.693 | 1.101 | 1 | 1.2
13000 | 40.174 | 0.344 | 25.226 | 14.951 | 46913.658 | Metal Loss | External | 36 | 0.124 | 51 | GENE | 20 |  |  |  | 1.3 | 1.7 | 11:08 | EXT ML | 22 | N | N | 5.97 | 135.913 | 08:28 | 16.755 | CMFL | 1025 | 65000 | E.R. WELD | 24 | 1341.6 | 1509.7 | 2096.8 | 1481.7 | 2057.9 | 1499.6 | 2082.7 | 0.679 | 1.125 | 1 | 1.2
13000 | 40.174 | 0.344 | 25.285 | 14.888 | 46913.72 | Metal Loss | External | 15 | 0.052 | 30 | AXGR | 20 |  |  |  | 3.2 | 1.1 | 7:50 | EXT ML | 22 | N | N | 5.97 | 135.934 | 08:28 | 3.979 | CMFL | 1025 | 65000 | E.R. WELD | 24 | 1341.6 | 1492.3 | 2072.7 | 1425.1 | 1979.3 | 1481.2 | 2057.3 | 0.687 | 1.113 | 1 | 1.2
13000 | 40.174 | 0.344 | 25.479 | 14.695 | 46913.914 | Metal Loss | External | 29 | 0.1 | 44 | GENE | 20 |  |  |  | 4.3 | 1.7 | 10:18 | EXT ML | 22 | N | N | 5.97 | 136.004 | 08:28 | 11.729 | CMFL | 1025 | 65000 | E.R. WELD | 24 | 1341.6 | 1388.7 | 1928.7 | 1281.1 | 1779.3 | 1441.4 | 2001.9 | 0.738 | 1.036 | 1 | 1.2
13000 | 40.174 | 0.344 | 25.886 | 14.288 | 46914.321 | Metal Loss | External | 23 | 0.079 | 38 | GENE | 20 |  |  |  | 5.1 | 1.9 | 8:00 | EXT ML | 22 | N | N | 5.97 | 136.151 | 08:28 | 2.723 | CMFL | 1025 | 65000 | E.R. WELD | 24 | 1341.6 | 1404.1 | 1950.2 | 1291.9 | 1794.3 | 1374.7 | 1909.4 | 0.73 | 1.048 | 1 | 1.2
13000 | 40.174 | 0.344 |  |  | 46916.02 | Field Bend | [12 empty] | BEND-COLD OVER | 22 |  |  | 5.97 | 136.764 | 08:28 |  | CMFL | 1025 | 65000 | E.R. WELD | 24 | 1341.6
13010 | 16.365 | 0.344 |  |  | 46928.609 | Girth Weld | [12 empty] | GIRTH WELD | 0 |  |  | 5.97 | 141.301 | 10:00 |  | CMFL | 1025 | 65000 | E.R. WELD | 24 | 1341.6
13020 | 40.131 | 0.344 |  |  | 46944.97 | Girth Weld | [12 empty] | GIRTH WELD | 2 |  |  | 5.97 | 146.04 | 12:00 |  | CMFL | 1025 | 65000 | E.R. WELD | 24 | 1341.6
13020 | 40.131 | 0.344 | 0.531 | 39.596 | 46945.505 | Metal Loss | External | 36 | 0.124 | 51 | GENE | 20 |  |  |  | 10.4 | 11.2 | 5:55 | EXT ML | 2 | N | N | 5.97 | 146.188 | 12:00 | 33.301 | CMFL | 1025 | 65000 | E.R. WELD | 24 | 1341.6 | 1195.4 | 1660.3 | 1028.2 | 1428 | 1334.7 | 1853.7 | 0.858 | 0.894 | 1 | 1.2
13020 | 40.131 | 0.344 |  |  | 46979.341 | Field Bend | [12 empty] | BEND-COLD OVER | 2 |  |  | 5.97 | 154.475 | 12:00 |  | CMFL | 1025 | 65000 | E.R. WELD | 24 | 1341.6
13020 | 40.131 | 0.344 | 34.78 | 5.351 | 46979.751 | Metal Loss | External | 11 | 0.038 | 26 | GENE | 20 |  |  |  | 3 | 1.3 | 11:50 | EXT ML ( NEAR SW ) | 2 | N | N | 5.97 | 154.574 | 12:00 | 1.047 | CMFL | 1025 | 65000 | E.R. WELD | 24 | 1341.6 | 1511 | 2098.6 | 1452.5 | 2017.4 | 1503.9 | 2088.7 | 0.678 | 1.127 | 1 | 1.2
13030 | 40.249 | 0.344 |  |  | 46985.102 | Girth Weld | [12 empty] | GIRTH WELD | 0 |  |  | 5.97 | 155.874 | 12:36 |  | CMFL | 1025 | 65000 | E.R. WELD | 24 | 1341.6
13030 | 40.249 | 0.344 |  |  | 47008.802 | Field Bend | [12 empty] | BEND-COLD OVER | 0 |  |  | 5.97 | 159.452 | 12:36 |  | CMFL | 1025 | 65000 | E.R. WELD | 24 | 1341.6
13040 | 40.089 | 0.344 |  |  | 47025.351 | Girth Weld | [12 empty] | GIRTH WELD | 1 |  |  | 5.97 | 161.771 | 11:08 |  | CMFL | 1025 | 65000 | E.R. WELD | 24 | 1341.6
13040 | 40.089 | 0.344 | 26.237 | 13.848 | 47051.588 | Seam Weld Manufacturing Anomaly | N/A | [8 empty] | 3.3 |  | 11:15 | *SWA | 1 | Y | Y | 5.97 | 163.838 | 11:08 |  | CMFL | 1025 | 65000 | E.R. WELD | 24 | 1341.6
13050 | 40.167 | 0.344 |  |  | 47065.436 | Girth Weld | [12 empty] | GIRTH WELD | 0 |  |  | 5.97 | 164.839 | 09:32 |  | CMFL | 1025 | 65000 | E.R. WELD | 24 | 1341.6
13060 | 39.993 | 0.344 |  |  | 47105.604 | Girth Weld | [12 empty] | GIRTH WELD | 0 |  |  | 5.97 | 166.867 | 07:48 |  | CMFL | 1025 | 65000 | E.R. WELD | 24 | 1341.6
13070 | 39.567 | 0.344 |  |  | 47145.597 | Girth Weld | [12 empty] | GIRTH WELD | 0 |  |  | 5.97 | 167.581 | 09:32 |  | CMFL | 1025 | 65000 | E.R. WELD | 24 | 1341.6
13070 | 39.567 | 0.344 |  |  | 47151.411 | Field Bend | [12 empty] | BEND-COLD OVER | 0 |  |  | 5.97 | 167.571 | 09:32 |  | CMFL | 1025 | 65000 | E.R. WELD | 24 | 1341.6
13080 | 40.069 | 0.344 |  |  | 47185.164 | Girth Weld | [12 empty] | GIRTH WELD | 0 |  |  | 5.97 | 167.067 | 07:40 |  | CMFL | 1025 | 65000 | E.R. WELD | 24 | 1341.6
13080 | 40.069 | 0.344 |  |  | 47200.269 | Field Bend | [12 empty] | BEND-COLD OVER | 0 |  |  | 5.97 | 166.221 | 07:40 |  | CMFL | 1025 | 65000 | E.R. WELD | 24 | 1341.6
13090 | 40.43 | 0.344 |  |  | 47225.233 | Girth Weld | [12 empty] | GIRTH WELD | 0 |  |  | 5.97 | 164.62 | 09:28 |  | CMFL | 1025 | 65000 | E.R. WELD | 24 | 1341.6
13090 | 40.43 | 0.344 |  |  | 47235.574 | Field Bend | [12 empty] | BEND-COLD OVER | 0 |  |  | 5.97 | 162.697 | 09:28 |  | CMFL | 1025 | 65000 | E.R. WELD | 24 | 1341.6
13100 | 40.085 | 0.344 |  |  | 47265.663 | Girth Weld | [12 empty] | GIRTH WELD | 0 |  |  | 5.97 | 155.93 | 03:52 |  | CMFL | 1025 | 65000 | E.R. WELD | 24 | 1341.6
13100 | 40.085 | 0.344 |  |  | 47298.632 | Start Repair Marker | [12 empty] | REPAIR MARKER START | 0 |  |  | 5.97 | 145.723 | 03:52 |  | CMFL | 1025 | 65000 | E.R. WELD | 24 | 1341.6
13100 | 40.085 | 0.344 |  |  | 47299.035 | Start Sleeve | [12 empty] | 2012 DIG 33 SLEEVE START | 0 |  |  | 5.97 | 145.594 | 03:52 |  | CMFL | 1025 | 65000 | E.R. WELD | 24 | 1341.6
13100 | 40.085 | 0.344 | 34.501 | 5.584 | 47300.164 | Dent | [6 empty] | 1 | 0.24 | N | 2.66 | 15.36 | 5:30 | DENT-1.0%OD (0.24IN) (REPAIRED) | 0 | N | N | 5.97 | 145.238 | 03:52 | 10.263 | CMFL | 1025 | 65000 | E.R. WELD | 24 | 1341.6
13100 | 40.085 | 0.344 |  |  | 47300.981 | End Sleeve | [12 empty] | 2012 DIG 33 SLEEVE END | 0 |  |  | 5.97 | 144.979 | 03:52 |  | CMFL | 1025 | 65000 | E.R. WELD | 24 | 1341.6
13100 | 40.085 | 0.344 |  |  | 47301.683 | End Repair Marker | [12 empty] | REPAIR MARKER END | 0 |  |  | 5.97 | 144.757 | 03:52 |  | CMFL | 1025 | 65000 | E.R. WELD | 24 | 1341.6
13110 | 34.163 | 0.344 |  |  | 47305.748 | Girth Weld | [12 empty] | GIRTH WELD | 18 |  |  | 5.97 | 143.47 | 02:32 |  | CMFL | 1025 | 65000 | E.R. WELD | 24 | 1341.6
13110 | 34.163 | 0.344 | 0.42 | 33.747 | 47306.165 | Metal Loss | External | 13 | 0.044 | 28 | GENE | 20 |  |  |  | 5.6 | 3.7 | 4:44 | EXT ML | 18 | N | N | 5.97 | 143.338 | 02:32 | 14.661 | CMFL | 1025 | 65000 | E.R. WELD | 24 | 1341.6 | 1463 | 2031.9 | 1355.6 | 1882.8 | 1456.5 | 2023 | 0.701 | 1.092 | 1 | 1.2
13110 | 34.163 | 0.344 | 1.614 | 32.549 | 47307.362 | Metal Loss | External | 11 | 0.038 | 26 | GENE | 20 |  |  |  | 7.4 | 3.8 | 7:26 | EXT ML | 18 | N | N | 5.97 | 142.959 | 02:32 | 29.74 | CMFL | 1025 | 65000 | E.R. WELD | 24 | 1341.6 | 1464.8 | 2034.4 | 1337.9 | 1858.2 | 1467 | 2037.5 | 0.7 | 1.092 | 1 | 1.2
13110 | 34.163 | 0.344 | 1.775 | 32.392 | 47307.52 | Metal Loss | External | 15 | 0.052 | 30 | PITT | 20 |  |  |  | 0.6 | 1 | 4:46 | EXT ML | 18 | N | N | 5.97 | 142.909 | 02:32 | 14.032 | CMFL | 1025 | 65000 | E.R. WELD | 24 | 1341.6 | 1545.4 | 2146.3 | 1542 | 2141.7 | 1544.8 | 2145.6 | 0.663 | 1.152 | 0.6 | 1.2
13110 | 34.163 | 0.344 | 2.467 | 31.696 | 47308.215 | Metal Loss | External | 11 | 0.038 | 26 | GENE | 20 |  |  |  | 2.3 | 1.3 | 6:51 | EXT ML | 18 | N | N | 5.97 | 142.689 | 02:32 | 27.227 | CMFL | 1025 | 65000 | E.R. WELD | 24 | 1341.6 | 1525.1 | 2118.2 | 1483.5 | 2060.4 | 1520.7 | 2112 | 0.672 | 1.136 | 1 | 1.2
13110 | 34.163 | 0.344 | 2.799 | 31.368 | 47308.543 | Metal Loss | External | 14 | 0.048 | 29 | GENE | 20 |  |  |  | 1.2 | 2.3 | 4:52 | EXT ML | 18 | N | N | 5.97 | 142.597 | 02:32 | 14.661 | CMFL | 1025 | 65000 | E.R. WELD | 24 | 1341.6 | 1538 | 2136.1 | 1523.5 | 2116 | 1535.9 | 2133.2 | 0.667 | 1.146 | 1 | 1.2
13110 | 34.163 | 0.344 | 2.936 | 31.227 | 47308.684 | Metal Loss | External | 12 | 0.041 | 27 | GENE | 20 |  |  |  | 5.7 | 1.5 | 7:26 | EXT ML | 18 | N | N | 5.97 | 142.559 | 02:32 | 30.788 | CMFL | 1025 | 65000 | E.R. WELD | 24 | 1341.6 | 1471.5 | 2043.7 | 1362.5 | 1892.4 | 1487.1 | 2065.4 | 0.697 | 1.097 | 1 | 1.2
13110 | 34.163 | 0.344 | 4.465 | 29.698 | 47310.213 | Metal Loss | External | 15 | 0.052 | 30 | GENE | 20 |  |  |  | 41.7 | 7.2 | 7:26 | EXT ML | 18 | N | N | 5.97 | 142.138 | 02:32 | 29.95 | CMFL | 1025 | 65000 | E.R. WELD | 24 | 1341.6 | 1364.6 | 1895.3 | 1183.3 | 1643.4 | 1395.5 | 1938.1 | 0.751 | 1.02 | 1 | 1.2
13110 | 34.163 | 0.344 | 6.808 | 27.359 | 47312.552 | Metal Loss | External | 13 | 0.044 | 28 | GENE | 20 |  |  |  | 2.4 | 2.1 | 1:46 | EXT ML | 18 | N | N | 5.97 | 141.493 | 02:32 | 4.817 | CMFL | 1025 | 65000 | E.R. WELD | 24 | 1341.6 | 1518.4 | 2108.8 | 1473.6 | 2046.7 | 1512.5 | 2100.7 | 0.675 | 1.131 | 1 | 1.2
13110 | 34.163 | 0.344 | 7.526 | 26.64 | 47313.271 | Metal Loss | External | 17 | 0.058 | 32 | GENE | 20 |  |  |  | 2.9 | 2.1 | 9:19 | EXT ML | 18 | N | N | 5.97 | 141.295 | 02:32 | 32.673 | CMFL | 1025 | 65000 | E.R. WELD | 24 | 1341.6 | 1492.2 | 2072.5 | 1430.7 | 1987 | 1480.9 | 2056.8 | 0.687 | 1.113 | 1 | 1.2
13110 | 34.163 | 0.344 | 8.248 | 25.915 | 47313.996 | Metal Loss | External | 31 | 0.106 | 46 | GENE | 20 |  |  |  | 26.7 | 6.1 | 9:27 | EXT ML | 18 | N | N | 5.97 | 141.096 | 02:32 | 32.044 | CMFL | 1025 | 65000 | E.R. WELD | 24 | 1341.6 | 1189.3 | 1651.9 | 1007.8 | 1399.8 | 1348.1 | 1872.3 | 0.862 | 0.888 | 1 | 1.2
13110 | 34.163 | 0.344 | 8.284 | 25.879 | 47314.032 | Metal Loss | External | 14 | 0.048 | 29 | GENE | 20 |  |  |  | 3.3 | 1.4 | 1:57 | EXT ML | 18 | N | N | 5.97 | 141.086 | 02:32 | 3.56 | CMFL | 1025 | 65000 | E.R. WELD | 24 | 1341.6 | 1496.5 | 2078.5 | 1425 | 1979.2 | 1486.4 | 2064.5 | 0.685 | 1.114 | 1 | 1.2
13110 | 34.163 | 0.344 | 8.894 | 25.272 | 47314.639 | Metal Loss | External | 29 | 0.1 | 44 | GENE | 20 |  |  |  | 14.5 | 3.8 | 1:45 | EXT ML | 18 | N | N | 5.97 | 140.918 | 02:32 | 3.56 | CMFL | 1025 | 65000 | E.R. WELD | 24 | 1341.6 | 1241.3 | 1724.1 | 1073.5 | 1491 | 1365.1 | 1896 | 0.826 | 0.929 | 1 | 1.2
13110 | 34.163 | 0.344 | 10.312 | 23.852 | 47316.06 | Metal Loss | External | 19 | 0.065 | 34 | GENE | 20 |  |  |  | 2.8 | 1.8 | 1:56 | EXT ML | 18 | N | N | 5.97 | 140.527 | 02:32 | 3.77 | CMFL | 1025 | 65000 | E.R. WELD | 24 | 1341.6 | 1491.1 | 2071 | 1430 | 1986.1 | 1479.4 | 2054.7 | 0.687 | 1.11 | 1 | 1.2
13110 | 34.163 | 0.344 | 10.673 | 23.494 | 47316.417 | Metal Loss | External | 18 | 0.062 | 33 | GENE | 20 |  |  |  | 6.8 | 4.4 | 9:29 | EXT ML | 18 | N | N | 5.97 | 140.429 | 02:32 | 32.463 | CMFL | 1025 | 65000 | E.R. WELD | 24 | 1341.6 | 1410.1 | 1958.5 | 1285.3 | 1785.1 | 1418.3 | 1969.9 | 0.727 | 1.054 | 1 | 1.2
13110 | 34.163 | 0.344 | 10.778 | 23.386 | 47316.526 | Metal Loss | External | 20 | 0.069 | 35 | PITT | 20 |  |  |  | 1.3 | 1 | 1:55 | EXT ML | 18 | N | N | 5.97 | 140.399 | 02:32 | 3.77 | CMFL | 1025 | 65000 | E.R. WELD | 24 | 1341.6 | 1529.4 | 2124.1 | 1510.6 | 2098 | 1525.3 | 2118.5 | 0.67 | 1.14 | 0.6 | 1.2
13110 | 34.163 | 0.344 | 11.512 | 22.654 | 47317.257 | Metal Loss | External | 16 | 0.055 | 31 | GENE | 20 |  |  |  | 5.3 | 3 | 9:42 | EXT ML | 18 | N | N | 5.97 | 140.197 | 02:32 | 31.206 | CMFL | 1025 | 65000 | E.R. WELD | 24 | 1341.6 | 1450.7 | 2014.9 | 1341.6 | 1863.4 | 1433 | 1990.3 | 0.707 | 1.081 | 1 | 1.2
13110 | 34.163 | 0.344 | 13.068 | 21.096 | 47318.816 | Metal Loss | External | 11 | 0.038 | 26 | GENE | 20 |  |  |  | 2.8 | 1.7 | 9:25 | EXT ML | 18 | N | N | 5.97 | 139.769 | 02:32 | 32.044 | CMFL | 1025 | 65000 | E.R. WELD | 24 | 1341.6 | 1516.3 | 2105.9 | 1463.7 | 2032.9 | 1510.1 | 2097.4 | 0.676 | 1.13 | 1 | 1.2
13110 | 34.163 | 0.344 | 13.619 | 20.548 | 47319.364 | Metal Loss | External | 14 | 0.048 | 29 | GENE | 20 |  |  |  | 1.7 | 1.7 | 9:23 | EXT ML | 18 | N | N | 5.97 | 139.617 | 02:32 | 32.254 | CMFL | 1025 | 65000 | E.R. WELD | 24 | 1341.6 | 1529.7 | 2124.6 | 1503.8 | 2088.5 | 1526 | 2119.4 | 0.67 | 1.14 | 1 | 1.2
13110 | 34.163 | 0.344 |  |  | 47325.062 | Start Repair Marker | [12 empty] | REPAIR MARKER START | 18 |  |  | 5.97 | 138.048 | 02:32 |  | CMFL | 1025 | 65000 | E.R. WELD | 24 | 1341.6
13110 | 34.163 | 0.344 |  |  | 47325.469 | Start Sleeve | [12 empty] | 2012 DIG 33 SLEEVE START | 18 |  |  | 5.97 | 137.936 | 02:32 |  | CMFL | 1025 | 65000 | E.R. WELD | 24 | 1341.6
13110 | 34.163 | 0.344 |  |  | 47327.995 | End Sleeve | [12 empty] | 2012 DIG 33 SLEEVE END | 18 |  |  | 5.97 | 137.24 | 02:32 |  | CMFL | 1025 | 65000 | E.R. WELD | 24 | 1341.6
13110 | 34.163 | 0.344 |  |  | 47328.553 | End Repair Marker | [12 empty] | REPAIR MARKER END | 18 |  |  | 5.97 | 137.086 | 02:32 |  | CMFL | 1025 | 65000 | E.R. WELD | 24 | 1341.6
13120 | 3.11 | 0.344 |  |  | 47339.911 | Girth Weld | [12 empty] | GIRTH WELD | 0 |  |  | 5.97 | 133.958 | UNKN |  | CMFL | 1025 | 65000 | E.R. WELD | 24 | 1341.6
13130 | 8.504 | 0.5 |  |  | 47343.022 | Girth Weld | [12 empty] | GIRTH WELD NWT 0.344/0.500IN | 0 |  |  | 4.14 | 133.152 | UNKN |  | CMFL | 1025 | 60000 | E.R. WELD | 24 | 1800
13130 | 8.504 | 0.5 |  |  | 47347.234 | Bend | [12 empty] | BEND-HOT PULLED - 6.1D - 16° UNDER | 0 |  |  | 4.14 | 132.694 | UNKN |  | CMFL | 1025 | 60000 | E.R. WELD | 24 | 1800
13140 | 40.203 | 0.344 |  |  | 47351.526 | Girth Weld | [12 empty] | GIRTH WELD NWT 0.500/0.344IN | 14 |  |  | 5.97 | 132.755 | 02:28 |  | CMFL | 1025 | 65000 | E.R. WELD | 24 | 1341.6
13140 | 40.203 | 0.344 |  |  | 47369.925 | Field Bend | [12 empty] | BEND-COLD UNDER | 14 |  |  | 5.97 | 137.346 | 02:28 |  | CMFL | 1025 | 65000 | E.R. WELD | 24 | 1341.6
13140 | 40.203 | 0.344 | 23.717 | 16.483 | 47375.243 | Metal Loss | External | 13 | 0.044 | 28 | PITT | 20 |  |  |  | 1.3 | 1 | 10:20 | EXT ML | 14 | N | N | 5.97 | 138.871 | 02:28 | 25.97 | CMFL | 1025 | 65000 | E.R. WELD | 24 | 1341.6 | 1537.1 | 2134.9 | 1521.7 | 2113.5 | 1534.9 | 2131.9 | 0.667 | 1.146 | 0.6 | 1.2
13140 | 40.203 | 0.344 | 24.255 | 15.945 | 47375.781 | Metal Loss | External | 18 | 0.062 | 33 | GENE | 20 |  |  |  | 8.5 | 5.7 | 10:46 | EXT ML | 14 | N | N | 5.97 | 139.025 | 02:28 | 25.133 | CMFL | 1025 | 65000 | E.R. WELD | 24 | 1341.6 | 1399 | 1943.1 | 1254.7 | 1742.6 | 1432.4 | 1989.5 | 0.733 | 1.041 | 1 | 1.2
13140 | 40.203 | 0.344 | 24.482 | 15.719 | 47376.007 | Metal Loss | External | 10 | 0.034 | 25 | GENE | 20 |  |  |  | 9.8 | 5.6 | 1:52 | EXT ML ( NEAR SW ) | 14 | N | N | 5.97 | 139.09 | 02:28 | 5.027 | CMFL | 1025 | 65000 | E.R. WELD | 24 | 1341.6 | 1458.1 | 2025.2 | 1319.1 | 1832.1 | 1454.1 | 2019.5 | 0.703 | 1.089 | 1 | 1.2
13140 | 40.203 | 0.344 | 25.482 | 14.718 | 47377.008 | Metal Loss | External | 17 | 0.058 | 32 | GENE | 20 |  |  |  | 1.4 | 1.5 | 1:48 | EXT ML | 14 | N | N | 5.97 | 139.376 | 02:28 | 4.189 | CMFL | 1025 | 65000 | E.R. WELD | 24 | 1341.6 | 1531 | 2126.4 | 1511.2 | 2098.9 | 1527.4 | 2121.4 | 0.67 | 1.141 | 1 | 1.2
13140 | 40.203 | 0.344 | 26.115 | 14.085 | 47377.641 | Metal Loss | External | 15 | 0.052 | 30 | GENE | 20 |  |  |  | 2 | 1.3 | 2:00 | EXT ML | 14 | N | N | 5.97 | 139.557 | 02:28 | 2.932 | CMFL | 1025 | 65000 | E.R. WELD | 24 | 1341.6 | 1521.1 | 2112.6 | 1486.5 | 2064.6 | 1515.6 | 2105 | 0.674 | 1.134 | 1 | 1.2
13140 | 40.203 | 0.344 | 26.407 | 13.793 | 47377.933 | Metal Loss | External | 14 | 0.048 | 29 | GENE | 20 |  |  |  | 19.2 | 2.8 | 3:34 | EXT ML | 14 | N | N | 5.97 | 139.641 | 02:28 | 7.749 | CMFL | 1025 | 65000 | E.R. WELD | 24 | 1341.6 | 1402.9 | 1948.4 | 1230.6 | 1709.2 | 1413 | 1962.5 | 0.731 | 1.043 | 1 | 1.2
13140 | 40.203 | 0.344 | 26.549 | 13.652 | 47378.074 | Metal Loss | External | 11 | 0.038 | 26 | AXGR | 20 |  |  |  | 2.3 | 0.6 | 8:11 | EXT ML | 14 | N | N | 5.97 | 139.682 | 02:28 | 36.024 | CMFL | 1025 | 65000 | E.R. WELD | 24 | 1341.6 | 1523 | 2115.2 | 1481.8 | 2058.1 | 1518.1 | 2108.5 | 0.673 | 1.135 | 1 | 1.2
13140 | 40.203 | 0.344 | 26.69 | 13.51 | 47378.215 | Metal Loss | External | 12 | 0.041 | 27 | GENE | 20 |  |  |  | 2.9 | 2 | 12:16 | EXT ML | 14 | N | N | 5.97 | 139.722 | 02:28 | 13.823 | CMFL | 1025 | 65000 | E.R. WELD | 24 | 1341.6 | 1510.3 | 2097.6 | 1453 | 2018.1 | 1502.9 | 2087.4 | 0.679 | 1.126 | 1 | 1.2
13140 | 40.203 | 0.344 | 27.365 | 12.835 | 47378.891 | Metal Loss | External | 15 | 0.052 | 30 | GENE | 20 |  |  |  | 7.8 | 2.5 | 8:09 | EXT ML | 14 | N | N | 5.97 | 139.916 | 02:28 | 35.395 | CMFL | 1025 | 65000 | E.R. WELD | 24 | 1341.6 | 1426.9 | 1981.8 | 1294.3 | 1797.6 | 1450.8 | 2015 | 0.718 | 1.065 | 1 | 1.2
13140 | 40.203 | 0.344 | 28.517 | 11.686 | 47380.039 | Metal Loss | External | 11 | 0.038 | 26 | AXGR | 20 |  |  |  | 2.1 | 0.7 | 8:04 | EXT ML | 14 | N | N | 5.97 | 140.245 | 02:28 | 35.186 | CMFL | 1025 | 65000 | E.R. WELD | 24 | 1341.6 | 1527.4 | 2121.3 | 1490.1 | 2069.6 | 1523.3 | 2115.8 | 0.671 | 1.138 | 1 | 1.2
13140 | 40.203 | 0.344 | 28.704 | 11.499 | 47380.226 | Metal Loss | External | 12 | 0.041 | 27 | GENE | 20 |  |  |  | 3.5 | 1.9 | 4:13 | EXT ML | 14 | N | N | 5.97 | 140.299 | 02:28 | 11.519 | CMFL | 1025 | 65000 | E.R. WELD | 24 | 1341.6 | 1500.4 | 2083.9 | 1427.6 | 1982.7 | 1493 | 2073.6 | 0.683 | 1.118 | 1 | 1.2
13140 | 40.203 | 0.344 | 29.049 | 11.152 | 47380.574 | Metal Loss | External | 25 | 0.086 | 40 | GENE | 20 |  |  |  | 11.4 | 5.1 | 7:41 | EXT ML | 14 | N | N | 5.97 | 140.399 | 02:28 | 33.51 | CMFL | 1025 | 65000 | E.R. WELD | 24 | 1341.6 | 1310 | 1819.5 | 1144.7 | 1589.9 | 1384.6 | 1923.1 | 0.783 | 0.974 | 1 | 1.2
13140 | 40.203 | 0.344 | 29.255 | 10.945 | 47380.781 | Metal Loss | External | 14 | 0.048 | 29 | GENE | 20 |  |  |  | 3 | 2.2 | 4:33 | EXT ML | 14 | N | N | 5.97 | 140.457 | 02:28 | 13.195 | CMFL | 1025 | 65000 | E.R. WELD | 24 | 1341.6 | 1502.1 | 2086.3 | 1442.5 | 2003.5 | 1493 | 2073.6 | 0.682 | 1.12 | 1 | 1.2
13140 | 40.203 | 0.344 | 29.741 | 10.459 | 47381.266 | Metal Loss | External | 13 | 0.044 | 28 | PITT | 20 |  |  |  | 1.3 | 1 | 4:38 | EXT ML | 14 | N | N | 5.97 | 140.596 | 02:28 | 13.614 | CMFL | 1025 | 65000 | E.R. WELD | 24 | 1341.6 | 1536.5 | 2134 | 1520.2 | 2111.4 | 1534.2 | 2130.8 | 0.667 | 1.146 | 0.6 | 1.2
13150 | 28.34 | 0.344 |  |  | 47391.726 | Girth Weld | [12 empty] | GIRTH WELD | 7 |  |  | 5.97 | 143.594 | 01:16 |  | CMFL | 1025 | 65000 | E.R. WELD | 24 | 1341.6
13150 | 28.34 | 0.344 | 26.325 | 2.014 | 47418.051 | Metal Loss | External | 11 | 0.038 | 26 | GENE | 20 |  |  |  | 3.2 | 2.7 | 2:19 | EXT ML | 7 | N | N | 5.97 | 151.988 | 01:16 | 6.702 | CMFL | 1025 | 65000 | E.R. WELD | 24 | 1341.6 | 1511.2 | 2099 | 1446.3 | 2008.7 | 1504.2 | 2089.2 | 0.678 | 1.125 | 1 | 1.2
13150 | 28.34 | 0.344 | 26.585 | 1.755 | 47418.31 | Metal Loss | External | 13 | 0.044 | 28 | GENE | 20 |  |  |  | 9.2 | 5.4 | 5:31 | EXT ML | 7 | N | N | 5.97 | 152.071 | 01:16 | 25.133 | CMFL | 1025 | 65000 | E.R. WELD | 24 | 1341.6 | 1433.7 | 1991.2 | 1295.3 | 1799.1 | 1460.3 | 2028.2 | 0.715 | 1.071 | 1 | 1.2
13150 | 28.34 | 0.344 | 27.356 | 0.984 | 47419.081 | Metal Loss | External | 15 | 0.052 | 30 | GENE | 20 |  |  |  | 8.7 | 8.5 | 8:37 | EXT ML | 7 | N | N | 5.97 | 152.32 | 01:16 | 29.531 | CMFL | 1025 | 65000 | E.R. WELD | 24 | 1341.6 | 1424.2 | 1978.1 | 1282.3 | 1780.9 | 1410.1 | 1958.4 | 0.72 | 1.06 | 1 | 1.2
13150 | 28.34 | 0.344 | 27.566 | 0.774 | 47419.291 | Metal Loss | External | 22 | 0.076 | 37 | GENE | 20 |  |  |  | 4.9 | 5.4 | 11:02 | EXT ML | 7 | N | N | 5.97 | 152.387 | 01:16 | 12.357 | CMFL | 1025 | 65000 | E.R. WELD | 24 | 1341.6 | 1419 | 1970.8 | 1306.1 | 1814.1 | 1444.8 | 2006.6 | 0.722 | 1.056 | 1 | 1.2
13150 | 28.34 | 0.344 | 28.133 | 0.203 | 47419.862 | Metal Loss | External | 16 | 0.055 | 31 | GENE | 25 |  |  |  | 9.6 | 14.9 | 6:12 | EXT ML ( ON GW ) | 7 | N | N | 5.97 | 152.57 | 01:16 | 25.552 | CMFL | 1025 | 65000 | E.R. WELD | 24 | 1341.6 | 1406.3 | 1953.2 | 1261.1 | 1751.5 | 1397 | 1940.3 | 0.729 | 1.049 | 1.2 | 1.4
13150 | 28.34 | 0.344 | 28.205 | 0.131 | 47419.934 | Metal Loss | External | 14 | 0.048 | 29 | GENE | 25 |  |  |  | 4.1 | 3.2 | 8:06 | EXT ML ( ON GW ) | 7 | N | N | 5.97 | 152.594 | 01:16 | 32.463 | CMFL | 1025 | 65000 | E.R. WELD | 24 | 1341.6 | 1480.1 | 2055.7 | 1393.7 | 1935.7 | 1466.9 | 2037.4 | 0.693 | 1.103 | 1.2 | 1.4
13150 | 28.34 | 0.344 | 28.248 | 0.092 | 47419.974 | Metal Loss | External | 19 | 0.065 | 34 | GENE | 25 |  |  |  | 3.1 | 2.3 | 3:54 | EXT ML ( ON GW ) | 7 | N | N | 5.97 | 152.607 | 01:16 | 16.546 | CMFL | 1025 | 65000 | E.R. WELD | 24 | 1341.6 | 1478.4 | 2053.3 | 1408.4 | 1956.1 | 1464 | 2033.4 | 0.693 | 1.102 | 1.2 | 1.4
13160 | 7.178 | 0.344 |  |  | 47420.066 | Girth Weld | [12 empty] | GIRTH WELD | 1 |  |  | 5.97 | 152.637 | 10:56 |  | CMFL | 1025 | 65000 | E.R. WELD | 24 | 1341.6
13160 | 7.178 | 0.344 | 0.876 | 6.302 | 47420.942 | Metal Loss | External | 13 | 0.044 | 28 | GENE | 20 |  |  |  | 4.8 | 2.8 | 6:28 | EXT ML | 1 | N | N | 5.97 | 152.919 | 10:56 | 28.065 | CMFL | 1025 | 65000 | E.R. WELD | 24 | 1341.6 | 1473.1 | 2045.9 | 1378.2 | 1914.2 | 1458.7 | 2025.9 | 0.696 | 1.1 | 1 | 1.2
13170 | 11.768 | 0.344 |  |  | 47427.244 | Girth Weld | [12 empty] | GIRTH WELD | 6 |  |  | 5.97 | 154.994 | 01:40 |  | CMFL | 1025 | 65000 | E.R. WELD | 24 | 1341.6
13170 | 11.768 | 0.344 | 0.545 | 11.224 | 47427.789 | Metal Loss | External | 17 | 0.058 | 32 | GENE | 20 |  |  |  | 5.4 | 5.1 | 5:55 | EXT ML | 6 | N | N | 5.97 | 155.175 | 01:40 | 28.065 | CMFL | 1025 | 65000 | E.R. WELD | 24 | 1341.6 | 1442.5 | 2003.4 | 1330.2 | 1847.5 | 1436.7 | 1995.4 | 0.711 | 1.074 | 1 | 1.2
13170 | 11.768 | 0.344 | 0.974 | 10.794 | 47428.219 | Metal Loss | External | 23 | 0.079 | 38 | GENE | 20 |  |  |  | 8.5 | 4.2 | 7:12 | EXT ML | 6 | N | N | 5.97 | 155.317 | 01:40 | 33.72 | CMFL | 1025 | 65000 | E.R. WELD | 24 | 1341.6 | 1349.3 | 1874 | 1203 | 1670.8 | 1439 | 1998.6 | 0.76 | 1.007 | 1 | 1.2
13170 | 11.768 | 0.344 | 10.604 | 1.165 | 47437.848 | Metal Loss | External | 33 | 0.113 | 48 | GENE | 20 |  |  |  | 7.6 | 17.2 | 6:57 | EXT ML | 6 | N | N | 5.97 | 158.527 | 01:40 | 25.761 | CMFL | 1025 | 65000 | E.R. WELD | 24 | 1341.6 | 1273.8 | 1769.2 | 1115.6 | 1549.4 | 1306.8 | 1814.9 | 0.805 | 0.946 | 1 | 1.2
13170 | 11.768 | 0.344 | 10.843 | 0.925 | 47438.087 | Metal Loss | External | 12 | 0.041 | 27 | GENE | 20 |  |  |  | 9.8 | 6.3 | 4:21 | EXT ML | 6 | N | N | 5.97 | 158.608 | 01:40 | 18.431 | CMFL | 1025 | 65000 | E.R. WELD | 24 | 1341.6 | 1441.2 | 2001.6 | 1299.6 | 1804.9 | 1441.3 | 2001.8 | 0.711 | 1.075 | 1 | 1.2
13170 | 11.768 | 0.344 | 11.516 | 0.249 | 47438.763 | Metal Loss | External | 18 | 0.062 | 33 | GENE | 20 |  |  |  | 15.9 | 12.2 | 3:45 | EXT ML ( ON GW ) | 6 | N | N | 5.97 | 158.833 | 01:40 | 8.796 | CMFL | 1025 | 65000 | E.R. WELD | 24 | 1341.6 | 1360.6 | 1889.8 | 1194.9 | 1659.6 | 1380 | 1916.6 | 0.753 | 1.015 | 1.2 | 1.4
13170 | 11.768 | 0.344 | 11.729 | 0.039 | 47438.973 | Metal Loss | External | 18 | 0.062 | 33 | GENE | 25 |  |  |  | 17.4 | 5 | 7:13 | EXT ML ( ON GW ) | 6 | N | N | 5.97 | 158.903 | 01:40 | 34.767 | CMFL | 1025 | 65000 | E.R. WELD | 24 | 1341.6 | 1360.7 | 1889.8 | 1189.3 | 1651.7 | 1394.3 | 1936.5 | 0.753 | 1.012 | 1.2 | 1.4
13180 | 9.928 | 0.344 |  |  | 47439.012 | Girth Weld | [12 empty] | GIRTH WELD | 3 |  |  | 5.97 | 158.917 | 10:12 |  | CMFL | 1025 | 65000 | E.R. WELD | 24 | 1341.6
13180 | 9.928 | 0.344 | 0.112 | 9.82 | 47439.124 | Metal Loss | External | 19 | 0.065 | 34 | GENE | 20 |  |  |  | 12.4 | 6.1 | 8:58 | EXT ML | 3 | N | N | 5.97 | 158.954 | 10:12 | 6.912 | CMFL | 1025 | 65000 | E.R. WELD | 24 | 1341.6 | 1366.3 | 1897.7 | 1203.1 | 1670.9 | 1391.9 | 1933.2 | 0.75 | 1.016 | 1 | 1.2
13180 | 9.928 | 0.344 | 6.834 | 3.094 | 47445.85 | Metal Loss | External | 20 | 0.069 | 35 | PITT | 20 |  |  |  | 0.9 | 1.4 | 5:46 | EXT ML | 3 | N | N | 5.97 | 161.183 | 10:12 | 27.855 | CMFL | 1025 | 65000 | E.R. WELD | 24 | 1341.6 | 1538.6 | 2136.9 | 1528.7 | 2123.2 | 1536.5 | 2134 | 0.666 | 1.147 | 0.6 | 1.2
13180 | 9.928 | 0.344 |  |  | 47446.818 | Start Repair Marker | [12 empty] | REPAIR MARKER 2012 DIG 34 RECOAT START | 3 |  |  | 5.97 | 161.502 | 10:12 |  | CMFL | 1025 | 65000 | E.R. WELD | 24 | 1341.6
13180 | 9.928 | 0.344 | 9.918 | 0.013 | 47448.93 | Metal Loss | External | 18 | 0.062 | 33 | GENE | 20 |  |  |  | 2.8 | 1.3 | 4:20 | EXT ML ( ON GW ) | 3 | N | N | 5.97 | 162.201 | 10:12 | 36.861 | CMFL | 1025 | 65000 | E.R. WELD | 24 | 1341.6 | 1489.3 | 2068.5 | 1430.2 | 1986.4 | 1477.2 | 2051.7 | 0.688 | 1.111 | 1 | 1.2
13190 | 21.014 | 0.344 |  |  | 47448.944 | Girth Weld | [12 empty] | GIRTH WELD | 5 |  |  | 5.97 | 162.205 | 12:56 |  | CMFL | 1025 | 65000 | E.R. WELD | 24 | 1341.6
13190 | 21.014 | 0.344 | 0.633 | 20.381 | 47449.577 | Metal Loss | External | 24 | 0.082 | 39 | GENE | 20 |  |  |  | 4.4 | 5.8 | 5:16 | EXT ML | 5 | N | N | 5.97 | 162.414 | 12:56 | 25.552 | CMFL | 1025 | 65000 | E.R. WELD | 24 | 1341.6 | 1415.6 | 1966.1 | 1314.1 | 1825.1 | 1427 | 1981.9 | 0.724 | 1.057 | 1 | 1.2
13190 | 21.014 | 0.344 | 0.663 | 20.351 | 47449.606 | Metal Loss | External | 20 | 0.069 | 35 | GENE | 20 |  |  |  | 3.7 | 2.6 | 2:02 | EXT ML | 5 | N | N | 5.97 | 162.424 | 12:56 | 6.912 | CMFL | 1025 | 65000 | E.R. WELD | 24 | 1341.6 | 1458.8 | 2026.1 | 1374.3 | 1908.8 | 1454.9 | 2020.7 | 0.703 | 1.087 | 1 | 1.2
13190 | 21.014 | 0.344 | 0.804 | 20.21 | 47449.747 | Metal Loss | External | 27 | 0.093 | 42 | GENE | 20 |  |  |  | 3.9 | 2.2 | 4:06 | EXT ML | 5 | N | N | 5.97 | 162.471 | 12:56 | 19.897 | CMFL | 1025 | 65000 | E.R. WELD | 24 | 1341.6 | 1411.5 | 1960.5 | 1314.1 | 1825.2 | 1382 | 1919.4 | 0.726 | 1.053 | 1 | 1.2
13190 | 21.014 | 0.344 | 0.856 | 20.157 | 47449.8 | Metal Loss | External | 10 | 0.034 | 25 | GENE | 20 |  |  |  | 4.3 | 1.7 | 12:46 | EXT ML ( NEAR SW ) | 5 | N | N | 5.97 | 162.487 | 12:56 | 1.047 | CMFL | 1025 | 65000 | E.R. WELD | 24 | 1341.6 | 1498.4 | 2081.1 | 1413.7 | 1963.4 | 1489 | 2068.1 | 0.684 | 1.117 | 1 | 1.2
13190 | 21.014 | 0.344 |  |  | 47450.226 | End Repair Marker | [12 empty] | REPAIR MARKER 2012 DIG 34 RECOAT END | 5 |  |  | 5.97 | 162.629 | 12:56 |  | CMFL | 1025 | 65000 | E.R. WELD | 24 | 1341.6
13190 | 21.014 | 0.344 | 6.65 | 14.364 | 47455.594 | Metal Loss | External | 10 | 0.034 | 25 | GENE | 20 |  |  |  | 6.2 | 2 | 12:48 | EXT ML ( ON SW ) | 5 | N | N | 5.97 | 164.305 | 12:56 | 0.628 | CMFL | 1025 | 65000 | E.R. WELD | 24 | 1341.6 | 1477.9 | 2052.6 | 1367.5 | 1899.3 | 1467.5 | 2038.2 | 0.694 | 1.104 | 1 | 1.2
13200 | 40.318 | 0.344 |  |  | 47469.957 | Girth Weld | [12 empty] | GIRTH WELD | 10 |  |  | 5.97 | 168.715 | 02:36 |  | CMFL | 1025 | 65000 | E.R. WELD | 24 | 1341.6
13200 | 40.318 | 0.344 | 5.463 | 34.856 | 47475.423 | Metal Loss | External | 17 | 0.058 | 32 | PITT | 20 |  |  |  | 1.1 | 1.6 | 12:09 | EXT ML | 10 | N | N | 5.97 | 170.184 | 02:36 | 15.289 | CMFL | 1025 | 65000 | E.R. WELD | 24 | 1341.6 | 1536 | 2133.4 | 1521.8 | 2113.6 | 1533.5 | 2129.9 | 0.667 | 1.145 | 0.6 | 1.2
13200 | 40.318 | 0.344 | 7.418 | 32.904 | 47477.375 | Metal Loss | External | 18 | 0.062 | 33 | PITT | 20 |  |  |  | 0.9 | 1.6 | 11:48 | EXT ML | 10 | N | N | 5.97 | 170.646 | 02:36 | 17.593 | CMFL | 1025 | 65000 | E.R. WELD | 24 | 1341.6 | 1539.3 | 2137.9 | 1528.8 | 2123.3 | 1537.5 | 2135.4 | 0.666 | 1.147 | 0.6 | 1.2
13200 | 40.318 | 0.344 | 8.323 | 31.998 | 47478.281 | Metal Loss | External | 23 | 0.079 | 38 | GENE | 25 |  |  |  | 7.7 | 8.6 | 12:27 | EXT ML | 10 | N | N | 5.97 | 170.861 | 02:36 | 15.917 | CMFL | 1025 | 65000 | E.R. WELD | 24 | 1341.6 | 1362.3 | 1892.1 | 1218.1 | 1691.8 | 1396.9 | 1940.2 | 0.753 | 1.014 | 1 | 1.2
13200 | 40.318 | 0.344 |  |  | 47479.875 | Start Recoat | [12 empty] | 2021 DIG 18 START | 10 |  |  | 5.97 | 171.239 | 02:36 |  | CMFL | 1025 | 65000 | E.R. WELD | 24 | 1341.6
13200 | 40.318 | 0.344 | 10.459 | 29.862 | 47480.417 | Metal Loss | External | 15 | 0.052 | 30 | GENE | 20 |  |  |  | 7.7 | 2.7 | 12:17 | EXT ML | 10 | N | N | 5.97 | 171.367 | 02:36 | 13.823 | CMFL | 1025 | 65000 | E.R. WELD | 24 | 1341.6 | 1428.7 | 1984.3 | 1296.8 | 1801.1 | 1456.2 | 2022.5 | 0.718 | 1.066 | 1 | 1.2
13200 | 40.318 | 0.344 | 11.827 | 28.494 | 47481.785 | Metal Loss | External | 33 | 0.113 | 48 | GENE | 20 |  |  |  | 14.3 | 5.8 | 12:10 | EXT ML | 10 | N | N | 5.97 | 171.691 | 02:36 | 13.823 | CMFL | 1025 | 65000 | E.R. WELD | 24 | 1341.6 | 1206.8 | 1676.1 | 1026.3 | 1425.4 | 1193.1 | 1657.1 | 0.849 | 0.896 | 1 | 1.2
13200 | 40.318 | 0.344 |  |  | 47482.687 | Field Bend | [12 empty] | BEND-COLD OVER | 10 |  |  | 5.97 | 171.904 | 02:36 |  | CMFL | 1025 | 65000 | E.R. WELD | 24 | 1341.6
13200 | 40.318 | 0.344 |  |  | 47483.822 | End Recoat | [12 empty] | 2021 DIG 18 END | 10 |  |  | 5.97 | 172.174 | 02:36 |  | CMFL | 1025 | 65000 | E.R. WELD | 24 | 1341.6
13200 | 40.318 | 0.344 |  |  | 47507.336 | Start Recoat | [12 empty] | 2021 DIG 19A RECOAT START | 10 |  |  | 5.97 | 177.743 | 02:36 |  | CMFL | 1025 | 65000 | E.R. WELD | 24 | 1341.6
13200 | 40.318 | 0.344 | 38.898 | 1.424 | 47508.855 | Metal Loss | External | 21 | 0.072 | 36 | GENE | 20 |  |  |  | 8.3 | 8.1 | 9:26 | EXT ML | 10 | N | N | 5.97 | 178.103 | 02:36 | 34.139 | CMFL | 1025 | 65000 | E.R. WELD | 24 | 1341.6 | 1367.5 | 1899.3 | 1227.5 | 1704.9 | 1376.6 | 1911.9 | 0.75 | 1.022 | 1 | 1.2
13200 | 40.318 | 0.344 | 38.914 | 1.404 | 47508.875 | Metal Loss | External | 30 | 0.103 | 45 | GENE | 20 |  |  |  | 14.1 | 23.1 | 4:35 | EXT ML ( NEAR SW ) | 10 | N | N | 5.97 | 178.107 | 02:36 | 22.41 | CMFL | 1025 | 65000 | E.R. WELD | 24 | 1341.6 | 1236.1 | 1716.7 | 1063.8 | 1477.6 | 1248 | 1733.3 | 0.829 | 0.922 | 1 | 1.2
13200 | 40.318 | 0.344 | 39.108 | 1.214 | 47509.065 | Metal Loss | External | 15 | 0.052 | 30 | GENE | 20 |  |  |  | 7.3 | 6.5 | 7:25 | EXT ML | 10 | N | N | 5.97 | 178.153 | 02:36 | 27.646 | CMFL | 1025 | 65000 | E.R. WELD | 24 | 1341.6 | 1435.6 | 1993.8 | 1302.8 | 1809.5 | 1415 | 1965.3 | 0.714 | 1.068 | 1 | 1.2
13200 | 40.318 | 0.344 | 39.485 | 0.837 | 47509.442 | Metal Loss | External | 24 | 0.082 | 39 | GENE | 20 |  |  |  | 2.2 | 2.3 | 1:54 | EXT ML | 10 | N | N | 5.97 | 178.242 | 02:36 | 4.398 | CMFL | 1025 | 65000 | E.R. WELD | 24 | 1341.6 | 1490.2 | 2069.8 | 1441.4 | 2001.9 | 1477.4 | 2051.9 | 0.688 | 1.111 | 1 | 1.2
13200 | 40.318 | 0.344 | 40.22 | 0.102 | 47510.177 | Metal Loss | External | 19 | 0.065 | 34 | GENE | 25 |  |  |  | 2.8 | 3.3 | 6:20 | EXT ML ( ON GW ) | 10 | N | N | 5.97 | 178.416 | 02:36 | 23.457 | CMFL | 1025 | 65000 | E.R. WELD | 24 | 1341.6 | 1489.2 | 2068.4 | 1430 | 1986.1 | 1477 | 2051.4 | 0.688 | 1.11 | 1.2 | 1.4
13210 | 40.141 | 0.344 |  |  | 47510.279 | Girth Weld | [12 empty] | GIRTH WELD | 8 |  |  | 5.97 | 178.439 | 09:20 |  | CMFL | 1025 | 65000 | E.R. WELD | 24 | 1341.6
13210 | 40.141 | 0.344 |  |  | 47510.279 | End Recoat | [12 empty] | 2021 DIG 19A RECOAT END | 8 |  |  | 5.97 | 178.44 | 09:20 |  | CMFL | 1025 | 65000 | E.R. WELD | 24 | 1341.6
13210 | 40.141 | 0.344 | 0.741 | 39.4 | 47511.017 | Metal Loss | External | 25 | 0.086 | 40 | GENE | 20 |  |  |  | 3.7 | 2.8 | 2:21 | EXT ML | 8 | N | N | 5.97 | 178.615 | 09:20 | 32.044 | CMFL | 1025 | 65000 | E.R. WELD | 24 | 1341.6 | 1432.2 | 1989.2 | 1339.5 | 1860.4 | 1429.7 | 1985.8 | 0.716 | 1.067 | 1 | 1.2
13210 | 40.141 | 0.344 | 0.794 | 39.347 | 47511.07 | Metal Loss | External | 23 | 0.079 | 38 | GENE | 20 |  |  |  | 3 | 5.6 | 3:35 | EXT ML | 8 | N | N | 5.97 | 178.627 | 09:20 | 37.49 | CMFL | 1025 | 65000 | E.R. WELD | 24 | 1341.6 | 1464.8 | 2034.5 | 1393.9 | 1935.9 | 1478.8 | 2053.9 | 0.7 | 1.092 | 1 | 1.2
13210 | 40.141 | 0.344 | 0.856 | 39.285 | 47511.132 | Metal Loss | External | 21 | 0.072 | 36 | GENE | 20 |  |  |  | 2.6 | 2.1 | 9:45 | EXT ML | 8 | N | N | 5.97 | 178.642 | 09:20 | 2.723 | CMFL | 1025 | 65000 | E.R. WELD | 24 | 1341.6 | 1486.2 | 2064.2 | 1428 | 1983.3 | 1473 | 2045.9 | 0.69 | 1.108 | 1 | 1.2
13210 | 40.141 | 0.344 | 0.889 | 39.252 | 47511.165 | Metal Loss | External | 16 | 0.055 | 31 | GENE | 20 |  |  |  | 1.3 | 1.8 | 7:16 | EXT ML | 8 | N | N | 5.97 | 178.65 | 09:20 | 12.985 | CMFL | 1025 | 65000 | E.R. WELD | 24 | 1341.6 | 1533.7 | 2130.1 | 1516.3 | 2105.9 | 1530.7 | 2125.9 | 0.668 | 1.143 | 1 | 1.2
13210 | 40.141 | 0.344 | 0.965 | 39.173 | 47511.243 | Metal Loss | External | 18 | 0.062 | 33 | PITT | 20 |  |  |  | 1.5 | 1.1 | 4:26 | EXT ML | 8 | N | N | 5.97 | 178.668 | 09:20 | 30.788 | CMFL | 1025 | 65000 | E.R. WELD | 24 | 1341.6 | 1526.9 | 2120.7 | 1501.7 | 2085.8 | 1522.5 | 2114.6 | 0.671 | 1.138 | 0.6 | 1.2
13210 | 40.141 | 0.344 |  |  | 47520.023 | Start Recoat | [12 empty] | 2021 DIG 19 RECOAT START | 8 |  |  | 5.97 | 179.751 | 09:20 |  | CMFL | 1025 | 65000 | E.R. WELD | 24 | 1341.6
13210 | 40.141 | 0.344 | 11.132 | 29.006 | 47521.411 | Metal Loss | External | 54 | 0.185 | 69 | GENE | 15 |  |  |  | 1.3 | 2.3 | 6:19 | *EXT ML | 8 | Y | Y | 5.97 | 179.889 | 09:20 | 18.85 | CMFL | 1025 | 65000 | E.R. WELD | 24 | 1341.6 | 1469.9 | 2041.5 | 1423.3 | 1976.8 | 1441.7 | 2002.3 | 0.697 | 1.096 | 0.8 | 1
13210 | 40.141 | 0.344 | 11.627 | 28.51 | 47521.906 | Metal Loss | External | 22 | 0.076 | 37 | GENE | 20 |  |  |  | 1.2 | 1.3 | 6:40 | EXT ML | 8 | N | N | 5.97 | 179.938 | 09:20 | 16.755 | CMFL | 1025 | 65000 | E.R. WELD | 24 | 1341.6 | 1530.1 | 2125.1 | 1511.8 | 2099.7 | 1526.1 | 2119.5 | 0.67 | 1.14 | 1 | 1.2
13210 | 40.141 | 0.344 |  |  | 47522.9 | End Recoat | [12 empty] | 2021 DIG 19 RECOAT END | 8 |  |  | 5.97 | 180.037 | 09:20 |  | CMFL | 1025 | 65000 | E.R. WELD | 24 | 1341.6
13210 | 40.141 | 0.344 | 16.49 | 23.648 | 47526.768 | Metal Loss | External | 19 | 0.065 | 34 | GENE | 20 |  |  |  | 2.1 | 2.1 | 5:56 | EXT ML | 8 | N | N | 5.97 | 180.421 | 09:20 | 21.363 | CMFL | 1025 | 65000 | E.R. WELD | 24 | 1341.6 | 1509 | 2095.8 | 1466.4 | 2036.6 | 1500.8 | 2084.4 | 0.679 | 1.124 | 1 | 1.2
13210 | 40.141 | 0.344 |  |  | 47531.473 | Field Bend | [12 empty] | BEND-COLD OVER | 8 |  |  | 5.97 | 180.889 | 09:20 |  | CMFL | 1025 | 65000 | E.R. WELD | 24 | 1341.6
13220 | 40.115 | 0.344 |  |  | 47550.417 | Girth Weld | [12 empty] | GIRTH WELD | 2 |  |  | 5.97 | 182.773 | 10:28 |  | CMFL | 1025 | 65000 | E.R. WELD | 24 | 1341.6
13220 | 40.115 | 0.344 |  |  | 47558.474 | Field Bend | [12 empty] | BEND-COLD OVER | 2 |  |  | 5.97 | 183.038 | 10:28 |  | CMFL | 1025 | 65000 | E.R. WELD | 24 | 1341.6
13220 | 40.115 | 0.344 | 39.209 | 0.909 | 47589.626 | Metal Loss | External | 19 | 0.065 | 34 | GENE | 20 |  |  |  | 2.3 | 3.1 | 5:06 | EXT ML | 2 | N | N | 5.97 | 183.139 | 10:28 | 34.767 | CMFL | 1025 | 65000 | E.R. WELD | 24 | 1341.6 | 1502.4 | 2086.7 | 1457.2 | 2023.9 | 1496.8 | 2078.9 | 0.682 | 1.121 | 0.6 | 1.2
13220 | 40.115 | 0.344 | 40.049 | 0.066 | 47590.469 | Metal Loss | External | 15 | 0.052 | 30 | GENE | 20 |  |  |  | 4.4 | 4.2 | 5:51 | EXT ML ( ON GW ) | 2 | N | N | 5.97 | 183.142 | 10:28 | 28.903 | CMFL | 1025 | 65000 | E.R. WELD | 24 | 1341.6 | 1470.5 | 2042.3 | 1378.6 | 1914.7 | 1455.3 | 2021.3 | 0.697 | 1.096 | 1 | 1.2
13230 | 40.026 | 0.344 |  |  | 47590.535 | Girth Weld | [12 empty] | GIRTH WELD | 2 |  |  | 5.97 | 183.142 | 01:36 |  | CMFL | 1025 | 65000 | E.R. WELD | 24 | 1341.6
13230 | 40.026 | 0.344 | 0.774 | 39.252 | 47591.309 | Metal Loss | External | 18 | 0.062 | 33 | GENE | 20 |  |  |  | 1.5 | 3.1 | 7:12 | EXT ML | 2 | N | N | 5.97 | 183.144 | 01:36 | 36.024 | CMFL | 1025 | 65000 | E.R. WELD | 24 | 1341.6 | 1528.8 | 2123.3 | 1505.8 | 2091.3 | 1525.8 | 2119.1 | 0.671 | 1.139 | 1 | 1.2
13230 | 40.026 | 0.344 | 0.843 | 39.183 | 47591.378 | Metal Loss | External | 15 | 0.052 | 30 | GENE | 20 |  |  |  | 2.7 | 3.5 | 5:21 | EXT ML | 2 | N | N | 5.97 | 183.145 | 01:36 | 22.41 | CMFL | 1025 | 65000 | E.R. WELD | 24 | 1341.6 | 1503.9 | 2088.7 | 1449.3 | 2013 | 1503.7 | 2088.5 | 0.682 | 1.121 | 1 | 1.2
13240 | 40.246 | 0.344 |  |  | 47630.561 | Girth Weld | [12 empty] | GIRTH WELD | 0 |  |  | 5.97 | 182.925 | 11:44 |  | CMFL | 1025 | 65000 | E.R. WELD | 24 | 1341.6
13250 | 22.812 | 0.344 |  |  | 47670.804 | Girth Weld | [12 empty] | GIRTH WELD | 0 |  |  | 5.97 | 182.338 | 06:48 |  | CMFL | 1025 | 65000 | E.R. WELD | 24 | 1341.6
13260 | 40.246 | 0.344 |  |  | 47693.615 | Girth Weld | [12 empty] | GIRTH WELD | 2 |  |  | 5.97 | 182.184 | 08:16 |  | CMFL | 1025 | 65000 | E.R. WELD | 24 | 1341.6
13260 | 40.246 | 0.344 | 38.72 | 1.526 | 47732.336 | Metal Loss | External | 13 | 0.044 | 28 | PITT | 20 |  |  |  | 1.1 | 1 | 4:24 | EXT ML | 2 | N | N | 5.97 | 181.702 | 08:16 | 24.295 | CMFL | 1025 | 65000 | E.R. WELD | 24 | 1341.6 | 1540.1 | 2139 | 1528.7 | 2123.3 | 1538.5 | 2136.8 | 0.666 | 1.148 | 0.6 | 1.2
13260 | 40.246 | 0.344 | 38.809 | 1.437 | 47732.425 | Metal Loss | External | 29 | 0.1 | 44 | GENE | 20 |  |  |  | 28.3 | 27.3 | 5:41 | EXT ML ( ON GW ) | 2 | N | N | 5.97 | 181.701 | 08:16 | 26.599 | CMFL | 1025 | 65000 | E.R. WELD | 24 | 1341.6 | 1212.7 | 1684.4 | 1029.1 | 1429.4 | 1324.5 | 1839.6 | 0.845 | 0.904 | 1.2 | 1.4
13270 | 39.993 | 0.344 |  |  | 47733.862 | Girth Weld | [12 empty] | GIRTH WELD | 0 |  |  | 5.97 | 181.682 | 01:12 |  | CMFL | 1025 | 65000 | E.R. WELD | 24 | 1341.6
13280 | 39.544 | 0.344 |  |  | 47773.855 | Girth Weld | [12 empty] | GIRTH WELD | 4 |  |  | 5.97 | 180.412 | 02:36 |  | CMFL | 1025 | 65000 | E.R. WELD | 24 | 1341.6
13280 | 39.544 | 0.344 | 2.07 | 37.474 | 47775.925 | Metal Loss | External | 12 | 0.041 | 27 | GENE | 20 |  |  |  | 8.1 | 3.5 | 2:55 | EXT ML ( NEAR SW ) | 4 | N | N | 5.97 | 180.344 | 02:36 | 1.885 | CMFL | 1025 | 65000 | E.R. WELD | 24 | 1341.6 | 1450.2 | 2014.2 | 1318 | 1830.6 | 1469.4 | 2040.8 | 0.707 | 1.082 | 1 | 1.2
13280 | 39.544 | 0.344 | 4.252 | 35.292 | 47778.107 | Metal Loss | External | 13 | 0.044 | 28 | GENE | 20 |  |  |  | 8.5 | 3 | 2:37 | EXT ML ( ON SW ) | 4 | N | N | 5.97 | 180.258 | 02:36 | 0.628 | CMFL | 1025 | 65000 | E.R. WELD | 24 | 1341.6 | 1443.4 | 2004.7 | 1303.8 | 1810.9 | 1437.4 | 1996.4 | 0.71 | 1.074 | 1 | 1.2
13280 | 39.544 | 0.344 | 19.101 | 20.443 | 47792.956 | Metal Loss | External | 12 | 0.041 | 27 | GENE | 20 |  |  |  | 5.7 | 2.2 | 2:52 | EXT ML ( NEAR SW ) | 4 | N | N | 5.97 | 179.654 | 02:36 | 1.676 | CMFL | 1025 | 65000 | E.R. WELD | 24 | 1341.6 | 1468.3 | 2039.4 | 1361.6 | 1891.1 | 1453.3 | 2018.4 | 0.698 | 1.097 | 1 | 1.2
13280 | 39.544 | 0.344 | 20.138 | 19.403 | 47793.996 | Metal Loss | External | 13 | 0.044 | 28 | GENE | 20 |  |  |  | 11 | 2.2 | 2:52 | EXT ML ( NEAR SW ) | 4 | N | N | 5.97 | 179.611 | 02:36 | 1.676 | CMFL | 1025 | 65000 | E.R. WELD | 24 | 1341.6 | 1429.8 | 1985.8 | 1278.3 | 1775.4 | 1408 | 1955.5 | 0.717 | 1.064 | 1 | 1.2
13290 | 22.156 | 0.344 |  |  | 47813.399 | Girth Weld | [12 empty] | GIRTH WELD | 0 |  |  | 5.97 | 178.821 | 08:32 |  | CMFL | 1025 | 65000 | E.R. WELD | 24 | 1341.6
13290 | 22.156 | 0.344 |  |  | 47833.507 | Start Repair Marker | [12 empty] | REPAIR MARKER START | 0 |  |  | 5.97 | 177.679 | 08:32 |  | CMFL | 1025 | 65000 | E.R. WELD | 24 | 1341.6
13290 | 22.156 | 0.344 |  |  | 47834.281 | Start Sleeve | [12 empty] | 2012 DIG 35 SLEEVE START | 0 |  |  | 5.97 | 177.633 | 08:32 |  | CMFL | 1025 | 65000 | E.R. WELD | 24 | 1341.6
13300 | 36.22 | 0.344 |  |  | 47835.558 | Girth Weld | [12 empty] | GIRTH WELD | 0 |  |  | 5.97 | 177.558 | 07:48 |  | CMFL | 1025 | 65000 | E.R. WELD | 24 | 1341.6
13300 | 36.22 | 0.344 | 0 | 36.22 | 47835.558 | Dent | [6 empty] | 1.2 | 0.288 | N | 2.89 | 11.17 | 5:45 | DENT-1.2%OD (0.288IN) (REPAIRED) | 0 | N | N | 5.97 | 177.558 | 07:48 | 12.776 | CMFL | 1025 | 65000 | E.R. WELD | 24 | 1341.6
13300 | 36.22 | 0.344 |  |  | 47836.742 | End Sleeve | [12 empty] | 2012 DIG 35 SLEEVE END | 0 |  |  | 5.97 | 177.488 | 07:48 |  | CMFL | 1025 | 65000 | E.R. WELD | 24 | 1341.6
13300 | 36.22 | 0.344 |  |  | 47837.697 | End Repair Marker | [12 empty] | REPAIR MARKER END | 0 |  |  | 5.97 | 177.431 | 07:48 |  | CMFL | 1025 | 65000 | E.R. WELD | 24 | 1341.6
13310 | 8.104 | 0.5 |  |  | 47871.778 | Girth Weld | [12 empty] | GIRTH WELD NWT 0.344/0.500IN | 0 |  |  | 4.14 | 172.587 | UNKN |  | CMFL | 1025 | 60000 | E.R. WELD | 24 | 1800
13310 | 8.104 | 0.5 |  |  | 47875.741 | Bend | [12 empty] | BEND-HOT PULLED - 5.6D - 18° UNDER | 0 |  |  | 4.14 | 172.304 | UNKN |  | CMFL | 1025 | 60000 | E.R. WELD | 24 | 1800
13320 | 10.039 | 0.344 |  |  | 47879.882 | Girth Weld | [12 empty] | GIRTH WELD NWT 0.500/0.344IN | 6 |  |  | 5.97 | 172.514 | 11:56 |  | CMFL | 1025 | 65000 | E.R. WELD | 24 | 1341.6
13320 | 10.039 | 0.344 | 0.246 | 9.793 | 47880.128 | Metal Loss | External | 17 | 0.058 | 32 | GENE | 20 |  |  |  | 19.3 | 8.7 | 9:46 | EXT ML | 6 | N | N | 5.97 | 172.526 | 11:56 | 13.823 | CMFL | 1025 | 65000 | E.R. WELD | 24 | 1341.6 | 1368.5 | 1900.7 | 1195.6 | 1660.6 | 1363.8 | 1894.1 | 0.749 | 1.018 | 1 | 1.2
13320 | 10.039 | 0.344 | 1.696 | 8.343 | 47881.578 | Metal Loss | External | 18 | 0.062 | 33 | GENE | 20 |  |  |  | 5.1 | 5.7 | 4:00 | EXT ML | 6 | N | N | 5.97 | 172.599 | 11:56 | 26.808 | CMFL | 1025 | 65000 | E.R. WELD | 24 | 1341.6 | 1441 | 2001.4 | 1332.2 | 1850.3 | 1451.4 | 2015.9 | 0.711 | 1.073 | 1 | 1.2
13320 | 10.039 | 0.344 | 9.098 | 0.942 | 47888.98 | Metal Loss | External | 14 | 0.048 | 29 | GENE | 20 |  |  |  | 4.1 | 3.5 | 2:46 | EXT ML | 6 | N | N | 5.97 | 174.283 | 11:56 | 18.431 | CMFL | 1025 | 65000 | E.R. WELD | 24 | 1341.6 | 1481.1 | 2057.1 | 1396.6 | 1939.8 | 1471.5 | 2043.7 | 0.692 | 1.104 | 1 | 1.2
13320 | 10.039 | 0.344 | 9.35 | 0.689 | 47889.232 | Metal Loss | External | 20 | 0.069 | 35 | GENE | 20 |  |  |  | 12.1 | 8.1 | 12:52 | EXT ML ( ON GW ) | 6 | N | N | 5.97 | 174.347 | 11:56 | 3.351 | CMFL | 1025 | 65000 | E.R. WELD | 24 | 1341.6 | 1349.4 | 1874.2 | 1194.1 | 1658.4 | 1361.9 | 1891.6 | 0.76 | 1.009 | 1 | 1.2
13320 | 10.039 | 0.344 | 9.547 | 0.492 | 47889.429 | Metal Loss | External | 16 | 0.055 | 31 | GENE | 20 |  |  |  | 10.3 | 6.5 | 5:52 | EXT ML ( ON GW ) | 6 | N | N | 5.97 | 174.395 | 11:56 | 35.605 | CMFL | 1025 | 65000 | E.R. WELD | 24 | 1341.6 | 1403.1 | 1948.7 | 1253.2 | 1740.5 | 1394.7 | 1937.1 | 0.731 | 1.046 | 1 | 1.2
13320 | 10.039 | 0.344 | 9.649 | 0.39 | 47889.531 | Metal Loss | External | 15 | 0.052 | 30 | GENE | 20 |  |  |  | 7.3 | 4 | 2:42 | EXT ML ( ON GW ) | 6 | N | N | 5.97 | 174.42 | 11:56 | 16.127 | CMFL | 1025 | 65000 | E.R. WELD | 24 | 1341.6 | 1436.7 | 1995.4 | 1302.8 | 1809.5 | 1440.5 | 2000.7 | 0.714 | 1.068 | 1 | 1.2
13330 | 40.157 | 0.344 |  |  | 47889.921 | Girth Weld | [12 empty] | GIRTH WELD | 1 |  |  | 5.97 | 174.518 | 08:12 |  | CMFL | 1025 | 65000 | E.R. WELD | 24 | 1341.6
13330 | 40.157 | 0.344 | 0.801 | 39.357 | 47890.722 | Metal Loss | External | 20 | 0.069 | 35 | GENE | 20 |  |  |  | 4.7 | 1.8 | 5:10 | EXT ML | 1 | N | N | 5.97 | 174.718 | 08:12 | 18.85 | CMFL | 1025 | 65000 | E.R. WELD | 24 | 1341.6 | 1435.9 | 1994.3 | 1331 | 1848.6 | 1424.3 | 1978.2 | 0.714 | 1.069 | 1 | 1.2
13330 | 40.157 | 0.344 |  |  | 47909.678 | Field Bend | [12 empty] | BEND-COLD OVER | 1 |  |  | 5.97 | 178.707 | 08:12 |  | CMFL | 1025 | 65000 | E.R. WELD | 24 | 1341.6
13340 | 40.21 | 0.344 |  |  | 47930.079 | Girth Weld | [12 empty] | GIRTH WELD | 0 |  |  | 5.97 | 182.924 | 10:04 |  | CMFL | 1025 | 65000 | E.R. WELD | 24 | 1341.6
13340 | 40.21 | 0.344 |  |  | 47935.256 | Field Bend | [12 empty] | BEND-COLD OVER | 0 |  |  | 5.97 | 183.678 | 10:04 |  | CMFL | 1025 | 65000 | E.R. WELD | 24 | 1341.6
13350 | 39.99 | 0.344 |  |  | 47970.289 | Girth Weld | [12 empty] | GIRTH WELD | 0 |  |  | 5.97 | 186.788 | 07:16 |  | CMFL | 1025 | 65000 | E.R. WELD | 24 | 1341.6
13350 | 39.99 | 0.344 |  |  | 47970.974 | AGM | [12 empty] | AGM 23 - AT AM LF9 -3' NORTH OF TEST POST | 0 |  |  | 5.97 | 186.849 | 07:16 |  | CMFL | 1025 | 65000 | E.R. WELD | 24 | 1341.6
13360 | 40.203 | 0.344 |  |  | 48010.279 | Girth Weld | [12 empty] | GIRTH WELD | 2 |  |  | 5.97 | 188.595 | 09:00 |  | CMFL | 1025 | 65000 | E.R. WELD | 24 | 1341.6
13360 | 40.203 | 0.344 | 31.404 | 8.799 | 48041.686 | Metal Loss | External | 12 | 0.041 | 27 | GENE | 20 |  |  |  | 2.6 | 2.3 | 8:51 | EXT ML ( ON SW ) | 2 | N | N | 5.97 | 189.577 | 09:00 | 0.838 | CMFL | 1025 | 65000 | E.R. WELD | 24 | 1341.6 | 1514.9 | 2104.1 | 1464.8 | 2034.5 | 1508.5 | 2095.1 | 0.677 | 1.129 | 1 | 1.2
13360 | 40.203 | 0.344 | 32.251 | 7.956 | 48042.53 | Metal Loss | External | 13 | 0.044 | 28 | GENE | 20 |  |  |  | 1.3 | 1.3 | 8:50 | EXT ML ( NEAR SW ) | 2 | N | N | 5.97 | 189.603 | 09:00 | 1.047 | CMFL | 1025 | 65000 | E.R. WELD | 24 | 1341.6 | 1537.4 | 2135.3 | 1521.7 | 2113.5 | 1535.3 | 2132.3 | 0.667 | 1.146 | 1 | 1.2
13370 | 40.007 | 0.344 |  |  | 48050.486 | Girth Weld | [12 empty] | GIRTH WELD | 1 |  |  | 5.97 | 189.844 | 08:00 |  | CMFL | 1025 | 65000 | E.R. WELD | 24 | 1341.6
13370 | 40.007 | 0.344 |  |  | 48067.572 | Field Bend | [12 empty] | BEND-COLD OVER | 1 |  |  | 5.97 | 190.062 | 08:00 |  | CMFL | 1025 | 65000 | E.R. WELD | 24 | 1341.6
13370 | 40.007 | 0.344 | 18.474 | 21.532 | 48068.96 | Metal Loss | External | 10 | 0.034 | 25 | GENE | 20 |  |  |  | 6.4 | 3.4 | 5:54 | EXT ML | 1 | N | N | 5.97 | 190.076 | 08:00 | 13.195 | CMFL | 1025 | 65000 | E.R. WELD | 24 | 1341.6 | 1476.3 | 2050.4 | 1363.8 | 1894.1 | 1462.9 | 2031.8 | 0.694 | 1.103 | 1 | 1.2
13380 | 40.19 | 0.344 |  |  | 48090.492 | Girth Weld | [12 empty] | GIRTH WELD | 0 |  |  | 5.97 | 190.286 | 09:56 |  | CMFL | 1025 | 65000 | E.R. WELD | 24 | 1341.6
13390 | 40.036 | 0.344 |  |  | 48130.679 | Girth Weld | [12 empty] | GIRTH WELD | 0 |  |  | 5.97 | 189.982 | 12:20 |  | CMFL | 1025 | 65000 | E.R. WELD | 24 | 1341.6
13400 | 40.18 | 0.344 |  |  | 48170.715 | Girth Weld | [12 empty] | GIRTH WELD | 1 |  |  | 5.97 | 189.557 | 01:44 |  | CMFL | 1025 | 65000 | E.R. WELD | 24 | 1341.6
13400 | 40.18 | 0.344 | 16.329 | 23.852 | 48187.044 | Seam Weld Manufacturing Anomaly | N/A | [8 empty] | 4.9 |  | 2:31 | SWA | 1 | N | N | 5.97 | 189.162 | 01:44 |  | CMFL | 1025 | 65000 | E.R. WELD | 24 | 1341.6
13410 | 11.053 | 0.344 |  |  | 48210.896 | Girth Weld | [12 empty] | GIRTH WELD | 0 |  |  | 5.97 | 188.526 | 10:40 |  | CMFL | 1025 | 65000 | E.R. WELD | 24 | 1341.6
13420 | 15.951 | 0.344 |  |  | 48221.949 | Girth Weld | [12 empty] | GIRTH WELD | 0 |  |  | 5.97 | 188.142 | 01:36 |  | CMFL | 1025 | 65000 | E.R. WELD | 24 | 1341.6
13430 | 39.961 | 0.344 |  |  | 48237.897 | Girth Weld | [12 empty] | GIRTH WELD | 0 |  |  | 5.97 | 187.476 | 08:32 |  | CMFL | 1025 | 65000 | E.R. WELD | 24 | 1341.6
13440 | 13.114 | 0.344 |  |  | 48277.858 | Girth Weld | [12 empty] | GIRTH WELD | 0 |  |  | 5.97 | 185.579 | 10:08 |  | CMFL | 1025 | 65000 | E.R. WELD | 24 | 1341.6
13450 | 40.207 | 0.344 |  |  | 48290.971 | Girth Weld | [12 empty] | GIRTH WELD | 4 |  |  | 5.97 | 184.901 | 12:00 |  | CMFL | 1025 | 65000 | E.R. WELD | 24 | 1341.6
13450 | 40.207 | 0.344 | 4.82 | 35.387 | 48295.791 | Metal Loss | External | 11 | 0.038 | 26 | GENE | 20 |  |  |  | 3.1 | 2.6 | 12:11 | EXT ML ( ON SW ) | 4 | N | N | 5.97 | 184.501 | 12:00 | 1.257 | CMFL | 1025 | 65000 | E.R. WELD | 24 | 1341.6 | 1511.4 | 2099.2 | 1449.4 | 2013 | 1504.4 | 2089.5 | 0.678 | 1.126 | 1 | 1.2
13450 | 40.207 | 0.344 | 14.193 | 26.014 | 48305.164 | Metal Loss | External | 11 | 0.038 | 26 | GENE | 20 |  |  |  | 7 | 4.9 | 12:13 | EXT ML ( ON SW ) | 4 | N | N | 5.97 | 183.414 | 12:00 | 0.209 | CMFL | 1025 | 65000 | E.R. WELD | 24 | 1341.6 | 1465.6 | 2035.6 | 1344.9 | 1867.9 | 1455.5 | 2021.6 | 0.699 | 1.094 | 1 | 1.2
13450 | 40.207 | 0.344 |  |  | 48306.089 | Field Bend | [12 empty] | BEND-COLD OVER | 4 |  |  | 5.97 | 183.307 | 12:00 |  | CMFL | 1025 | 65000 | E.R. WELD | 24 | 1341.6
13450 | 40.207 | 0.344 | 20.853 | 19.354 | 48311.824 | Metal Loss | External | 11 | 0.038 | 26 | GENE | 20 |  |  |  | 5.4 | 2.2 | 12:17 | EXT ML ( NEAR SW ) | 4 | N | N | 5.97 | 182.642 | 12:00 | 1.885 | CMFL | 1025 | 65000 | E.R. WELD | 24 | 1341.6 | 1483.7 | 2060.7 | 1375.9 | 1910.9 | 1471.6 | 2043.9 | 0.691 | 1.104 | 1 | 1.2
13450 | 40.207 | 0.344 | 29.836 | 10.371 | 48320.807 | Metal Loss | External | 11 | 0.038 | 26 | GENE | 20 |  |  |  | 7.2 | 1.7 | 12:27 | EXT ML | 4 | N | N | 5.97 | 181.601 | 12:00 | 2.932 | CMFL | 1025 | 65000 | E.R. WELD | 24 | 1341.6 | 1466.4 | 2036.7 | 1341.6 | 1863.4 | 1451.2 | 2015.6 | 0.699 | 1.093 | 1 | 1.2
13460 | 40.197 | 0.344 |  |  | 48331.178 | Girth Weld | [12 empty] | GIRTH WELD | 0 |  |  | 5.97 | 180.399 | 01:24 |  | CMFL | 1025 | 65000 | E.R. WELD | 24 | 1341.6
13460 | 40.197 | 0.344 |  |  | 48356.473 | Field Bend | [12 empty] | BEND-COLD OVER | 0 |  |  | 5.97 | 175.419 | 01:24 |  | CMFL | 1025 | 65000 | E.R. WELD | 24 | 1341.6
13470 | 40.098 | 0.344 |  |  | 48371.375 | Girth Weld | [12 empty] | GIRTH WELD | 0 |  |  | 5.97 | 172.354 | 10:24 |  | CMFL | 1025 | 65000 | E.R. WELD | 24 | 1341.6
13470 | 40.098 | 0.344 |  |  | 48385.266 | Field Bend | [12 empty] | BEND-COLD OVER | 0 |  |  | 5.97 | 167.966 | 10:24 |  | CMFL | 1025 | 65000 | E.R. WELD | 24 | 1341.6
13480 | 40.292 | 0.344 |  |  | 48411.473 | Girth Weld | [12 empty] | GIRTH WELD | 0 |  |  | 5.97 | 159.057 | 09:08 |  | CMFL | 1025 | 65000 | E.R. WELD | 24 | 1341.6
13490 | 40.079 | 0.344 |  |  | 48451.765 | Girth Weld | [12 empty] | GIRTH WELD | 0 |  |  | 5.97 | 145.2 | 08:32 |  | CMFL | 1025 | 65000 | E.R. WELD | 24 | 1341.6
13490 | 40.079 | 0.344 |  |  | 48472.352 | Field Bend | [12 empty] | BEND-COLD UNDER | 0 |  |  | 5.97 | 138.703 | 08:32 |  | CMFL | 1025 | 65000 | E.R. WELD | 24 | 1341.6
13500 | 40.246 | 0.344 |  |  | 48491.844 | Girth Weld | [12 empty] | GIRTH WELD | 0 |  |  | 5.97 | 132.629 | 09:36 |  | CMFL | 1025 | 65000 | E.R. WELD | 24 | 1341.6
13500 | 40.246 | 0.344 |  |  | 48519.4 | Field Bend | [12 empty] | BEND-COLD UNDER | 0 |  |  | 5.97 | 124.84 | 09:36 |  | CMFL | 1025 | 65000 | E.R. WELD | 24 | 1341.6
13510 | 40.184 | 0.344 |  |  | 48532.09 | Girth Weld | [12 empty] | GIRTH WELD | 0 |  |  | 5.97 | 121.289 | 03:52 |  | CMFL | 1025 | 65000 | E.R. WELD | 24 | 1341.6
13520 | 40.292 | 0.344 |  |  | 48572.274 | Girth Weld | [12 empty] | GIRTH WELD | 0 |  |  | 5.97 | 113.631 | 01:48 |  | CMFL | 1025 | 65000 | E.R. WELD | 24 | 1341.6
13520 | 40.292 | 0.344 |  |  | 48582.238 | Field Bend | [12 empty] | BEND-COLD UNDER | 0 |  |  | 5.97 | 112.825 | 01:48 |  | CMFL | 1025 | 65000 | E.R. WELD | 24 | 1341.6
13530 | 39.974 | 0.344 |  |  | 48612.569 | Girth Weld | [12 empty] | GIRTH WELD | 3 |  |  | 5.97 | 111.425 | 07:36 |  | CMFL | 1025 | 65000 | E.R. WELD | 24 | 1341.6
13530 | 39.974 | 0.344 | 0.223 | 39.754 | 48612.789 | Metal Loss | External | 11 | 0.038 | 26 | GENE | 20 |  |  |  | 7 | 3.5 | 7:48 | EXT ML ( ON SW ) | 3 | N | N | 5.97 | 111.415 | 07:36 | 1.257 | CMFL | 1025 | 65000 | E.R. WELD | 24 | 1341.6 | 1466.9 | 2037.3 | 1344.9 | 1867.9 | 1451.8 | 2016.4 | 0.699 | 1.094 | 1 | 1.2
13530 | 39.974 | 0.344 | 11.526 | 28.451 | 48624.091 | Metal Loss | External | 15 | 0.052 | 30 | GENE | 20 |  |  |  | 20.7 | 2.5 | 7:26 | EXT ML ( ON SW ) | 3 | N | N | 5.97 | 111.197 | 07:36 | 0.628 | CMFL | 1025 | 65000 | E.R. WELD | 24 | 1341.6 | 1389.8 | 1930.3 | 1215.8 | 1688.6 | 1373.8 | 1908 | 0.738 | 1.033 | 1 | 1.2
13530 | 39.974 | 0.344 | 26.01 | 13.967 | 48638.576 | Metal Loss | External | 15 | 0.052 | 30 | AXGR | 20 |  |  |  | 3.8 | 1 | 7:25 | EXT ML ( NEAR SW ) | 3 | N | N | 5.97 | 111.016 | 07:36 | 1.047 | CMFL | 1025 | 65000 | E.R. WELD | 24 | 1341.6 | 1483.5 | 2060.4 | 1401.3 | 1946.2 | 1470.8 | 2042.8 | 0.691 | 1.104 | 1 | 1.2
13540 | 40.2 | 0.344 |  |  | 48652.543 | Girth Weld | [12 empty] | GIRTH WELD | 0 |  |  | 5.97 | 110.841 | 08:36 |  | CMFL | 1025 | 65000 | E.R. WELD | 24 | 1341.6
13550 | 8.114 | 0.344 |  |  | 48692.743 | Girth Weld | [12 empty] | GIRTH WELD | 0 |  |  | 5.97 | 110.435 | 06:04 |  | CMFL | 1025 | 65000 | E.R. WELD | 24 | 1341.6
13560 | 11.716 | 0.5 |  |  | 48700.856 | Girth Weld | [12 empty] | GIRTH WELD NWT 0.344/0.500IN | 0 |  |  | 4.14 | 110.493 | UNKN |  | CMFL | 1025 | 60000 | E.R. WELD | 24 | 1800
13560 | 11.716 | 0.5 |  |  | 48706.539 | Bend | [12 empty] | BEND-HOT PULLED - 5.8D - 32° OVER | 0 |  |  | 4.14 | 109.563 | UNKN |  | CMFL | 1025 | 60000 | E.R. WELD | 24 | 1800
13570 | 7.388 | 0.344 |  |  | 48712.569 | Girth Weld | [12 empty] | GIRTH WELD NWT 0.500/0.344IN | 6 |  |  | 5.97 | 107.736 | 01:04 |  | CMFL | 1025 | 65000 | E.R. WELD | 24 | 1341.6
13570 | 7.388 | 0.344 | 0.778 | 6.614 | 48713.346 | Metal Loss | External | 12 | 0.041 | 27 | GENE | 20 |  |  |  | 8.3 | 2.5 | 1:08 | EXT ML ( ON SW ) | 6 | N | N | 5.97 | 107.501 | 01:04 | 0.419 | CMFL | 1025 | 65000 | E.R. WELD | 24 | 1341.6 | 1450.8 | 2015 | 1315.4 | 1827 | 1432.8 | 1990 | 0.707 | 1.081 | 1 | 1.2
13570 | 7.388 | 0.344 | 3.576 | 3.816 | 48716.145 | Metal Loss | External | 12 | 0.041 | 27 | GENE | 20 |  |  |  | 11.7 | 2 | 1:04 | EXT ML ( ON SW ) | 6 | N | N | 5.97 | 106.256 | 01:04 | 0 | CMFL | 1025 | 65000 | E.R. WELD | 24 | 1341.6 | 1432.5 | 1989.6 | 1283.8 | 1783.1 | 1411.4 | 1960.2 | 0.716 | 1.07 | 1 | 1.2
13570 | 7.388 | 0.344 | 6.302 | 1.089 | 48718.871 | Metal Loss | External | 24 | 0.082 | 39 | GENE | 20 |  |  |  | 3.7 | 3.4 | 7:09 | EXT ML | 6 | N | N | 5.97 | 104.422 | 01:04 | 37.071 | CMFL | 1025 | 65000 | E.R. WELD | 24 | 1341.6 | 1436.7 | 1995.4 | 1346.3 | 1869.8 | 1413.1 | 1962.6 | 0.714 | 1.071 | 1 | 1.2
13570 | 7.388 | 0.344 | 6.48 | 0.909 | 48719.052 | Metal Loss | External | 19 | 0.065 | 34 | GENE | 20 |  |  |  | 1.8 | 2.4 | 3:50 | EXT ML | 6 | N | N | 5.97 | 104.302 | 01:04 | 17.383 | CMFL | 1025 | 65000 | E.R. WELD | 24 | 1341.6 | 1517.8 | 2108.1 | 1484.6 | 2061.9 | 1511.4 | 2099.2 | 0.675 | 1.131 | 1 | 1.2
13570 | 7.388 | 0.344 | 6.667 | 0.725 | 48719.236 | Metal Loss | External | 13 | 0.044 | 28 | GENE | 20 |  |  |  | 3.4 | 2.2 | 4:46 | EXT ML | 6 | N | N | 5.97 | 104.178 | 01:04 | 23.248 | CMFL | 1025 | 65000 | E.R. WELD | 24 | 1341.6 | 1496.6 | 2078.6 | 1428.6 | 1984.1 | 1486.5 | 2064.6 | 0.685 | 1.117 | 1 | 1.2
13570 | 7.388 | 0.344 | 6.778 | 0.614 | 48719.347 | Metal Loss | External | 21 | 0.072 | 36 | GENE | 20 |  |  |  | 3.1 | 5.3 | 5:50 | EXT ML | 6 | N | N | 5.97 | 104.102 | 01:04 | 28.484 | CMFL | 1025 | 65000 | E.R. WELD | 24 | 1341.6 | 1471.7 | 2044 | 1399.9 | 1944.4 | 1485.8 | 2063.6 | 0.697 | 1.097 | 1 | 1.2
13580 | 11.375 | 0.5 |  |  | 48719.961 | Girth Weld | [12 empty] | GIRTH WELD NWT 0.344/0.500IN | 0 |  |  | 4.14 | 103.691 | UNKN |  | CMFL | 1025 | 60000 | E.R. WELD | 24 | 1800
13580 | 11.375 | 0.5 |  |  | 48725.446 | Bend | [12 empty] | BEND-HOT PULLED - 5.3D - 40° UNDER | 0 |  |  | 4.14 | 101.114 | UNKN |  | CMFL | 1025 | 60000 | E.R. WELD | 24 | 1800
13590 | 27.054 | 0.344 |  |  | 48731.335 | Girth Weld | [12 empty] | GIRTH WELD NWT 0.500/0.344IN | 0 |  |  | 5.97 | 99.347 | 06:56 |  | CMFL | 1025 | 65000 | E.R. WELD | 24 | 1341.6
13600 | 11.486 | 0.5 |  |  | 48758.389 | Girth Weld | [12 empty] | GIRTH WELD NWT 0.344/0.500IN | 0 |  |  | 4.14 | 99.245 | UNKN |  | CMFL | 1025 | 60000 | E.R. WELD | 24 | 1800
13600 | 11.486 | 0.5 |  |  | 48764.032 | Bend | [12 empty] | BEND-HOT PULLED - 5.9D - 31° UNDER | 0 |  |  | 4.14 | 100.377 | UNKN |  | CMFL | 1025 | 60000 | E.R. WELD | 24 | 1800
13610 | 9.262 | 0.344 |  |  | 48769.875 | Girth Weld | [12 empty] | GIRTH WELD NWT 0.500/0.344IN | 2 |  |  | 5.97 | 102.355 | 12:52 |  | CMFL | 1025 | 65000 | E.R. WELD | 24 | 1341.6
13610 | 9.262 | 0.344 | 4.38 | 4.882 | 48774.255 | Metal Loss | External | 13 | 0.044 | 28 | GENE | 20 |  |  |  | 3.5 | 2.2 | 1:06 | EXT ML ( NEAR SW ) | 2 | N | N | 5.97 | 104.563 | 12:52 | 1.466 | CMFL | 1025 | 65000 | E.R. WELD | 24 | 1341.6 | 1496.3 | 2078.2 | 1425.3 | 1979.6 | 1486.3 | 2064.3 | 0.685 | 1.116 | 1 | 1.2
13610 | 9.262 | 0.344 | 7.513 | 1.749 | 48777.388 | Metal Loss | External | 13 | 0.044 | 28 | GENE | 15 |  |  |  | 13.7 | 2.4 | 12:55 | *EXT ML ( ON SW ) | 2 | Y | Y | 5.97 | 106.834 | 12:52 | 0.419 | CMFL | 1025 | 65000 | E.R. WELD | 24 | 1341.6 | 1415.9 | 1966.6 | 1261 | 1751.4 | 1391.8 | 1933 | 0.724 | 1.058 | 0.8 | 1
13620 | 9.688 | 0.5 |  |  | 48779.137 | Girth Weld | [12 empty] | GIRTH WELD NWT 0.344/0.500IN | 0 |  |  | 4.14 | 108.1 | UNKN |  | CMFL | 1025 | 60000 | E.R. WELD | 24 | 1800
13620 | 9.688 | 0.5 |  |  | 48783.944 | Bend | [12 empty] | BEND-HOT PULLED - 5.1D - 31° OVER | 0 |  |  | 4.14 | 110.862 | UNKN |  | CMFL | 1025 | 60000 | E.R. WELD | 24 | 1800
13630 | 14.741 | 0.344 |  |  | 48788.825 | Girth Weld | [12 empty] | GIRTH WELD NWT 0.500/0.344IN | 1 |  |  | 5.97 | 112.874 | UNKN |  | CMFL | 1025 | 65000 | E.R. WELD | 24 | 1341.6
13630 | 14.741 | 0.344 | 14.541 | 0.203 | 48803.366 | Metal Loss | External | 12 | 0.041 | 27 | GENE | 20 |  |  |  | 25.8 | 5.3 | 2:02 | EXT ML ( ON GW ON SW ) | 1 | N | N | 5.97 | 116.49 | UNKN |  | CMFL | 1025 | 65000 | E.R. WELD | 24 | 1341.6 | 1413.4 | 1963.1 | 1241.2 | 1723.9 | 1431.4 | 1988.1 | 0.725 | 1.054 | 1 | 1.2
13640 | 40.213 | 0.344 |  |  | 48803.57 | Girth Weld | [12 empty] | GIRTH WELD | 1 |  |  | 5.97 | 116.533 | 01:48 |  | CMFL | 1025 | 65000 | E.R. WELD | 24 | 1341.6
13640 | 40.213 | 0.344 | 3.323 | 36.89 | 48806.893 | Metal Loss | External | 12 | 0.041 | 27 | GENE | 20 |  |  |  | 6.8 | 1.4 | 1:55 | EXT ML ( ON SW ) | 1 | N | N | 5.97 | 117.29 | 01:48 | 0.838 | CMFL | 1025 | 65000 | E.R. WELD | 24 | 1341.6 | 1459.5 | 2027.1 | 1339.6 | 1860.6 | 1442.9 | 2004 | 0.702 | 1.089 | 1 | 1.2
13640 | 40.213 | 0.344 |  |  | 48821.522 | Field Bend | [12 empty] | BEND-COLD UNDER | 1 |  |  | 5.97 | 121.194 | 01:48 |  | CMFL | 1025 | 65000 | E.R. WELD | 24 | 1341.6
13650 | 40.292 | 0.344 |  |  | 48843.783 | Girth Weld | [12 empty] | GIRTH WELD | 1 |  |  | 5.97 | 127.134 | 02:52 |  | CMFL | 1025 | 65000 | E.R. WELD | 24 | 1341.6
13650 | 40.292 | 0.344 | 25.991 | 14.301 | 48869.774 | Metal Loss | External | 12 | 0.041 | 27 | GENE | 20 |  |  |  | 7.4 | 8.4 | 2:35 | EXT ML ( ON SW ) | 1 | N | N | 5.97 | 138.407 | 02:52 | 4.189 | CMFL | 1025 | 65000 | E.R. WELD | 24 | 1341.6 | 1459.5 | 2027 | 1328.9 | 1845.7 | 1454.9 | 2020.7 | 0.702 | 1.086 | 1 | 1.2
13660 | 40.062 | 0.344 |  |  | 48884.075 | Girth Weld | [12 empty] | GIRTH WELD | 0 |  |  | 5.97 | 144.865 | 07:28 |  | CMFL | 1025 | 65000 | E.R. WELD | 24 | 1341.6
13670 | 40.105 | 0.344 |  |  | 48924.137 | Girth Weld | [12 empty] | GIRTH WELD | 3 |  |  | 5.97 | 164.447 | 08:52 |  | CMFL | 1025 | 65000 | E.R. WELD | 24 | 1341.6
13670 | 40.105 | 0.344 | 14.587 | 25.518 | 48938.724 | Metal Loss | External | 12 | 0.041 | 27 | GENE | 20 |  |  |  | 5.2 | 3.5 | 9:04 | EXT ML ( ON SW ) | 3 | N | N | 5.97 | 172.524 | 08:52 | 1.257 | CMFL | 1025 | 65000 | E.R. WELD | 24 | 1341.6 | 1474.7 | 2048.2 | 1373.3 | 1907.4 | 1460.8 | 2028.9 | 0.695 | 1.1 | 1 | 1.2
13670 | 40.105 | 0.344 | 15.6 | 24.505 | 48939.738 | Metal Loss | External | 12 | 0.041 | 27 | GENE | 20 |  |  |  | 3.5 | 3.1 | 9:08 | EXT ML ( NEAR SW ) | 3 | N | N | 5.97 | 173.098 | 08:52 | 1.676 | CMFL | 1025 | 65000 | E.R. WELD | 24 | 1341.6 | 1501.8 | 2085.9 | 1429.1 | 1984.8 | 1492.9 | 2073.5 | 0.683 | 1.118 | 1 | 1.2
13670 | 40.105 | 0.344 | 38.005 | 2.1 | 48962.142 | Metal Loss | External | 15 | 0.052 | 30 | GENE | 20 |  |  |  | 4.3 | 1.9 | 9:10 | EXT ML ( NEAR SW ) | 3 | N | N | 5.97 | 185.795 | 08:52 | 1.885 | CMFL | 1025 | 65000 | E.R. WELD | 24 | 1341.6 | 1471.8 | 2044.1 | 1380 | 1916.7 | 1456.9 | 2023.4 | 0.697 | 1.097 | 1 | 1.2
13680 | 19.938 | 0.344 |  |  | 48964.242 | Girth Weld | [12 empty] | GIRTH WELD | 0 |  |  | 5.97 | 186.984 | 01:24 |  | CMFL | 1025 | 65000 | E.R. WELD | 24 | 1341.6
13690 | 10.249 | 0.5 |  |  | 48984.18 | Girth Weld | [12 empty] | GIRTH WELD NWT 0.344/0.500IN | 0 |  |  | 4.14 | 198.634 | UNKN |  | CMFL | 1025 | 60000 | E.R. WELD | 24 | 1800
13690 | 10.249 | 0.5 |  |  | 48989.314 | Bend | [12 empty] | BEND-HOT PULLED - 5.4D - 27° OVER | 0 |  |  | 4.14 | 200.876 | UNKN |  | CMFL | 1025 | 60000 | E.R. WELD | 24 | 1800
13700 | 29.078 | 0.344 |  |  | 48994.426 | Girth Weld | [12 empty] | GIRTH WELD NWT 0.500/0.344IN | 0 |  |  | 5.97 | 202.378 | 12:52 |  | CMFL | 1025 | 65000 | E.R. WELD | 24 | 1341.6
13700 | 29.078 | 0.344 |  |  | 49012.392 | Field Bend | [12 empty] | BEND-COLD UNDER | 0 |  |  | 5.97 | 203.913 | 12:52 |  | CMFL | 1025 | 65000 | E.R. WELD | 24 | 1341.6
13710 | 39.993 | 0.344 |  |  | 49023.504 | Girth Weld | [12 empty] | GIRTH WELD | 0 |  |  | 5.97 | 204.49 | 10:08 |  | CMFL | 1025 | 65000 | E.R. WELD | 24 | 1341.6
13710 | 39.993 | 0.344 | 24.747 | 15.246 | 49048.251 | Dent | [6 empty] | 1.8 | 0.432 | N | 11.37 | 5.59 | 4:30 | DENT-1.8%OD (0.432IN) | 0 | N | N | 5.97 | 206.183 | 10:08 | 35.395 | CMFL | 1025 | 65000 | E.R. WELD | 24 | 1341.6
13720 | 40.2 | 0.344 |  |  | 49063.497 | Girth Weld | [12 empty] | GIRTH WELD | 0 |  |  | 5.97 | 207.254 | 11:12 |  | CMFL | 1025 | 65000 | E.R. WELD | 24 | 1341.6
13730 | 40.036 | 0.344 |  |  | 49103.701 | Girth Weld | [12 empty] | GIRTH WELD | 0 |  |  | 5.97 | 209.165 | 08:04 |  | CMFL | 1025 | 65000 | E.R. WELD | 24 | 1341.6
13740 | 40.187 | 0.344 |  |  | 49143.737 | Girth Weld | [12 empty] | GIRTH WELD | 0 |  |  | 5.97 | 209.486 | 09:36 |  | CMFL | 1025 | 65000 | E.R. WELD | 24 | 1341.6
13750 | 39.97 | 0.344 |  |  | 49183.924 | Girth Weld | [12 empty] | GIRTH WELD | 0 |  |  | 5.97 | 209.378 | 12:24 |  | CMFL | 1025 | 65000 | E.R. WELD | 24 | 1341.6
13760 | 40.217 | 0.344 |  |  | 49223.894 | Girth Weld | [12 empty] | GIRTH WELD | 0 |  |  | 5.97 | 209.52 | 11:00 |  | CMFL | 1025 | 65000 | E.R. WELD | 24 | 1341.6
13770 | 39.993 | 0.344 |  |  | 49264.111 | Girth Weld | [12 empty] | GIRTH WELD | 0 |  |  | 5.97 | 210.327 | 06:08 |  | CMFL | 1025 | 65000 | E.R. WELD | 24 | 1341.6
13770 | 39.993 | 0.344 | 23.422 | 16.572 | 49287.533 | Seam Weld Dent | [6 empty] | 1.7 | 0.408 | N | 19.46 | 6.98 | 5:45 | DENT-1.7%OD (0.408IN) (SW) | 0 | N | N | 5.97 | 211.024 | 06:08 | 2.304 | CMFL | 1025 | 65000 | E.R. WELD | 24 | 1341.6
13780 | 17.749 | 0.344 |  |  | 49304.104 | Girth Weld | [12 empty] | GIRTH WELD | 6 |  |  | 5.97 | 211.533 | 07:32 |  | CMFL | 1025 | 65000 | E.R. WELD | 24 | 1341.6
13780 | 17.749 | 0.344 | 1.352 | 16.398 | 49305.456 | Metal Loss | External | 15 | 0.052 | 30 | GENE | 20 |  |  |  | 1.8 | 2 | 7:46 | EXT ML ( NEAR SW ) | 6 | N | N | 5.97 | 211.575 | 07:32 | 1.466 | CMFL | 1025 | 65000 | E.R. WELD | 24 | 1341.6 | 1525.2 | 2118.3 | 1494.2 | 2075.3 | 1520.5 | 2111.9 | 0.672 | 1.136 | 1 | 1.2
13780 | 17.749 | 0.344 | 3.143 | 14.606 | 49307.247 | Metal Loss | External | 13 | 0.044 | 28 | GENE | 20 |  |  |  | 2.2 | 3.4 | 7:40 | EXT ML ( ON SW ) | 6 | N | N | 5.97 | 211.622 | 07:32 | 0.838 | CMFL | 1025 | 65000 | E.R. WELD | 24 | 1341.6 | 1520.5 | 2111.8 | 1482.7 | 2059.3 | 1515 | 2104.2 | 0.674 | 1.134 | 1 | 1.2
13780 | 17.749 | 0.344 | 7.753 | 9.997 | 49311.857 | Metal Loss | External | 12 | 0.041 | 27 | GENE | 20 |  |  |  | 9 | 2.1 | 7:43 | EXT ML ( NEAR SW ) | 6 | N | N | 5.97 | 211.705 | 07:32 | 1.885 | CMFL | 1025 | 65000 | E.R. WELD | 24 | 1341.6 | 1443.4 | 2004.7 | 1307.4 | 1815.8 | 1476 | 2049.9 | 0.71 | 1.078 | 1 | 1.2
13780 | 17.749 | 0.344 | 9.259 | 8.491 | 49313.363 | Metal Loss | External | 12 | 0.041 | 27 | GENE | 20 |  |  |  | 1.9 | 2 | 7:52 | EXT ML | 6 | N | N | 5.97 | 211.732 | 07:32 | 2.094 | CMFL | 1025 | 65000 | E.R. WELD | 24 | 1341.6 | 1529.7 | 2124.6 | 1499.3 | 2082.4 | 1526.1 | 2119.6 | 0.67 | 1.14 | 1 | 1.2
13780 | 17.749 | 0.344 | 10.02 | 7.73 | 49314.124 | Metal Loss | External | 13 | 0.044 | 28 | GENE | 20 |  |  |  | 11 | 2.6 | 7:44 | EXT ML ( ON SW ) | 6 | N | N | 5.97 | 211.746 | 07:32 | 1.676 | CMFL | 1025 | 65000 | E.R. WELD | 24 | 1341.6 | 1424.3 | 1978.2 | 1278.6 | 1775.8 | 1452.4 | 2017.2 | 0.72 | 1.065 | 1 | 1.2
13780 | 17.749 | 0.344 | 12.116 | 5.636 | 49316.217 | Metal Loss | External | 13 | 0.044 | 28 | GENE | 20 |  |  |  | 1.5 | 2.3 | 7:58 | EXT ML | 6 | N | N | 5.97 | 211.783 | 07:32 | 2.723 | CMFL | 1025 | 65000 | E.R. WELD | 24 | 1341.6 | 1533.1 | 2129.2 | 1510.7 | 2098.2 | 1530.1 | 2125.1 | 0.669 | 1.143 | 1 | 1.2
13790 | 40.138 | 0.344 |  |  | 49321.854 | Girth Weld | [12 empty] | GIRTH WELD | 3 |  |  | 5.97 | 211.885 | 12:04 |  | CMFL | 1025 | 65000 | E.R. WELD | 24 | 1341.6
13790 | 40.138 | 0.344 | 8.602 | 31.535 | 49330.459 | Metal Loss | External | 10 | 0.034 | 25 | GENE | 20 |  |  |  | 6.9 | 3 | 12:07 | EXT ML ( ON SW ) | 3 | N | N | 5.97 | 212.082 | 12:04 | 0 | CMFL | 1025 | 65000 | E.R. WELD | 24 | 1341.6 | 1473.4 | 2046.4 | 1355.5 | 1882.6 | 1463.5 | 2032.7 | 0.696 | 1.1 | 1 | 1.2
13790 | 40.138 | 0.344 | 13.599 | 26.542 | 49335.453 | Metal Loss | External | 11 | 0.038 | 26 | GENE | 20 |  |  |  | 15.7 | 3.7 | 12:02 | EXT ML ( ON SW ) | 3 | N | N | 5.97 | 212.207 | 12:04 | 1.047 | CMFL | 1025 | 65000 | E.R. WELD | 24 | 1341.6 | 1437.3 | 1996.2 | 1274.6 | 1770.3 | 1444 | 2005.5 | 0.713 | 1.07 | 1 | 1.2
13790 | 40.138 | 0.344 | 15.499 | 24.642 | 49337.352 | Metal Loss | External | 12 | 0.041 | 27 | GENE | 20 |  |  |  | 3.8 | 2.3 | 12:24 | EXT ML ( NEAR SW ) | 3 | N | N | 5.97 | 212.254 | 12:04 | 2.094 | CMFL | 1025 | 65000 | E.R. WELD | 24 | 1341.6 | 1498.3 | 2081 | 1418.7 | 1970.5 | 1488.8 | 2067.7 | 0.684 | 1.115 | 1 | 1.2
13800 | 40.148 | 0.344 |  |  | 49361.995 | Girth Weld | [12 empty] | GIRTH WELD | 0 |  |  | 5.97 | 212.868 | 01:24 |  | CMFL | 1025 | 65000 | E.R. WELD | 24 | 1341.6
13810 | 39.98 | 0.344 |  |  | 49402.139 | Girth Weld | [12 empty] | GIRTH WELD | 0 |  |  | 5.97 | 213.408 | 09:28 |  | CMFL | 1025 | 65000 | E.R. WELD | 24 | 1341.6
13820 | 40.285 | 0.344 |  |  | 49442.119 | Girth Weld | [12 empty] | GIRTH WELD | 7 |  |  | 5.97 | 212.662 | 10:44 |  | CMFL | 1025 | 65000 | E.R. WELD | 24 | 1341.6
13820 | 40.285 | 0.344 | 5.226 | 35.059 | 49447.346 | Seam Weld Manufacturing Anomaly | N/A | [8 empty] | 8 |  | 10:45 | SWA | 7 | N | N | 5.97 | 212.5 | 10:44 |  | CMFL | 1025 | 65000 | E.R. WELD | 24 | 1341.6
13820 | 40.285 | 0.344 | 7.411 | 32.874 | 49449.531 | Seam Weld Manufacturing Anomaly | N/A | [8 empty] | 6.5 |  | 10:50 | SWA | 7 | N | N | 5.97 | 212.412 | 10:44 |  | CMFL | 1025 | 65000 | E.R. WELD | 24 | 1341.6
13820 | 40.285 | 0.344 | 9.488 | 30.797 | 49451.608 | Seam Weld Manufacturing Anomaly | N/A | [8 empty] | 3.9 |  | 10:49 | SWA | 7 | N | N | 5.97 | 212.329 | 10:44 |  | CMFL | 1025 | 65000 | E.R. WELD | 24 | 1341.6
13820 | 40.285 | 0.344 | 10.83 | 29.455 | 49452.949 | Seam Weld Manufacturing Anomaly | N/A | [8 empty] | 6.1 |  | 10:49 | SWA | 7 | N | N | 5.97 | 212.275 | 10:44 |  | CMFL | 1025 | 65000 | E.R. WELD | 24 | 1341.6
13820 | 40.285 | 0.344 | 13.52 | 26.765 | 49455.64 | Seam Weld Manufacturing Anomaly | N/A | [8 empty] | 5.6 |  | 10:46 | SWA | 7 | N | N | 5.97 | 212.167 | 10:44 |  | CMFL | 1025 | 65000 | E.R. WELD | 24 | 1341.6
13820 | 40.285 | 0.344 | 15.623 | 24.662 | 49457.743 | Seam Weld Manufacturing Anomaly | N/A | [8 empty] | 4.4 |  | 10:49 | SWA | 7 | N | N | 5.97 | 212.082 | 10:44 |  | CMFL | 1025 | 65000 | E.R. WELD | 24 | 1341.6
13820 | 40.285 | 0.344 | 34.124 | 6.161 | 49476.243 | Seam Weld Manufacturing Anomaly | N/A | [8 empty] | 8.7 |  | 10:52 | SWA | 7 | N | N | 5.97 | 211.338 | 10:44 |  | CMFL | 1025 | 65000 | E.R. WELD | 24 | 1341.6
13830 | 39.764 | 0.344 |  |  | 49482.405 | Girth Weld | [12 empty] | GIRTH WELD | 1 |  |  | 5.97 | 211.09 | 04:32 |  | CMFL | 1025 | 65000 | E.R. WELD | 24 | 1341.6
13830 | 39.764 | 0.344 | 24.508 | 15.256 | 49506.913 | Seam Weld Manufacturing Anomaly | N/A | [8 empty] | 7.8 |  | 4:55 | SWA | 1 | N | N | 5.97 | 209.999 | 04:32 |  | CMFL | 1025 | 65000 | E.R. WELD | 24 | 1341.6
13840 | 40.308 | 0.344 |  |  | 49522.169 | Girth Weld | [12 empty] | GIRTH WELD | 0 |  |  | 5.97 | 209.312 | 02:04 |  | CMFL | 1025 | 65000 | E.R. WELD | 24 | 1341.6
13850 | 40.013 | 0.344 |  |  | 49562.48 | Girth Weld | [12 empty] | GIRTH WELD | 0 |  |  | 5.97 | 207.483 | 09:16 |  | CMFL | 1025 | 65000 | E.R. WELD | 24 | 1341.6
13860 | 39.977 | 0.344 |  |  | 49602.493 | Girth Weld | [12 empty] | GIRTH WELD | 0 |  |  | 5.97 | 205.645 | 10:20 |  | CMFL | 1025 | 65000 | E.R. WELD | 24 | 1341.6
13870 | 40.115 | 0.344 |  |  | 49642.47 | Girth Weld | [12 empty] | GIRTH WELD | 0 |  |  | 5.97 | 203.571 | 08:40 |  | CMFL | 1025 | 65000 | E.R. WELD | 24 | 1341.6
13870 | 40.115 | 0.344 |  |  | 49660.413 | Field Bend | [12 empty] | BEND-COLD UNDER | 0 |  |  | 5.97 | 202.82 | 08:40 |  | CMFL | 1025 | 65000 | E.R. WELD | 24 | 1341.6
13880 | 40.18 | 0.344 |  |  | 49682.582 | Girth Weld | [12 empty] | GIRTH WELD | 0 |  |  | 5.97 | 201.93 | 06:32 |  | CMFL | 1025 | 65000 | E.R. WELD | 24 | 1341.6
13890 | 38.829 | 0.344 |  |  | 49722.762 | Girth Weld | [12 empty] | GIRTH WELD | 0 |  |  | 5.97 | 201.174 | 11:24 |  | CMFL | 1025 | 65000 | E.R. WELD | 24 | 1341.6
13900 | 40.24 | 0.344 |  |  | 49761.591 | Girth Weld | [12 empty] | GIRTH WELD | 1 |  |  | 5.97 | 201.635 | 01:00 |  | CMFL | 1025 | 65000 | E.R. WELD | 24 | 1341.6
13900 | 40.24 | 0.344 | 1.027 | 39.213 | 49762.618 | Seam Weld Manufacturing Anomaly | N/A | [8 empty] | 10.3 |  | 12:54 | SWA | 1 | N | N | 5.97 | 201.65 | 01:00 |  | CMFL | 1025 | 65000 | E.R. WELD | 24 | 1341.6
13910 | 40.026 | 0.344 |  |  | 49801.831 | Girth Weld | [12 empty] | GIRTH WELD | 2 |  |  | 5.97 | 202.552 | 11:08 |  | CMFL | 1025 | 65000 | E.R. WELD | 24 | 1341.6
13910 | 40.026 | 0.344 | 5.6 | 34.426 | 49807.431 | Seam Weld Manufacturing Anomaly | N/A | [8 empty] | 2.7 |  | 11:14 | SWA | 2 | N | N | 5.97 | 202.688 | 11:08 |  | CMFL | 1025 | 65000 | E.R. WELD | 24 | 1341.6
13910 | 40.026 | 0.344 | 14.98 | 25.046 | 49816.811 | Seam Weld Manufacturing Anomaly | N/A | [8 empty] | 3.9 |  | 11:26 | SWA | 2 | N | N | 5.97 | 202.925 | 11:08 |  | CMFL | 1025 | 65000 | E.R. WELD | 24 | 1341.6
13920 | 40.21 | 0.344 |  |  | 49841.857 | Girth Weld | [12 empty] | GIRTH WELD | 0 |  |  | 5.97 | 203.557 | 09:28 |  | CMFL | 1025 | 65000 | E.R. WELD | 24 | 1341.6
13930 | 40 | 0.344 |  |  | 49882.07 | Girth Weld | [12 empty] | GIRTH WELD | 0 |  |  | 5.97 | 204.877 | 02:08 |  | CMFL | 1025 | 65000 | E.R. WELD | 24 | 1341.6
13930 | 40 | 0.344 |  |  | 49897.001 | Field Bend | [12 empty] | BEND-COLD OVER | 0 |  |  | 5.97 | 205.078 | 02:08 |  | CMFL | 1025 | 65000 | E.R. WELD | 24 | 1341.6
13940 | 40.184 | 0.344 |  |  | 49922.07 | Girth Weld | [12 empty] | GIRTH WELD | 0 |  |  | 5.97 | 205.316 | 03:56 |  | CMFL | 1025 | 65000 | E.R. WELD | 24 | 1341.6
13950 | 40.079 | 0.344 |  |  | 49962.254 | Girth Weld | [12 empty] | GIRTH WELD | 2 |  |  | 5.97 | 205.162 | 10:36 |  | CMFL | 1025 | 65000 | E.R. WELD | 24 | 1341.6
13950 | 40.079 | 0.344 | 0.728 | 39.35 | 49962.982 | Metal Loss | External | 21 | 0.072 | 36 | GENE | 20 |  |  |  | 2.3 | 2.2 | 5:31 | EXT ML | 2 | N | N | 5.97 | 205.158 | 10:36 | 31.835 | CMFL | 1025 | 65000 | E.R. WELD | 24 | 1341.6 | 1497.8 | 2080.3 | 1447.5 | 2010.4 | 1487.1 | 2065.4 | 0.684 | 1.116 | 1 | 1.2
13950 | 40.079 | 0.344 | 6.722 | 33.356 | 49968.976 | Seam Weld Manufacturing Anomaly | N/A | [8 empty] | 9.6 |  | 10:25 | SWA | 2 | N | N | 5.97 | 204.991 | 10:36 |  | CMFL | 1025 | 65000 | E.R. WELD | 24 | 1341.6
13950 | 40.079 | 0.344 |  |  | 49976.693 | Field Bend | [12 empty] | BEND-COLD OVER | 2 |  |  | 5.97 | 204.7 | 10:36 |  | CMFL | 1025 | 65000 | E.R. WELD | 24 | 1341.6
13960 | 40.213 | 0.344 |  |  | 50002.333 | Girth Weld | [12 empty] | GIRTH WELD | 1 |  |  | 5.97 | 203.734 | 09:44 |  | CMFL | 1025 | 65000 | E.R. WELD | 24 | 1341.6
13960 | 40.213 | 0.344 |  |  | 50008.98 | Field Bend | [12 empty] | BEND-COLD LEFT | 1 |  |  | 5.97 | 203.234 | 09:44 |  | CMFL | 1025 | 65000 | E.R. WELD | 24 | 1341.6
13960 | 40.213 | 0.344 | 39.337 | 0.876 | 50041.67 | Metal Loss | External | 15 | 0.052 | 30 | GENE | 20 |  |  |  | 3.8 | 2.2 | 4:36 | EXT ML | 1 | N | N | 5.97 | 200.04 | 09:44 | 32.254 | CMFL | 1025 | 65000 | E.R. WELD | 24 | 1341.6 | 1479 | 2054.2 | 1399.7 | 1944 | 1465.4 | 2035.3 | 0.693 | 1.104 | 1 | 1.2
13970 | 40.125 | 0.344 |  |  | 50042.546 | Girth Weld | [12 empty] | GIRTH WELD | 0 |  |  | 5.97 | 199.954 | 02:08 |  | CMFL | 1025 | 65000 | E.R. WELD | 24 | 1341.6
13980 | 40.138 | 0.344 |  |  | 50082.671 | Girth Weld | [12 empty] | GIRTH WELD | 3 |  |  | 5.97 | 194.842 | 01:04 |  | CMFL | 1025 | 65000 | E.R. WELD | 24 | 1341.6
13980 | 40.138 | 0.344 | 30.016 | 10.121 | 50112.687 | Metal Loss | External | 11 | 0.038 | 26 | GENE | 20 |  |  |  | 4.1 | 2.6 | 1:13 | EXT ML ( ON SW ) | 3 | N | N | 5.97 | 190.33 | 01:04 | 1.047 | CMFL | 1025 | 65000 | E.R. WELD | 24 | 1341.6 | 1494.9 | 2076.2 | 1412.4 | 1961.7 | 1484.8 | 2062.2 | 0.686 | 1.115 | 1 | 1.2
13980 | 40.138 | 0.344 | 32.044 | 8.097 | 50114.711 | Metal Loss | External | 14 | 0.048 | 29 | GENE | 20 |  |  |  | 2.3 | 1.7 | 1:15 | EXT ML ( NEAR SW ) | 3 | N | N | 5.97 | 190.022 | 01:04 | 1.257 | CMFL | 1025 | 65000 | E.R. WELD | 24 | 1341.6 | 1516.7 | 2106.5 | 1474.1 | 2047.3 | 1510.4 | 2097.7 | 0.676 | 1.13 | 1 | 1.2
13980 | 40.138 | 0.344 | 37.949 | 2.188 | 50120.62 | Metal Loss | External | 14 | 0.048 | 29 | GENE | 20 |  |  |  | 3 | 1.8 | 1:17 | EXT ML ( NEAR SW ) | 3 | N | N | 5.97 | 189.123 | 01:04 | 1.466 | CMFL | 1025 | 65000 | E.R. WELD | 24 | 1341.6 | 1502.6 | 2087 | 1438.9 | 1998.5 | 1493.7 | 2074.6 | 0.682 | 1.119 | 1 | 1.2
13990 | 40.03 | 0.344 |  |  | 50122.808 | Girth Weld | [12 empty] | GIRTH WELD | 0 |  |  | 5.97 | 188.79 | 07:56 |  | CMFL | 1025 | 65000 | E.R. WELD | 24 | 1341.6
14000 | 40.285 | 0.344 |  |  | 50162.838 | Girth Weld | [12 empty] | GIRTH WELD | 0 |  |  | 5.97 | 183.562 | 09:08 |  | CMFL | 1025 | 65000 | E.R. WELD | 24 | 1341.6
14010 | 40.056 | 0.344 |  |  | 50203.123 | Girth Weld | [12 empty] | GIRTH WELD | 0 |  |  | 5.97 | 178.362 | 03:56 |  | CMFL | 1025 | 65000 | E.R. WELD | 24 | 1341.6
14010 | 40.056 | 0.344 |  |  | 50237.73 | Field Bend | [12 empty] | BEND-COLD OVER | 0 |  |  | 5.97 | 174.256 | 03:56 |  | CMFL | 1025 | 65000 | E.R. WELD | 24 | 1341.6
14020 | 40.249 | 0.344 |  |  | 50243.176 | Girth Weld | [12 empty] | GIRTH WELD | 1 |  |  | 5.97 | 173.614 | 02:12 |  | CMFL | 1025 | 65000 | E.R. WELD | 24 | 1341.6
14020 | 40.249 | 0.344 |  |  | 50251.969 | Field Bend | [12 empty] | BEND-COLD OVER | 1 |  |  | 5.97 | 172.176 | 02:12 |  | CMFL | 1025 | 65000 | E.R. WELD | 24 | 1341.6
14020 | 40.249 | 0.344 | 39.337 | 0.909 | 50282.516 | Metal Loss | External | 22 | 0.076 | 37 | GENE | 20 |  |  |  | 1.7 | 2.2 | 5:23 | EXT ML | 1 | N | N | 5.97 | 166.629 | 02:12 | 20.106 | CMFL | 1025 | 65000 | E.R. WELD | 24 | 1341.6 | 1515 | 2104.2 | 1481.7 | 2058 | 1507.8 | 2094.1 | 0.677 | 1.129 | 1 | 1.2
14030 | 40.154 | 0.344 |  |  | 50283.425 | Girth Weld | [12 empty] | GIRTH WELD | 0 |  |  | 5.97 | 166.463 | 07:40 |  | CMFL | 1025 | 65000 | E.R. WELD | 24 | 1341.6
14030 | 40.154 | 0.344 |  |  | 50314.797 | Field Bend | [12 empty] | BEND-COLD OVER | 0 |  |  | 5.97 | 161.062 | 07:40 |  | CMFL | 1025 | 65000 | E.R. WELD | 24 | 1341.6
14040 | 40.157 | 0.344 |  |  | 50323.579 | Girth Weld | [12 empty] | GIRTH WELD | 9 |  |  | 5.97 | 159.557 | 09:20 |  | CMFL | 1025 | 65000 | E.R. WELD | 24 | 1341.6
14040 | 40.157 | 0.344 | 13.015 | 27.142 | 50336.594 | Metal Loss | External | 19 | 0.065 | 34 | GENE | 20 |  |  |  | 7.3 | 2.9 | 7:41 | EXT ML | 9 | N | N | 5.97 | 156.199 | 09:20 | 10.891 | CMFL | 1025 | 65000 | E.R. WELD | 24 | 1341.6 | 1400.2 | 1944.7 | 1265.3 | 1757.3 | 1435.8 | 1994.2 | 0.732 | 1.043 | 1 | 1.2
14040 | 40.157 | 0.344 | 38.228 | 1.926 | 50361.811 | Metal Loss | External | 16 | 0.055 | 31 | GENE | 20 |  |  |  | 3.4 | 3.5 | 5:38 | EXT ML | 9 | N | N | 5.97 | 149.18 | 09:20 | 23.248 | CMFL | 1025 | 65000 | E.R. WELD | 24 | 1341.6 | 1485.8 | 2063.7 | 1412.7 | 1962.1 | 1473.4 | 2046.4 | 0.69 | 1.107 | 1 | 1.2
14040 | 40.157 | 0.344 | 38.337 | 1.821 | 50361.916 | Metal Loss | External | 16 | 0.055 | 31 | GENE | 20 |  |  |  | 13.3 | 5.8 | 10:19 | EXT ML | 9 | N | N | 5.97 | 149.15 | 09:20 | 5.864 | CMFL | 1025 | 65000 | E.R. WELD | 24 | 1341.6 | 1390.3 | 1930.9 | 1230.1 | 1708.5 | 1419.7 | 1971.8 | 0.737 | 1.036 | 1 | 1.2
14040 | 40.157 | 0.344 | 38.369 | 1.785 | 50361.952 | Metal Loss | External | 16 | 0.055 | 31 | GENE | 20 |  |  |  | 2.4 | 2.3 | 2:34 | EXT ML | 9 | N | N | 5.97 | 149.14 | 09:20 | 32.882 | CMFL | 1025 | 65000 | E.R. WELD | 24 | 1341.6 | 1510.1 | 2097.3 | 1463.4 | 2032.5 | 1502.4 | 2086.6 | 0.679 | 1.125 | 1 | 1.2
14040 | 40.157 | 0.344 | 38.419 | 1.736 | 50362.001 | Metal Loss | External | 19 | 0.065 | 34 | GENE | 20 |  |  |  | 10.2 | 9.1 | 8:31 | EXT ML ( NEAR SW ) | 9 | N | N | 5.97 | 149.127 | 09:20 | 5.445 | CMFL | 1025 | 65000 | E.R. WELD | 24 | 1341.6 | 1372.8 | 1906.7 | 1223.2 | 1698.9 | 1398.3 | 1942.1 | 0.747 | 1.025 | 1 | 1.2
14040 | 40.157 | 0.344 | 38.425 | 1.732 | 50362.005 | Metal Loss | External | 24 | 0.082 | 39 | GENE | 20 |  |  |  | 2.1 | 2.8 | 11:46 | EXT ML | 9 | N | N | 5.97 | 149.125 | 09:20 | 15.289 | CMFL | 1025 | 65000 | E.R. WELD | 24 | 1341.6 | 1494.4 | 2075.5 | 1449.6 | 2013.3 | 1482.4 | 2058.9 | 0.686 | 1.115 | 1 | 1.2
14040 | 40.157 | 0.344 | 38.986 | 1.168 | 50362.569 | Metal Loss | External | 14 | 0.048 | 29 | GENE | 20 |  |  |  | 2.3 | 2.4 | 11:31 | EXT ML | 9 | N | N | 5.97 | 148.969 | 09:20 | 13.823 | CMFL | 1025 | 65000 | E.R. WELD | 24 | 1341.6 | 1517.7 | 2107.9 | 1474.1 | 2047.3 | 1511.7 | 2099.5 | 0.675 | 1.13 | 1 | 1.2
14040 | 40.157 | 0.344 | 39.544 | 0.614 | 50363.123 | Metal Loss | External | 17 | 0.058 | 32 | GENE | 20 |  |  |  | 2.9 | 2.1 | 11:47 | EXT ML | 9 | N | N | 5.97 | 148.814 | 09:20 | 15.499 | CMFL | 1025 | 65000 | E.R. WELD | 24 | 1341.6 | 1494.4 | 2075.5 | 1432.7 | 1989.9 | 1483.5 | 2060.4 | 0.686 | 1.113 | 1 | 1.2
14040 | 40.157 | 0.344 | 39.734 | 0.423 | 50363.314 | Metal Loss | External | 19 | 0.065 | 34 | GENE | 20 |  |  |  | 1.7 | 2 | 10:11 | EXT ML | 9 | N | N | 5.97 | 148.761 | 09:20 | 5.445 | CMFL | 1025 | 65000 | E.R. WELD | 24 | 1341.6 | 1520.2 | 2111.4 | 1489 | 2068.1 | 1514.4 | 2103.3 | 0.674 | 1.133 | 1 | 1.2
14050 | 10.253 | 0.5 |  |  | 50363.737 | Girth Weld | [12 empty] | GIRTH WELD NWT 0.344/0.500IN | 0 |  |  | 4.14 | 148.643 | UNKN |  | CMFL | 1025 | 60000 | E.R. WELD | 24 | 1800
14050 | 10.253 | 0.5 |  |  | 50368.763 | Bend | [12 empty] | BEND-HOT PULLED - 5.9D - 26° UNDER | 0 |  |  | 4.14 | 147.92 | UNKN |  | CMFL | 1025 | 60000 | E.R. WELD | 24 | 1800
14060 | 40.164 | 0.344 |  |  | 50373.99 | Girth Weld | [12 empty] | GIRTH WELD NWT 0.500/0.344IN | 41 |  |  | 5.97 | 147.859 | 12:56 |  | CMFL | 1025 | 65000 | E.R. WELD | 24 | 1341.6
14060 | 40.164 | 0.344 | 0.666 | 39.498 | 50374.652 | Metal Loss | External | 22 | 0.076 | 37 | GENE | 20 |  |  |  | 5.7 | 3.9 | 7:18 | EXT ML | 41 | N | N | 5.97 | 147.851 | 12:56 | 35.395 | CMFL | 1025 | 65000 | E.R. WELD | 24 | 1341.6 | 1401 | 1945.8 | 1279.7 | 1777.3 | 1371.5 | 1904.9 | 0.732 | 1.044 | 1 | 1.2
14060 | 40.164 | 0.344 | 0.702 | 39.459 | 50374.692 | Metal Loss | External | 14 | 0.048 | 29 | GENE | 20 |  |  |  | 14.5 | 4.1 | 10:34 | EXT ML | 41 | N | N | 5.97 | 147.851 | 12:56 | 15.499 | CMFL | 1025 | 65000 | E.R. WELD | 24 | 1341.6 | 1408 | 1955.5 | 1246.4 | 1731 | 1398.4 | 1942.3 | 0.728 | 1.049 | 1 | 1.2
14060 | 40.164 | 0.344 | 2.635 | 37.53 | 50376.621 | Metal Loss | External | 13 | 0.044 | 28 | GENE | 20 |  |  |  | 2.2 | 2.2 | 11:21 | EXT ML | 41 | N | N | 5.97 | 147.854 | 12:56 | 9.844 | CMFL | 1025 | 65000 | E.R. WELD | 24 | 1341.6 | 1520.3 | 2111.5 | 1479.1 | 2054.3 | 1514.8 | 2103.9 | 0.674 | 1.133 | 1 | 1.2
14060 | 40.164 | 0.344 | 3.104 | 37.057 | 50377.093 | Metal Loss | External | 12 | 0.041 | 27 | GENE | 20 |  |  |  | 6.4 | 2.1 | 11:06 | EXT ML | 41 | N | N | 5.97 | 147.938 | 12:56 | 11.729 | CMFL | 1025 | 65000 | E.R. WELD | 24 | 1341.6 | 1462.9 | 2031.8 | 1346.3 | 1869.9 | 1459.1 | 2026.5 | 0.701 | 1.092 | 1 | 1.2
14060 | 40.164 | 0.344 | 3.825 | 36.335 | 50377.815 | Metal Loss | External | 11 | 0.038 | 26 | GENE | 20 |  |  |  | 3.3 | 1.3 | 11:06 | EXT ML | 41 | N | N | 5.97 | 148.066 | 12:56 | 11.519 | CMFL | 1025 | 65000 | E.R. WELD | 24 | 1341.6 | 1508.9 | 2095.6 | 1443.2 | 2004.5 | 1501.3 | 2085.2 | 0.679 | 1.124 | 1 | 1.2
14060 | 40.164 | 0.344 | 4.521 | 35.64 | 50378.51 | Metal Loss | External | 17 | 0.058 | 32 | GENE | 20 |  |  |  | 6.4 | 2.7 | 2:47 | EXT ML | 41 | N | N | 5.97 | 148.189 | 12:56 | 11.729 | CMFL | 1025 | 65000 | E.R. WELD | 24 | 1341.6 | 1424.6 | 1978.5 | 1304.1 | 1811.2 | 1439.5 | 1999.3 | 0.72 | 1.064 | 1 | 1.2
14060 | 40.164 | 0.344 | 4.59 | 35.571 | 50378.579 | Metal Loss | External | 14 | 0.048 | 29 | GENE | 20 |  |  |  | 1.7 | 1.9 | 11:23 | EXT ML | 41 | N | N | 5.97 | 148.202 | 12:56 | 9.634 | CMFL | 1025 | 65000 | E.R. WELD | 24 | 1341.6 | 1528.7 | 2123.1 | 1500.2 | 2083.6 | 1524.8 | 2117.7 | 0.671 | 1.139 | 1 | 1.2
14060 | 40.164 | 0.344 | 4.948 | 35.213 | 50378.937 | Metal Loss | External | 14 | 0.048 | 29 | GENE | 20 |  |  |  | 3 | 2.9 | 11:29 | EXT ML | 41 | N | N | 5.97 | 148.265 | 12:56 | 9.006 | CMFL | 1025 | 65000 | E.R. WELD | 24 | 1341.6 | 1503.8 | 2088.6 | 1442.5 | 2003.5 | 1496.7 | 2078.8 | 0.682 | 1.12 | 1 | 1.2
14060 | 40.164 | 0.344 | 5.571 | 34.59 | 50379.56 | Metal Loss | External | 10 | 0.034 | 25 | GENE | 20 |  |  |  | 2.1 | 1.3 | 2:36 | EXT ML | 41 | N | N | 5.97 | 148.376 | 12:56 | 10.472 | CMFL | 1025 | 65000 | E.R. WELD | 24 | 1341.6 | 1529.1 | 2123.7 | 1494.4 | 2075.6 | 1525.4 | 2118.6 | 0.67 | 1.14 | 1 | 1.2
14060 | 40.164 | 0.344 | 6.289 | 33.871 | 50380.279 | Metal Loss | External | 13 | 0.044 | 28 | GENE | 20 |  |  |  | 8.2 | 2.8 | 11:19 | EXT ML | 41 | N | N | 5.97 | 148.504 | 12:56 | 10.053 | CMFL | 1025 | 65000 | E.R. WELD | 24 | 1341.6 | 1441.2 | 2001.7 | 1308 | 1816.7 | 1442.8 | 2003.9 | 0.711 | 1.075 | 1 | 1.2
14060 | 40.164 | 0.344 | 6.611 | 33.553 | 50380.597 | Metal Loss | External | 21 | 0.072 | 36 | GENE | 20 |  |  |  | 9.6 | 3.2 | 2:30 | EXT ML | 41 | N | N | 5.97 | 148.56 | 12:56 | 9.425 | CMFL | 1025 | 65000 | E.R. WELD | 24 | 1341.6 | 1359.8 | 1888.6 | 1209 | 1679.2 | 1385.4 | 1924.2 | 0.754 | 1.014 | 1 | 1.2
14060 | 40.164 | 0.344 | 7.956 | 32.205 | 50381.946 | Metal Loss | External | 17 | 0.058 | 32 | GENE | 20 |  |  |  | 4.6 | 3 | 11:04 | EXT ML | 41 | N | N | 5.97 | 148.799 | 12:56 | 11.1 | CMFL | 1025 | 65000 | E.R. WELD | 24 | 1341.6 | 1453.8 | 2019.2 | 1354.7 | 1881.5 | 1471.1 | 2043.2 | 0.705 | 1.084 | 1 | 1.2
14060 | 40.164 | 0.344 | 9.029 | 31.132 | 50383.018 | Metal Loss | External | 19 | 0.065 | 34 | GENE | 20 |  |  |  | 8.3 | 3.6 | 11:29 | EXT ML | 41 | N | N | 5.97 | 148.99 | 12:56 | 8.796 | CMFL | 1025 | 65000 | E.R. WELD | 24 | 1341.6 | 1386.8 | 1926.1 | 1247.1 | 1732.1 | 1386.2 | 1925.3 | 0.739 | 1.035 | 1 | 1.2
14060 | 40.164 | 0.344 | 9.331 | 30.83 | 50383.32 | Metal Loss | External | 14 | 0.048 | 29 | GENE | 20 |  |  |  | 7.8 | 6.2 | 5:42 | EXT ML | 41 | N | N | 5.97 | 149.043 | 12:56 | 30.788 | CMFL | 1025 | 65000 | E.R. WELD | 24 | 1341.6 | 1441.4 | 2002 | 1304.9 | 1812.4 | 1440.6 | 2000.8 | 0.711 | 1.071 | 1 | 1.2
14060 | 40.164 | 0.344 | 9.928 | 30.233 | 50383.917 | Metal Loss | External | 17 | 0.058 | 32 | GENE | 20 |  |  |  | 3.7 | 3.9 | 2:40 | EXT ML | 41 | N | N | 5.97 | 149.149 | 12:56 | 11.729 | CMFL | 1025 | 65000 | E.R. WELD | 24 | 1341.6 | 1471.9 | 2044.4 | 1391 | 1931.9 | 1463.1 | 2032.1 | 0.696 | 1.098 | 1 | 1.2
14060 | 40.164 | 0.344 | 10.059 | 30.102 | 50384.049 | Metal Loss | External | 31 | 0.106 | 46 | GENE | 20 |  |  |  | 3.3 | 3.5 | 8:55 | EXT ML | 41 | N | N | 5.97 | 149.172 | 12:56 | 25.133 | CMFL | 1025 | 65000 | E.R. WELD | 24 | 1341.6 | 1417.7 | 1969 | 1326.7 | 1842.6 | 1387.9 | 1927.7 | 0.723 | 1.056 | 1 | 1.2
14060 | 40.164 | 0.344 | 10.292 | 29.869 | 50384.281 | Metal Loss | External | 11 | 0.038 | 26 | GENE | 20 |  |  |  | 13.5 | 5.4 | 6:26 | EXT ML | 41 | N | N | 5.97 | 149.214 | 12:56 | 32.463 | CMFL | 1025 | 65000 | E.R. WELD | 24 | 1341.6 | 1440.6 | 2000.8 | 1284.1 | 1783.5 | 1433.9 | 1991.5 | 0.712 | 1.074 | 1 | 1.2
14060 | 40.164 | 0.344 | 10.423 | 29.738 | 50384.413 | Metal Loss | External | 16 | 0.055 | 31 | GENE | 20 |  |  |  | 14.3 | 5.8 | 2:44 | EXT ML | 41 | N | N | 5.97 | 149.237 | 12:56 | 10.681 | CMFL | 1025 | 65000 | E.R. WELD | 24 | 1341.6 | 1392.4 | 1933.9 | 1225.2 | 1701.7 | 1393.5 | 1935.4 | 0.736 | 1.034 | 1 | 1.2
14060 | 40.164 | 0.344 | 10.837 | 29.324 | 50384.826 | Metal Loss | External | 21 | 0.072 | 36 | GENE | 20 |  |  |  | 2.7 | 2.3 | 9:46 | EXT ML | 41 | N | N | 5.97 | 149.311 | 12:56 | 19.897 | CMFL | 1025 | 65000 | E.R. WELD | 24 | 1341.6 | 1483.2 | 2060 | 1423.2 | 1976.7 | 1469.4 | 2040.8 | 0.691 | 1.106 | 1 | 1.2
14060 | 40.164 | 0.344 | 10.915 | 29.245 | 50384.905 | Metal Loss | External | 17 | 0.058 | 32 | GENE | 20 |  |  |  | 20.6 | 5 | 11:36 | EXT ML | 41 | N | N | 5.97 | 149.325 | 12:56 | 9.215 | CMFL | 1025 | 65000 | E.R. WELD | 24 | 1341.6 | 1363.1 | 1893.2 | 1192.6 | 1656.3 | 1350.3 | 1875.4 | 0.752 | 1.017 | 1 | 1.2
14060 | 40.164 | 0.344 | 11.283 | 28.878 | 50385.272 | Metal Loss | External | 19 | 0.065 | 34 | GENE | 20 |  |  |  | 2.3 | 1.6 | 4:56 | EXT ML | 41 | N | N | 5.97 | 149.39 | 12:56 | 25.133 | CMFL | 1025 | 65000 | E.R. WELD | 24 | 1341.6 | 1502.3 | 2086.6 | 1454.9 | 2020.7 | 1492.7 | 2073.2 | 0.682 | 1.12 | 1 | 1.2
14060 | 40.164 | 0.344 | 11.365 | 28.796 | 50385.354 | Metal Loss | External | 22 | 0.076 | 37 | GENE | 20 |  |  |  | 10.5 | 2.6 | 9:38 | EXT ML | 41 | N | N | 5.97 | 149.405 | 12:56 | 20.735 | CMFL | 1025 | 65000 | E.R. WELD | 24 | 1341.6 | 1342.5 | 1864.6 | 1187.5 | 1649.3 | 1408 | 1955.6 | 0.764 | 1.001 | 1 | 1.2
14060 | 40.164 | 0.344 | 11.657 | 28.504 | 50385.646 | Metal Loss | External | 27 | 0.093 | 42 | GENE | 20 |  |  |  | 1.9 | 1.5 | 5:01 | EXT ML | 41 | N | N | 5.97 | 149.457 | 12:56 | 25.761 | CMFL | 1025 | 65000 | E.R. WELD | 24 | 1341.6 | 1494.8 | 2076.2 | 1453.7 | 2019 | 1482.5 | 2059 | 0.686 | 1.115 | 1 | 1.2
14060 | 40.164 | 0.344 | 12.425 | 27.736 | 50386.414 | Metal Loss | External | 27 | 0.093 | 42 | GENE | 20 |  |  |  | 13.3 | 3.7 | 9:39 | EXT ML | 41 | N | N | 5.97 | 149.593 | 12:56 | 20.316 | CMFL | 1025 | 65000 | E.R. WELD | 24 | 1341.6 | 1276.4 | 1772.8 | 1105.2 | 1535 | 1298 | 1802.7 | 0.803 | 0.95 | 1 | 1.2
14060 | 40.164 | 0.344 | 12.772 | 27.388 | 50386.762 | Metal Loss | External | 23 | 0.079 | 38 | GENE | 20 |  |  |  | 2.2 | 1.7 | 4:52 | EXT ML | 41 | N | N | 5.97 | 149.654 | 12:56 | 24.714 | CMFL | 1025 | 65000 | E.R. WELD | 24 | 1341.6 | 1493.3 | 2074.1 | 1445.1 | 2007.1 | 1481.3 | 2057.4 | 0.686 | 1.113 | 1 | 1.2
14060 | 40.164 | 0.344 | 13.15 | 27.011 | 50387.139 | Metal Loss | External | 20 | 0.069 | 35 | GENE | 20 |  |  |  | 2.1 | 1.3 | 4:53 | EXT ML | 41 | N | N | 5.97 | 149.721 | 12:56 | 24.923 | CMFL | 1025 | 65000 | E.R. WELD | 24 | 1341.6 | 1506.5 | 2092.3 | 1465.5 | 2035.5 | 1497.6 | 2080 | 0.68 | 1.123 | 1 | 1.2
14060 | 40.164 | 0.344 | 13.245 | 26.916 | 50387.234 | Metal Loss | External | 18 | 0.062 | 33 | GENE | 20 |  |  |  | 3.5 | 1.9 | 3:07 | EXT ML | 41 | N | N | 5.97 | 149.738 | 12:56 | 13.823 | CMFL | 1025 | 65000 | E.R. WELD | 24 | 1341.6 | 1474.3 | 2047.6 | 1396 | 1938.8 | 1459.3 | 2026.9 | 0.695 | 1.098 | 1 | 1.2
14060 | 40.164 | 0.344 | 13.353 | 26.808 | 50387.343 | Metal Loss | External | 19 | 0.065 | 34 | GENE | 20 |  |  |  | 5.3 | 1.3 | 12:06 | EXT ML | 41 | N | N | 5.97 | 149.757 | 12:56 | 5.236 | CMFL | 1025 | 65000 | E.R. WELD | 24 | 1341.6 | 1430 | 1986.1 | 1316.4 | 1828.4 | 1406.7 | 1953.7 | 0.717 | 1.065 | 1 | 1.2
14060 | 40.164 | 0.344 | 13.671 | 26.49 | 50387.661 | Metal Loss | External | 21 | 0.072 | 36 | GENE | 20 |  |  |  | 2.1 | 1.6 | 4:56 | EXT ML | 41 | N | N | 5.97 | 149.814 | 12:56 | 25.133 | CMFL | 1025 | 65000 | E.R. WELD | 24 | 1341.6 | 1504.2 | 2089.2 | 1462.3 | 2031 | 1494.8 | 2076.1 | 0.682 | 1.121 | 1 | 1.2
14060 | 40.164 | 0.344 | 13.75 | 26.411 | 50387.74 | Metal Loss | External | 60 | 0.206 | 75 | GENE | 15 |  |  |  | 28.8 | 7.2 | 9:11 | *EXT ML | 41 | Y | Y | 5.97 | 149.828 | 12:56 | 22.41 | CMFL | 1025 | 65000 | E.R. WELD | 24 | 1341.6 | 829.1 | 1151.5 | 622 | 863.9 | 1093.4 | 1518.6 | 1.236 | 0.613 | 1 | 1.2
14060 | 40.164 | 0.344 | 14.009 | 26.152 | 50387.999 | Metal Loss | External | 48 | 0.165 | 63 | GENE | 20 |  |  |  | 7.7 | 3.5 | 12:06 | EXT ML | 41 | N | N | 5.97 | 149.874 | 12:56 | 5.655 | CMFL | 1025 | 65000 | E.R. WELD | 24 | 1341.6 | 1110.1 | 1541.9 | 935.7 | 1299.5 | 1169.5 | 1624.3 | 0.923 | 0.829 | 1 | 1.2
14060 | 40.164 | 0.344 | 14.091 | 26.073 | 50388.077 | Metal Loss | External | 22 | 0.076 | 37 | GENE | 20 |  |  |  | 4.2 | 2.4 | 4:52 | EXT ML | 41 | N | N | 5.97 | 149.888 | 12:56 | 25.133 | CMFL | 1025 | 65000 | E.R. WELD | 24 | 1341.6 | 1435 | 1993.1 | 1336.3 | 1856 | 1444.4 | 2006.2 | 0.714 | 1.069 | 1 | 1.2
14060 | 40.164 | 0.344 | 14.928 | 25.233 | 50388.917 | Metal Loss | External | 24 | 0.082 | 39 | GENE | 20 |  |  |  | 1.7 | 1.3 | 9:57 | EXT ML | 41 | N | N | 5.97 | 150.037 | 12:56 | 18.64 | CMFL | 1025 | 65000 | E.R. WELD | 24 | 1341.6 | 1513.9 | 2102.6 | 1481.9 | 2058.2 | 1506.2 | 2092 | 0.677 | 1.128 | 1 | 1.2
14060 | 40.164 | 0.344 | 14.931 | 25.23 | 50388.921 | Metal Loss | External | 23 | 0.079 | 38 | GENE | 20 |  |  |  | 1.6 | 1.2 | 4:54 | EXT ML | 41 | N | N | 5.97 | 150.038 | 12:56 | 24.923 | CMFL | 1025 | 65000 | E.R. WELD | 24 | 1341.6 | 1517.2 | 2107.3 | 1489.3 | 2068.5 | 1510.3 | 2097.7 | 0.676 | 1.131 | 1 | 1.2
14060 | 40.164 | 0.344 |  |  | 50389.18 | Start Repair Marker | [12 empty] | REPAIR MARKER 2012 DIG 36 RECOAT START | 41 |  |  | 5.97 | 150.084 | 12:56 |  | CMFL | 1025 | 65000 | E.R. WELD | 24 | 1341.6
14060 | 40.164 | 0.344 | 15.302 | 24.859 | 50389.291 | Metal Loss | External | 24 | 0.082 | 39 | GENE | 20 |  |  |  | 5.3 | 1.8 | 11:35 | EXT ML | 41 | N | N | 5.97 | 150.103 | 12:56 | 8.378 | CMFL | 1025 | 65000 | E.R. WELD | 24 | 1341.6 | 1392.4 | 1933.9 | 1274.5 | 1770.2 | 1372.5 | 1906.2 | 0.736 | 1.039 | 1 | 1.2
14060 | 40.164 | 0.344 | 15.531 | 24.629 | 50389.521 | Metal Loss | External | 16 | 0.055 | 31 | CIGR | 25 |  |  |  | 0.8 | 1.9 | 4:50 | EXT ML | 41 | N | N | 5.97 | 150.144 | 12:56 | 24.504 | CMFL | 1025 | 65000 | E.R. WELD | 24 | 1341.6 | 1542 | 2141.6 | 1534.3 | 2130.9 | 1540.7 | 2139.9 | 0.665 | 1.149 | 1 | 1.2
14060 | 40.164 | 0.344 | 15.873 | 24.288 | 50389.862 | Metal Loss | External | 41 | 0.141 | 56 | PITT | 15 |  |  |  | 0.7 | 1.4 | 9:32 | *EXT ML | 41 | Y | Y | 5.97 | 150.205 | 12:56 | 21.363 | CMFL | 1025 | 65000 | E.R. WELD | 24 | 1341.6 | 1531 | 2126.4 | 1519.6 | 2110.5 | 1526 | 2119.4 | 0.67 | 1.141 | 0.4 | 1
14060 | 40.164 | 0.344 | 15.988 | 24.173 | 50389.977 | Metal Loss | External | 19 | 0.065 | 34 | GENE | 20 |  |  |  | 6.1 | 2.6 | 4:46 | EXT ML | 41 | N | N | 5.97 | 150.225 | 12:56 | 24.714 | CMFL | 1025 | 65000 | E.R. WELD | 24 | 1341.6 | 1413.3 | 1962.9 | 1292.3 | 1794.9 | 1445.5 | 2007.6 | 0.725 | 1.055 | 1 | 1.2
14060 | 40.164 | 0.344 | 16.939 | 23.222 | 50390.928 | Metal Loss | External | 13 | 0.044 | 28 | GENE | 20 |  |  |  | 6.7 | 3.4 | 9:22 | EXT ML | 41 | N | N | 5.97 | 150.394 | 12:56 | 22.41 | CMFL | 1025 | 65000 | E.R. WELD | 24 | 1341.6 | 1456.2 | 2022.5 | 1333.2 | 1851.6 | 1438.9 | 1998.5 | 0.704 | 1.084 | 1 | 1.2
14060 | 40.164 | 0.344 | 16.942 | 23.219 | 50390.932 | Metal Loss | External | 26 | 0.089 | 41 | GENE | 20 |  |  |  | 8.5 | 9.1 | 2:58 | EXT ML | 41 | N | N | 5.97 | 150.395 | 12:56 | 14.032 | CMFL | 1025 | 65000 | E.R. WELD | 24 | 1341.6 | 1319.9 | 1833.2 | 1171.4 | 1626.9 | 1357 | 1884.7 | 0.777 | 0.986 | 1 | 1.2
14060 | 40.164 | 0.344 |  |  | 50392.116 | Start Sleeve | [12 empty] | 2012 DIG 36 SLEEVE START | 41 |  |  | 5.97 | 150.605 | 12:56 |  | CMFL | 1025 | 65000 | E.R. WELD | 24 | 1341.6
14060 | 40.164 | 0.344 |  |  | 50397.503 | End Sleeve | [12 empty] | 2012 DIG 36 SLEEVE END | 41 |  |  | 5.97 | 151.562 | 12:56 |  | CMFL | 1025 | 65000 | E.R. WELD | 24 | 1341.6
14060 | 40.164 | 0.344 |  |  | 50398.35 | Start Repair Marker | [12 empty] | REPAIR MARKER START | 41 |  |  | 5.97 | 151.712 | 12:56 |  | CMFL | 1025 | 65000 | E.R. WELD | 24 | 1341.6
14060 | 40.164 | 0.344 |  |  | 50398.547 | Start Composite Wrap | [12 empty] | COMPOSITE WRAP START | 41 |  |  | 5.97 | 151.747 | 12:56 |  | CMFL | 1025 | 65000 | E.R. WELD | 24 | 1341.6
14060 | 40.164 | 0.344 | 25.151 | 15.013 | 50399.137 | Metal Loss | External | 23 | 0.079 |  | GENE |  |  |  |  | 4.6 | 2.8 | 5:19 | EXT ML REPAIRED | 41 | N | N | 5.97 | 151.852 | 12:56 | 27.646 | CMFL | 1025 | 65000 | E.R. WELD | 24 | 1341.6 | 1416.3 | 1967.1 | 1312.8 | 1823.4 | 1395.8 | 1938.7 | 0.724 | 1.057
14060 | 40.164 | 0.344 |  |  | 50399.606 | End Composite Wrap | [12 empty] | COMPOSITE WRAP END | 41 |  |  | 5.97 | 151.935 | 12:56 |  | CMFL | 1025 | 65000 | E.R. WELD | 24 | 1341.6
14060 | 40.164 | 0.344 |  |  | 50399.636 | End Repair Marker | [12 empty] | REPAIR MARKER END | 41 |  |  | 5.97 | 151.94 | 12:56 |  | CMFL | 1025 | 65000 | E.R. WELD | 24 | 1341.6
14060 | 40.164 | 0.344 |  |  | 50400.709 | End Repair Marker | [12 empty] | REPAIR MARKER 2012 DIG 36 RECOAT END | 41 |  |  | 5.97 | 152.131 | 12:56 |  | CMFL | 1025 | 65000 | E.R. WELD | 24 | 1341.6
14070 | 17.008 | 0.344 |  |  | 50414.15 | Girth Weld | [12 empty] | GIRTH WELD | 0 |  |  | 5.97 | 154.517 | 01:40 |  | CMFL | 1025 | 65000 | E.R. WELD | 24 | 1341.6
14080 | 40.085 | 0.344 |  |  | 50431.161 | Girth Weld | [12 empty] | GIRTH WELD | 7 |  |  | 5.97 | 156.359 | 09:04 |  | CMFL | 1025 | 65000 | E.R. WELD | 24 | 1341.6
14080 | 40.085 | 0.344 | 0.463 | 39.623 | 50431.624 | Seam Weld Manufacturing Anomaly | N/A | [8 empty] | 7.6 |  | 8:58 | SWA | 7 | N | N | 5.97 | 156.404 | 09:04 |  | CMFL | 1025 | 65000 | E.R. WELD | 24 | 1341.6
14080 | 40.085 | 0.344 | 3.986 | 36.099 | 50435.148 | Seam Weld Manufacturing Anomaly | N/A | [8 empty] | 10.6 |  | 8:58 | SWA | 7 | N | N | 5.97 | 156.688 | 09:04 |  | CMFL | 1025 | 65000 | E.R. WELD | 24 | 1341.6
14080 | 40.085 | 0.344 | 9.803 | 30.282 | 50440.965 | Seam Weld Manufacturing Anomaly | N/A | [8 empty] | 4.5 |  | 9:02 | SWA | 7 | N | N | 5.97 | 157.034 | 09:04 |  | CMFL | 1025 | 65000 | E.R. WELD | 24 | 1341.6
14080 | 40.085 | 0.344 | 13.271 | 26.814 | 50444.432 | Seam Weld Manufacturing Anomaly | N/A | [8 empty] | 12.6 |  | 9:08 | SWA | 7 | N | N | 5.97 | 157.24 | 09:04 |  | CMFL | 1025 | 65000 | E.R. WELD | 24 | 1341.6
14080 | 40.085 | 0.344 | 16.063 | 24.026 | 50447.221 | Seam Weld Manufacturing Anomaly | N/A | [8 empty] | 13.4 |  | 8:58 | SWA | 7 | N | N | 5.97 | 157.405 | 09:04 |  | CMFL | 1025 | 65000 | E.R. WELD | 24 | 1341.6
14080 | 40.085 | 0.344 | 17.894 | 22.195 | 50449.052 | Seam Weld Manufacturing Anomaly | N/A | [8 empty] | 8.3 |  | 9:14 | SWA | 7 | N | N | 5.97 | 157.514 | 09:04 |  | CMFL | 1025 | 65000 | E.R. WELD | 24 | 1341.6
14080 | 40.085 | 0.344 |  |  | 50461.778 | Field Bend | [12 empty] | BEND-COLD OVER | 7 |  |  | 5.97 | 158.27 | 09:04 |  | CMFL | 1025 | 65000 | E.R. WELD | 24 | 1341.6
14080 | 40.085 | 0.344 | 35.919 | 4.167 | 50467.08 | Seam Weld Manufacturing Anomaly | N/A | [8 empty] | 9.8 |  | 8:42 | SWA | 7 | N | N | 5.97 | 158.584 | 09:04 |  | CMFL | 1025 | 65000 | E.R. WELD | 24 | 1341.6
14090 | 40.276 | 0.344 |  |  | 50471.247 | Girth Weld | [12 empty] | GIRTH WELD | 0 |  |  | 5.97 | 158.832 | 09:48 |  | CMFL | 1025 | 65000 | E.R. WELD | 24 | 1341.6
14100 | 40 | 0.344 |  |  | 50511.522 | Girth Weld | [12 empty] | GIRTH WELD | 1 |  |  | 5.97 | 159.58 | 11:20 |  | CMFL | 1025 | 65000 | E.R. WELD | 24 | 1341.6
14100 | 40 | 0.344 | 11.509 | 28.491 | 50523.031 | Seam Weld Manufacturing Anomaly | N/A | [8 empty] | 10.5 |  | 11:29 | SWA | 1 | N | N | 5.97 | 159.426 | 11:20 |  | CMFL | 1025 | 65000 | E.R. WELD | 24 | 1341.6
14110 | 40.236 | 0.344 |  |  | 50551.522 | Girth Weld | [12 empty] | GIRTH WELD | 0 |  |  | 5.97 | 158.814 | 10:16 |  | CMFL | 1025 | 65000 | E.R. WELD | 24 | 1341.6
14120 | 36.24 | 0.344 |  |  | 50591.759 | Girth Weld | [12 empty] | GIRTH WELD | 0 |  |  | 5.97 | 157.653 | 12:32 |  | CMFL | 1025 | 65000 | E.R. WELD | 24 | 1341.6
14130 | 40.2 | 0.344 |  |  | 50627.999 | Girth Weld | [12 empty] | GIRTH WELD | 0 |  |  | 5.97 | 156.444 | 01:16 |  | CMFL | 1025 | 65000 | E.R. WELD | 24 | 1341.6
14140 | 39.99 | 0.344 |  |  | 50668.199 | Girth Weld | [12 empty] | GIRTH WELD | 6 |  |  | 5.97 | 154.625 | 08:40 |  | CMFL | 1025 | 65000 | E.R. WELD | 24 | 1341.6
14140 | 39.99 | 0.344 | 3.301 | 36.693 | 50671.499 | Metal Loss | External | 14 | 0.048 | 29 | PITT | 20 |  |  |  | 0.8 | 1.3 | 8:32 | EXT ML ( NEAR SW ) | 6 | N | N | 5.97 | 154.472 | 08:40 | 0.838 | CMFL | 1025 | 65000 | E.R. WELD | 24 | 1341.6 | 1543.1 | 2143.2 | 1536.6 | 2134.1 | 1542.1 | 2141.8 | 0.664 | 1.15 | 0.6 | 1.2
14140 | 39.99 | 0.344 | 7.539 | 32.451 | 50675.741 | Seam Weld Manufacturing Anomaly | N/A | [8 empty] | 8.5 |  | 8:43 | SWA | 6 | N | N | 5.97 | 154.273 | 08:40 |  | CMFL | 1025 | 65000 | E.R. WELD | 24 | 1341.6
14140 | 39.99 | 0.344 | 9.4 | 30.594 | 50677.598 | Seam Weld Manufacturing Anomaly | N/A | [8 empty] | 4.5 |  | 8:41 | SWA | 6 | N | N | 5.97 | 154.185 | 08:40 |  | CMFL | 1025 | 65000 | E.R. WELD | 24 | 1341.6
14140 | 39.99 | 0.344 | 14.596 | 25.397 | 50682.795 | Seam Weld Manufacturing Anomaly | N/A | [8 empty] | 10.3 |  | 8:38 | SWA | 6 | N | N | 5.97 | 153.941 | 08:40 |  | CMFL | 1025 | 65000 | E.R. WELD | 24 | 1341.6
14140 | 39.99 | 0.344 | 16.142 | 23.848 | 50684.344 | Seam Weld Manufacturing Anomaly | N/A | [8 empty] | 6.4 |  | 8:26 | SWA | 6 | N | N | 5.97 | 153.868 | 08:40 |  | CMFL | 1025 | 65000 | E.R. WELD | 24 | 1341.6
14140 | 39.99 | 0.344 | 17.835 | 22.159 | 50686.033 | Seam Weld Manufacturing Anomaly | N/A | [8 empty] | 5.7 |  | 8:36 | SWA | 6 | N | N | 5.97 | 153.789 | 08:40 |  | CMFL | 1025 | 65000 | E.R. WELD | 24 | 1341.6
14150 | 39.987 | 0.344 |  |  | 50708.192 | Girth Weld | [12 empty] | GIRTH WELD | 0 |  |  | 5.97 | 152.747 | 10:24 |  | CMFL | 1025 | 65000 | E.R. WELD | 24 | 1341.6
14160 | 40.112 | 0.344 |  |  | 50748.179 | Girth Weld | [12 empty] | GIRTH WELD | 1 |  |  | 5.97 | 150.774 | 12:44 |  | CMFL | 1025 | 65000 | E.R. WELD | 24 | 1341.6
14160 | 40.112 | 0.344 | 34.416 | 5.696 | 50782.595 | Seam Weld Manufacturing Anomaly | N/A | [8 empty] | 6.9 |  | 1:05 | SWA | 1 | N | N | 5.97 | 149.488 | 12:44 |  | CMFL | 1025 | 65000 | E.R. WELD | 24 | 1341.6
14170 | 40.039 | 0.344 |  |  | 50788.291 | Girth Weld | [12 empty] | GIRTH WELD | 0 |  |  | 5.97 | 149.281 | 11:36 |  | CMFL | 1025 | 65000 | E.R. WELD | 24 | 1341.6
14180 | 40.046 | 0.344 |  |  | 50828.33 | Girth Weld | [12 empty] | GIRTH WELD | 5 |  |  | 5.97 | 147.765 | 11:04 |  | CMFL | 1025 | 65000 | E.R. WELD | 24 | 1341.6
14180 | 40.046 | 0.344 | 8.383 | 31.663 | 50836.713 | Seam Weld Manufacturing Anomaly | N/A | [8 empty] | 7.3 |  | 11:05 | SWA | 5 | N | N | 5.97 | 147.37 | 11:04 |  | CMFL | 1025 | 65000 | E.R. WELD | 24 | 1341.6
14180 | 40.046 | 0.344 | 8.471 | 31.575 | 50836.801 | Seam Weld Manufacturing Anomaly | N/A | [8 empty] | 8 |  | 11:16 | SWA | 5 | N | N | 5.97 | 147.366 | 11:04 |  | CMFL | 1025 | 65000 | E.R. WELD | 24 | 1341.6
14180 | 40.046 | 0.344 | 18.625 | 21.421 | 50846.955 | Seam Weld Manufacturing Anomaly | N/A | [8 empty] | 10.4 |  | 11:06 | SWA | 5 | N | N | 5.97 | 146.848 | 11:04 |  | CMFL | 1025 | 65000 | E.R. WELD | 24 | 1341.6
14180 | 40.046 | 0.344 | 21.506 | 18.54 | 50849.836 | Seam Weld Manufacturing Anomaly | N/A | [8 empty] | 14.7 |  | 11:05 | SWA | 5 | N | N | 5.97 | 146.702 | 11:04 |  | CMFL | 1025 | 65000 | E.R. WELD | 24 | 1341.6
14180 | 40.046 | 0.344 | 24.14 | 15.906 | 50852.47 | Seam Weld Manufacturing Anomaly | N/A | [8 empty] | 12.9 |  | 11:05 | SWA | 5 | N | N | 5.97 | 146.567 | 11:04 |  | CMFL | 1025 | 65000 | E.R. WELD | 24 | 1341.6
14190 | 40.21 | 0.344 |  |  | 50868.376 | Girth Weld | [12 empty] | GIRTH WELD | 4 |  |  | 5.97 | 145.757 | 09:24 |  | CMFL | 1025 | 65000 | E.R. WELD | 24 | 1341.6
14190 | 40.21 | 0.344 | 1.155 | 39.055 | 50869.531 | Metal Loss | External | 12 | 0.041 | 27 | GENE | 20 |  |  |  | 7.3 | 4.9 | 3:25 | EXT ML | 4 | N | N | 5.97 | 145.698 | 09:24 | 36.024 | CMFL | 1025 | 65000 | E.R. WELD | 24 | 1341.6 | 1458.6 | 2025.8 | 1330.2 | 1847.5 | 1450.4 | 2014.5 | 0.703 | 1.086 | 1 | 1.2
14190 | 40.21 | 0.344 | 10.545 | 29.665 | 50878.921 | Seam Weld Manufacturing Anomaly | N/A | [8 empty] | 2.5 |  | 9:32 | SWA | 4 | N | N | 5.97 | 145.203 | 09:24 |  | CMFL | 1025 | 65000 | E.R. WELD | 24 | 1341.6
14190 | 40.21 | 0.344 | 14.314 | 25.896 | 50882.69 | Seam Weld Manufacturing Anomaly | N/A | [8 empty] | 4.4 |  | 9:30 | SWA | 4 | N | N | 5.97 | 145.004 | 09:24 |  | CMFL | 1025 | 65000 | E.R. WELD | 24 | 1341.6
14190 | 40.21 | 0.344 | 37.221 | 2.989 | 50905.597 | Seam Weld Manufacturing Anomaly | N/A | [8 empty] | 6.1 |  | 9:29 | SWA | 4 | N | N | 5.97 | 143.79 | 09:24 |  | CMFL | 1025 | 65000 | E.R. WELD | 24 | 1341.6
14200 | 40.046 | 0.344 |  |  | 50908.586 | Girth Weld | [12 empty] | GIRTH WELD | 0 |  |  | 5.97 | 143.632 | 11:36 |  | CMFL | 1025 | 65000 | E.R. WELD | 24 | 1341.6
14210 | 40.207 | 0.344 |  |  | 50948.632 | Girth Weld | [12 empty] | GIRTH WELD | 3 |  |  | 5.97 | 140.64 | 01:12 |  | CMFL | 1025 | 65000 | E.R. WELD | 24 | 1341.6
14210 | 40.207 | 0.344 | 6.293 | 33.911 | 50954.925 | Seam Weld Manufacturing Anomaly | N/A | [8 empty] | 5.9 |  | 1:13 | SWA | 3 | N | N | 5.97 | 140.091 | 01:12 |  | CMFL | 1025 | 65000 | E.R. WELD | 24 | 1341.6
14210 | 40.207 | 0.344 | 8.11 | 32.093 | 50956.742 | Seam Weld Manufacturing Anomaly | N/A | [8 empty] | 10.6 |  | 1:22 | SWA | 3 | N | N | 5.97 | 139.919 | 01:12 |  | CMFL | 1025 | 65000 | E.R. WELD | 24 | 1341.6
14210 | 40.207 | 0.344 | 31.362 | 8.842 | 50979.993 | Seam Weld Manufacturing Anomaly | N/A | [8 empty] | 9 |  | 1:24 | SWA | 3 | N | N | 5.97 | 137.721 | 01:12 |  | CMFL | 1025 | 65000 | E.R. WELD | 24 | 1341.6
14220 | 40.092 | 0.344 |  |  | 50988.835 | Girth Weld | [12 empty] | GIRTH WELD | 0 |  |  | 5.97 | 136.885 | 01:20 |  | CMFL | 1025 | 65000 | E.R. WELD | 24 | 1341.6
14230 | 40.092 | 0.344 |  |  | 51028.93 | Girth Weld | [12 empty] | GIRTH WELD | 0 |  |  | 5.97 | 133.462 | 02:24 |  | CMFL | 1025 | 65000 | E.R. WELD | 24 | 1341.6
14230 | 40.092 | 0.344 |  |  | 51055.564 | Start Repair Marker | [12 empty] | REPAIR MARKER START | 0 |  |  | 5.97 | 131.053 | 02:24 |  | CMFL | 1025 | 65000 | E.R. WELD | 24 | 1341.6
14230 | 40.092 | 0.344 |  |  | 51056.148 | Start Sleeve | [12 empty] | 2012 DIG 37 SLEEVE START | 0 |  |  | 5.97 | 131 | 02:24 |  | CMFL | 1025 | 65000 | E.R. WELD | 24 | 1341.6
14230 | 40.092 | 0.344 |  |  | 51058.123 | End Sleeve | [12 empty] | 2012 DIG 37 SLEEVE END | 0 |  |  | 5.97 | 130.82 | 02:24 |  | CMFL | 1025 | 65000 | E.R. WELD | 24 | 1341.6
14230 | 40.092 | 0.344 |  |  | 51059.206 | End Repair Marker | [12 empty] | REPAIR MARKER END | 0 |  |  | 5.97 | 130.721 | 02:24 |  | CMFL | 1025 | 65000 | E.R. WELD | 24 | 1341.6
14240 | 39.446 | 0.344 |  |  | 51069.022 | Girth Weld | [12 empty] | GIRTH WELD | 0 |  |  | 5.97 | 129.827 | 07:52 |  | CMFL | 1025 | 65000 | E.R. WELD | 24 | 1341.6
14240 | 39.446 | 0.344 |  |  | 51100.568 | Field Bend | [12 empty] | BEND-COLD OVER | 0 |  |  | 5.97 | 125.734 | 07:52 |  | CMFL | 1025 | 65000 | E.R. WELD | 24 | 1341.6
14250 | 40.177 | 0.344 |  |  | 51108.468 | Girth Weld | [12 empty] | GIRTH WELD | 0 |  |  | 5.97 | 124.682 | 08:56 |  | CMFL | 1025 | 65000 | E.R. WELD | 24 | 1341.6
14260 | 40.112 | 0.344 |  |  | 51148.645 | Girth Weld | [12 empty] | GIRTH WELD | 0 |  |  | 5.97 | 117.343 | 12:36 |  | CMFL | 1025 | 65000 | E.R. WELD | 24 | 1341.6
14260 | 40.112 | 0.344 |  |  | 51164.97 | Field Bend | [12 empty] | BEND-COLD UNDER | 0 |  |  | 5.97 | 115.525 | 12:36 |  | CMFL | 1025 | 65000 | E.R. WELD | 24 | 1341.6
14270 | 40.203 | 0.344 |  |  | 51188.76 | Girth Weld | [12 empty] | GIRTH WELD | 0 |  |  | 5.97 | 113.194 | 01:44 |  | CMFL | 1025 | 65000 | E.R. WELD | 24 | 1341.6
14280 | 40.039 | 0.344 |  |  | 51228.963 | Girth Weld | [12 empty] | GIRTH WELD | 0 |  |  | 5.97 | 109.686 | 03:16 |  | CMFL | 1025 | 65000 | E.R. WELD | 24 | 1341.6
14280 | 40.039 | 0.344 |  |  | 51242.999 | Field Bend | [12 empty] | BEND-COLD OVER | 0 |  |  | 5.97 | 107.902 | 03:16 |  | CMFL | 1025 | 65000 | E.R. WELD | 24 | 1341.6
14280 | 40.039 | 0.344 |  |  | 51244.127 | AGM | [12 empty] | AGM 24 - AT LINE MARKER 18' UPSTREAM OF DIRT RD. | 0 |  |  | 5.97 | 107.749 | 03:16 |  | CMFL | 1025 | 65000 | E.R. WELD | 24 | 1341.6
14290 | 40.102 | 0.344 |  |  | 51269.003 | Girth Weld | [12 empty] | GIRTH WELD | 0 |  |  | 5.97 | 104.369 | 02:00 |  | CMFL | 1025 | 65000 | E.R. WELD | 24 | 1341.6
14300 | 38.891 | 0.344 |  |  | 51309.101 | Girth Weld | [12 empty] | GIRTH WELD | 0 |  |  | 5.97 | 97.84 | 01:24 |  | CMFL | 1025 | 65000 | E.R. WELD | 24 | 1341.6
14310 | 40.341 | 0.344 |  |  | 51347.992 | Girth Weld | [12 empty] | GIRTH WELD | 3 |  |  | 5.97 | 90.945 | 11:28 |  | CMFL | 1025 | 65000 | E.R. WELD | 24 | 1341.6
14310 | 40.341 | 0.344 | 38.556 | 1.785 | 51386.549 | Metal Loss | External | 27 | 0.093 | 42 | GENE | 20 |  |  |  | 18.9 | 8.7 | 7:34 | EXT ML | 3 | N | N | 5.97 | 85.118 | 11:28 | 22.619 | CMFL | 1025 | 65000 | E.R. WELD | 24 | 1341.6 | 1252.1 | 1739 | 1077.6 | 1496.7 | 1300.8 | 1806.6 | 0.819 | 0.935 | 1 | 1.2
14310 | 40.341 | 0.344 | 39.17 | 1.171 | 51387.162 | Metal Loss | External | 14 | 0.048 | 29 | GENE | 20 |  |  |  | 3.6 | 3.6 | 3:27 | EXT ML | 3 | N | N | 5.97 | 85.027 | 11:28 | 25.133 | CMFL | 1025 | 65000 | E.R. WELD | 24 | 1341.6 | 1487.3 | 2065.7 | 1413.5 | 1963.2 | 1475.3 | 2049.1 | 0.689 | 1.11 | 1 | 1.2
14310 | 40.341 | 0.344 | 39.403 | 0.938 | 51387.395 | Metal Loss | External | 20 | 0.069 | 35 | GENE | 20 |  |  |  | 3.6 | 3.9 | 5:06 | EXT ML | 3 | N | N | 5.97 | 84.992 | 11:28 | 35.395 | CMFL | 1025 | 65000 | E.R. WELD | 24 | 1341.6 | 1461.2 | 2029.4 | 1380.2 | 1917 | 1443.3 | 2004.6 | 0.702 | 1.09 | 1 | 1.2
14320 | 7.69 | 0.5 |  |  | 51388.333 | Girth Weld | [12 empty] | GIRTH WELD NWT 0.344/0.500IN | 0 |  |  | 4.14 | 84.852 | UNKN |  | CMFL | 1025 | 60000 | E.R. WELD | 24 | 1800
14320 | 7.69 | 0.5 |  |  | 51392.126 | Bend | [12 empty] | BEND-HOT PULLED - 5.5D - 17° OVER | 0 |  |  | 4.14 | 84.122 | UNKN |  | CMFL | 1025 | 60000 | E.R. WELD | 24 | 1800
14330 | 13.491 | 0.344 |  |  | 51396.024 | Girth Weld | [12 empty] | GIRTH WELD NWT 0.500/0.344IN | 0 |  |  | 5.97 | 83.048 | 06:12 |  | CMFL | 1025 | 65000 | E.R. WELD | 24 | 1341.6
14340 | 13.225 | 0.5 |  |  | 51409.514 | Girth Weld | [12 empty] | GIRTH WELD NWT 0.344/0.500IN | 0 |  |  | 4.14 | 77.436 | UNKN |  | CMFL | 1025 | 60000 | E.R. WELD | 24 | 1800
14340 | 13.225 | 0.5 |  |  | 51415.801 | Bend | [12 empty] | BEND-HOT PULLED - 5.9D - 39° UNDER | 0 |  |  | 4.14 | 76.217 | UNKN |  | CMFL | 1025 | 60000 | E.R. WELD | 24 | 1800
14350 | 10.387 | 0.344 |  |  | 51422.74 | Girth Weld | [12 empty] | GIRTH WELD NWT 0.500/0.344IN | 0 |  |  | 5.97 | 76.028 | 05:08 |  | CMFL | 1025 | 65000 | E.R. WELD | 24 | 1341.6
14360 | 7.644 | 0.5 |  |  | 51433.127 | Girth Weld | [12 empty] | GIRTH WELD NWT 0.344/0.500IN | 0 |  |  | 4.14 | 79.404 | UNKN |  | CMFL | 1025 | 60000 | E.R. WELD | 24 | 1800
14360 | 7.644 | 0.5 |  |  | 51436.909 | Bend | [12 empty] | BEND-HOT PULLED - 4.8D - 23° OVER | 0 |  |  | 4.14 | 80.768 | UNKN |  | CMFL | 1025 | 60000 | E.R. WELD | 24 | 1800
14370 | 40.19 | 0.344 |  |  | 51440.774 | Girth Weld | [12 empty] | GIRTH WELD NWT 0.500/0.344IN | 10 |  |  | 5.97 | 81.601 | 11:08 |  | CMFL | 1025 | 65000 | E.R. WELD | 24 | 1341.6
14370 | 40.19 | 0.344 | 11.148 | 29.042 | 51451.923 | Metal Loss | External | 12 | 0.041 | 27 | AXGR | 20 |  |  |  | 2.4 | 1.1 | 5:29 | EXT ML | 10 | N | N | 5.97 | 83.082 | 11:08 | 35.395 | CMFL | 1025 | 65000 | E.R. WELD | 24 | 1341.6 | 1519.2 | 2109.9 | 1475.2 | 2048.9 | 1513.5 | 2102.1 | 0.675 | 1.133 | 1 | 1.2
14370 | 40.19 | 0.344 | 11.499 | 28.691 | 51452.274 | Metal Loss | External | 16 | 0.055 | 31 | GENE | 20 |  |  |  | 2.1 | 1.5 | 7:06 | EXT ML | 10 | N | N | 5.97 | 83.121 | 11:08 | 25.342 | CMFL | 1025 | 65000 | E.R. WELD | 24 | 1341.6 | 1516.5 | 2106.3 | 1477.7 | 2052.4 | 1510.1 | 2097.3 | 0.676 | 1.13 | 1 | 1.2
14370 | 40.19 | 0.344 | 11.503 | 28.688 | 51452.277 | Metal Loss | External | 11 | 0.038 | 26 | PITT | 20 |  |  |  | 1.7 | 1 | 2:07 | EXT ML | 10 | N | N | 5.97 | 83.121 | 11:08 | 18.85 | CMFL | 1025 | 65000 | E.R. WELD | 24 | 1341.6 | 1532.6 | 2128.6 | 1506.4 | 2092.2 | 1529.6 | 2124.4 | 0.669 | 1.142 | 0.6 | 1.2
14370 | 40.19 | 0.344 | 15.249 | 24.941 | 51456.024 | Metal Loss | External | 16 | 0.055 | 31 | GENE | 20 |  |  |  | 1.9 | 1.4 | 7:02 | EXT ML | 10 | N | N | 5.97 | 83.529 | 11:08 | 25.761 | CMFL | 1025 | 65000 | E.R. WELD | 24 | 1341.6 | 1521.2 | 2112.8 | 1487.9 | 2066.5 | 1515.7 | 2105.2 | 0.674 | 1.134 | 1 | 1.2
14370 | 40.19 | 0.344 | 16.106 | 24.088 | 51456.877 | Metal Loss | External | 13 | 0.044 | 28 | GENE | 20 |  |  |  | 2.4 | 2 | 7:04 | EXT ML | 10 | N | N | 5.97 | 83.623 | 11:08 | 25.552 | CMFL | 1025 | 65000 | E.R. WELD | 24 | 1341.6 | 1517.5 | 2107.6 | 1473.6 | 2046.7 | 1511.4 | 2099.2 | 0.676 | 1.131 | 1 | 1.2
14370 | 40.19 | 0.344 | 16.995 | 23.199 | 51457.766 | Metal Loss | External | 15 | 0.052 | 30 | GENE | 20 |  |  |  | 2 | 1.3 | 7:05 | EXT ML | 10 | N | N | 5.97 | 83.72 | 11:08 | 25.342 | CMFL | 1025 | 65000 | E.R. WELD | 24 | 1341.6 | 1521.3 | 2112.9 | 1484.6 | 2061.9 | 1515.9 | 2105.4 | 0.674 | 1.133 | 1 | 1.2
14370 | 40.19 | 0.344 | 17.116 | 23.074 | 51457.89 | Metal Loss | External | 12 | 0.041 | 27 | GENE | 20 |  |  |  | 4.1 | 3 | 5:34 | EXT ML | 10 | N | N | 5.97 | 83.733 | 11:08 | 34.976 | CMFL | 1025 | 65000 | E.R. WELD | 24 | 1341.6 | 1491.6 | 2071.7 | 1407.6 | 1955 | 1480.8 | 2056.7 | 0.687 | 1.112 | 1 | 1.2
14370 | 40.19 | 0.344 | 17.621 | 22.572 | 51458.392 | Metal Loss | External | 13 | 0.044 | 28 | GENE | 20 |  |  |  | 2.7 | 1.3 | 7:14 | EXT ML | 10 | N | N | 5.97 | 83.788 | 11:08 | 24.504 | CMFL | 1025 | 65000 | E.R. WELD | 24 | 1341.6 | 1510.3 | 2097.6 | 1457.5 | 2024.3 | 1502.9 | 2087.3 | 0.679 | 1.126 | 1 | 1.2
14370 | 40.19 | 0.344 | 17.894 | 22.3 | 51458.665 | Metal Loss | External | 12 | 0.041 | 27 | GENE | 20 |  |  |  | 3 | 2.5 | 5:44 | EXT ML | 10 | N | N | 5.97 | 83.818 | 11:08 | 33.929 | CMFL | 1025 | 65000 | E.R. WELD | 24 | 1341.6 | 1509.8 | 2096.9 | 1449.7 | 2013.5 | 1502.3 | 2086.6 | 0.679 | 1.125 | 1 | 1.2
14370 | 40.19 | 0.344 | 18.675 | 21.516 | 51459.449 | Metal Loss | External | 18 | 0.062 | 33 | PITT | 20 |  |  |  | 1.3 | 1 | 7:09 | EXT ML | 10 | N | N | 5.97 | 83.903 | 11:08 | 24.923 | CMFL | 1025 | 65000 | E.R. WELD | 24 | 1341.6 | 1532 | 2127.8 | 1513.5 | 2102.1 | 1528.6 | 2123 | 0.669 | 1.142 | 0.6 | 1.2
14370 | 40.19 | 0.344 |  |  | 51466.864 | Field Bend | [12 empty] | BEND-COLD UNDER | 10 |  |  | 5.97 | 84.711 | 11:08 |  | CMFL | 1025 | 65000 | E.R. WELD | 24 | 1341.6
14380 | 39.478 | 0.344 |  |  | 51480.965 | Girth Weld | [12 empty] | GIRTH WELD | 0 |  |  | 5.97 | 86.248 | 12:48 |  | CMFL | 1025 | 65000 | E.R. WELD | 24 | 1341.6
14390 | 10.889 | 0.344 |  |  | 51520.443 | Girth Weld | [12 empty] | GIRTH WELD | 0 |  |  | 5.97 | 91.578 | 10:00 |  | CMFL | 1025 | 65000 | E.R. WELD | 24 | 1341.6
14400 | 31.768 | 0.344 |  |  | 51531.332 | Girth Weld | [12 empty] | GIRTH WELD | 0 |  |  | 5.97 | 93.115 | 01:32 |  | CMFL | 1025 | 65000 | E.R. WELD | 24 | 1341.6
14400 | 31.768 | 0.344 |  |  | 51551.959 | Field Bend | [12 empty] | BEND-COLD RIGHT | 0 |  |  | 5.97 | 96.13 | 01:32 |  | CMFL | 1025 | 65000 | E.R. WELD | 24 | 1341.6
14410 | 29.652 | 0.344 |  |  | 51563.104 | Girth Weld | [12 empty] | GIRTH WELD | 0 |  |  | 5.97 | 97.765 | 12:20 |  | CMFL | 1025 | 65000 | E.R. WELD | 24 | 1341.6
14420 | 10.509 | 0.344 |  |  | 51592.753 | Girth Weld | [12 empty] | GIRTH WELD | 2 |  |  | 5.97 | 100.145 | 11:08 |  | CMFL | 1025 | 65000 | E.R. WELD | 24 | 1341.6
14420 | 10.509 | 0.344 | 5.712 | 4.797 | 51598.465 | Metal Loss | External | 13 | 0.044 | 28 | GENE | 20 |  |  |  | 8 | 2.1 | 10:36 | EXT ML | 2 | N | N | 5.97 | 100.486 | 11:08 | 3.77 | CMFL | 1025 | 65000 | E.R. WELD | 24 | 1341.6 | 1444.7 | 2006.6 | 1310.8 | 1820.5 | 1439.4 | 1999.2 | 0.71 | 1.076 | 1 | 1.2
14420 | 10.509 | 0.344 | 8.734 | 1.772 | 51601.49 | Metal Loss | External | 12 | 0.041 | 27 | GENE | 20 |  |  |  | 4.6 | 2.7 | 10:27 | EXT ML | 2 | N | N | 5.97 | 100.633 | 11:08 | 4.189 | CMFL | 1025 | 65000 | E.R. WELD | 24 | 1341.6 | 1481.1 | 2057.1 | 1389.9 | 1930.4 | 1468.3 | 2039.3 | 0.692 | 1.106 | 1 | 1.2
14430 | 40.016 | 0.344 |  |  | 51603.261 | Girth Weld | [12 empty] | GIRTH WELD | 0 |  |  | 5.97 | 100.719 | 12:24 |  | CMFL | 1025 | 65000 | E.R. WELD | 24 | 1341.6
14430 | 40.016 | 0.344 |  |  | 51627.523 | Field Bend | [12 empty] | BEND-COLD OVER | 0 |  |  | 5.97 | 101.253 | 12:24 |  | CMFL | 1025 | 65000 | E.R. WELD | 24 | 1341.6
14440 | 40.331 | 0.344 |  |  | 51643.278 | Girth Weld | [12 empty] | GIRTH WELD | 1 |  |  | 5.97 | 101.553 | 03:04 |  | CMFL | 1025 | 65000 | E.R. WELD | 24 | 1341.6
14440 | 40.331 | 0.344 | 7.382 | 32.949 | 51650.659 | Metal Loss | External | 28 | 0.096 | 43 | PITT | 20 |  |  |  | 0.6 | 1 | 5:32 | EXT ML | 1 | N | N | 5.97 | 100.976 | 03:04 | 15.499 | CMFL | 1025 | 65000 | E.R. WELD | 24 | 1341.6 | 1540.8 | 2140 | 1535 | 2131.9 | 1539 | 2137.5 | 0.665 | 1.149 | 0.6 | 1.2
14440 | 40.331 | 0.344 |  |  | 51671.27 | Field Bend | [12 empty] | BEND-COLD OVER | 1 |  |  | 5.97 | 98.344 | 03:04 |  | CMFL | 1025 | 65000 | E.R. WELD | 24 | 1341.6
14450 | 40.39 | 0.344 |  |  | 51683.609 | Girth Weld | [12 empty] | GIRTH WELD | 0 |  |  | 5.97 | 96.768 | 01:20 |  | CMFL | 1025 | 65000 | E.R. WELD | 24 | 1341.6
14460 | 12.326 | 0.5 |  |  | 51723.999 | Girth Weld | [12 empty] | GIRTH WELD NWT 0.344/0.500IN | 0 |  |  | 4.14 | 83.176 | UNKN |  | CMFL | 1025 | 60000 | E.R. WELD | 24 | 1800
14460 | 12.326 | 0.5 |  |  | 51729.941 | Bend | [12 empty] | BEND-HOT PULLED - 5.8D - 35° UNDER | 0 |  |  | 4.14 | 82.272 | UNKN |  | CMFL | 1025 | 60000 | E.R. WELD | 24 | 1800
14470 | 40.089 | 0.344 |  |  | 51736.322 | Girth Weld | [12 empty] | GIRTH WELD NWT 0.500/0.344IN | 3 |  |  | 5.97 | 82.22 | 07:24 |  | CMFL | 1025 | 65000 | E.R. WELD | 24 | 1341.6
14470 | 40.089 | 0.344 | 21.375 | 18.714 | 51757.697 | Metal Loss | External | 44 | 0.151 | 59 | GENE | 20 |  |  |  | 5.1 | 4.8 | 11:23 | EXT ML | 3 | N | N | 5.97 | 89.025 | 07:24 | 26.18 | CMFL | 1025 | 65000 | E.R. WELD | 24 | 1341.6 | 1234.9 | 1715.1 | 1089.4 | 1513 | 1325 | 1840.3 | 0.83 | 0.923 | 1 | 1.2
14470 | 40.089 | 0.344 | 24.078 | 16.01 | 51760.4 | Metal Loss | External | 21 | 0.072 | 36 | GENE | 20 |  |  |  | 2.3 | 2.1 | 4:55 | EXT ML | 3 | N | N | 5.97 | 90.003 | 07:24 | 15.499 | CMFL | 1025 | 65000 | E.R. WELD | 24 | 1341.6 | 1497 | 2079.2 | 1447.5 | 2010.4 | 1486.1 | 2064 | 0.685 | 1.116 | 1 | 1.2
14470 | 40.089 | 0.344 | 24.485 | 15.604 | 51760.807 | Metal Loss | External | 15 | 0.052 | 30 | GENE | 20 |  |  |  | 5.1 | 1.9 | 4:52 | EXT ML | 3 | N | N | 5.97 | 90.149 | 07:24 | 15.917 | CMFL | 1025 | 65000 | E.R. WELD | 24 | 1341.6 | 1460.7 | 2028.7 | 1354.1 | 1880.6 | 1469.4 | 2040.9 | 0.702 | 1.087 | 1 | 1.2
14480 | 18.593 | 0.344 |  |  | 51776.411 | Girth Weld | [12 empty] | GIRTH WELD | 0 |  |  | 5.97 | 95.789 | 08:08 |  | CMFL | 1025 | 65000 | E.R. WELD | 24 | 1341.6
14490 | 13.114 | 0.344 |  |  | 51795.003 | Girth Weld | [12 empty] | GIRTH WELD | 2 |  |  | 5.97 | 101.583 | 08:00 |  | CMFL | 1025 | 65000 | E.R. WELD | 24 | 1341.6
14490 | 13.114 | 0.344 | 1.411 | 11.703 | 51796.414 | Metal Loss | External | 18 | 0.062 | 33 | GENE | 20 |  |  |  | 2.3 | 2.2 | 5:38 | EXT ML | 2 | N | N | 5.97 | 102.012 | 08:00 | 14.87 | CMFL | 1025 | 65000 | E.R. WELD | 24 | 1341.6 | 1505.7 | 2091.3 | 1460.7 | 2028.7 | 1496.9 | 2079 | 0.681 | 1.123 | 1 | 1.2
14490 | 13.114 | 0.344 | 1.427 | 11.686 | 51796.43 | Metal Loss | External | 15 | 0.052 | 30 | GENE | 20 |  |  |  | 3.2 | 2.3 | 7:30 | EXT ML | 2 | N | N | 5.97 | 102.017 | 08:00 | 3.142 | CMFL | 1025 | 65000 | E.R. WELD | 24 | 1341.6 | 1494.2 | 2075.2 | 1426.9 | 1981.8 | 1483.5 | 2060.4 | 0.686 | 1.114 | 1 | 1.2
14490 | 13.114 | 0.344 |  |  | 51802.293 | Field Bend | [12 empty] | BEND-COLD OVER | 2 |  |  | 5.97 | 103.457 | 08:00 |  | CMFL | 1025 | 65000 | E.R. WELD | 24 | 1341.6
14500 | 26.555 | 0.344 |  |  | 51808.117 | Girth Weld | [12 empty] | GIRTH WELD | 8 |  |  | 5.97 | 104.811 | 12:08 |  | CMFL | 1025 | 65000 | E.R. WELD | 24 | 1341.6
14500 | 26.555 | 0.344 | 0.502 | 26.053 | 51808.619 | Seam Weld Manufacturing Anomaly | N/A | [8 empty] | 7.6 |  | 12:25 | SWA | 8 | N | N | 5.97 | 104.928 | 12:08 |  | CMFL | 1025 | 65000 | E.R. WELD | 24 | 1341.6
14500 | 26.555 | 0.344 | 1.014 | 25.538 | 51809.134 | Seam Weld Manufacturing Anomaly | N/A | [8 empty] | 11.8 |  | 12:25 | SWA | 8 | N | N | 5.97 | 105.047 | 12:08 |  | CMFL | 1025 | 65000 | E.R. WELD | 24 | 1341.6
14500 | 26.555 | 0.344 | 1.132 | 25.423 | 51809.249 | Metal Loss | External | 32 | 0.11 | 47 | GENE | 20 |  |  |  | 1.7 | 1.8 | 5:40 | EXT ML | 8 | N | N | 5.97 | 105.074 | 12:08 | 34.767 | CMFL | 1025 | 65000 | E.R. WELD | 24 | 1341.6 | 1498 | 2080.5 | 1460.6 | 2028.6 | 1485.5 | 2063.2 | 0.684 | 1.116 | 1 | 1.2
14500 | 26.555 | 0.344 | 6.722 | 19.833 | 51814.839 | Seam Weld Manufacturing Anomaly | N/A | [8 empty] | 11.1 |  | 12:15 | *SWA | 8 | Y | Y | 5.97 | 106.059 | 12:08 |  | CMFL | 1025 | 65000 | E.R. WELD | 24 | 1341.6
14500 | 26.555 | 0.344 | 8.13 | 18.422 | 51816.25 | Seam Weld Manufacturing Anomaly | N/A | [8 empty] | 8.7 |  | 12:46 | *SWA | 8 | Y | Y | 5.97 | 106.282 | 12:08 |  | CMFL | 1025 | 65000 | E.R. WELD | 24 | 1341.6
14500 | 26.555 | 0.344 | 14.321 | 12.231 | 51822.441 | Seam Weld Manufacturing Anomaly | N/A | [8 empty] | 6.3 |  | 12:43 | SWA | 8 | N | N | 5.97 | 107.262 | 12:08 |  | CMFL | 1025 | 65000 | E.R. WELD | 24 | 1341.6
14500 | 26.555 | 0.344 |  |  | 51824.049 | Field Bend | [12 empty] | BEND-COLD RIGHT | 8 |  |  | 5.97 | 107.516 | 12:08 |  | CMFL | 1025 | 65000 | E.R. WELD | 24 | 1341.6
14500 | 26.555 | 0.344 | 17.49 | 9.065 | 51825.607 | Seam Weld Manufacturing Anomaly | N/A | [8 empty] | 6.1 |  | 12:44 | SWA | 8 | N | N | 5.97 | 107.763 | 12:08 |  | CMFL | 1025 | 65000 | E.R. WELD | 24 | 1341.6
14500 | 26.555 | 0.344 | 17.782 | 8.773 | 51825.899 | Seam Weld Manufacturing Anomaly | N/A | [8 empty] | 6.2 |  | 12:38 | SWA | 8 | N | N | 5.97 | 107.809 | 12:08 |  | CMFL | 1025 | 65000 | E.R. WELD | 24 | 1341.6
14510 | 39.961 | 0.344 |  |  | 51834.672 | Girth Weld | [12 empty] | GIRTH WELD | 0 |  |  | 5.97 | 109.196 | 11:52 |  | CMFL | 1025 | 65000 | E.R. WELD | 24 | 1341.6
14520 | 19.826 | 0.344 |  |  | 51874.629 | Girth Weld | [12 empty] | GIRTH WELD | 0 |  |  | 5.97 | 114.157 | 08:08 |  | CMFL | 1025 | 65000 | E.R. WELD | 24 | 1341.6
14530 | 28.346 | 0.344 |  |  | 51894.459 | Girth Weld | [12 empty] | GIRTH WELD | 0 |  |  | 5.97 | 116.138 | 09:32 |  | CMFL | 1025 | 65000 | E.R. WELD | 24 | 1341.6
14540 | 39.931 | 0.344 |  |  | 51922.805 | Girth Weld | [12 empty] | GIRTH WELD | 0 |  |  | 5.97 | 118.204 | 11:08 |  | CMFL | 1025 | 65000 | E.R. WELD | 24 | 1341.6
14550 | 32.218 | 0.344 |  |  | 51962.736 | Girth Weld | [12 empty] | GIRTH WELD | 2 |  |  | 5.97 | 119.955 | 01:00 |  | CMFL | 1025 | 65000 | E.R. WELD | 24 | 1341.6
14550 | 32.218 | 0.344 |  |  | 51974.012 | Field Bend | [12 empty] | BEND-COLD LEFT | 2 |  |  | 5.97 | 120.466 | 01:00 |  | CMFL | 1025 | 65000 | E.R. WELD | 24 | 1341.6
14550 | 32.218 | 0.344 | 18.494 | 13.72 | 51981.23 | Metal Loss | External | 12 | 0.041 | 27 | GENE | 20 |  |  |  | 9.2 | 2.7 | 1:19 | EXT ML ( NEAR SW ) | 2 | N | N | 5.97 | 120.8 | 01:00 | 2.094 | CMFL | 1025 | 65000 | E.R. WELD | 24 | 1341.6 | 1449.5 | 2013.2 | 1305.2 | 1812.8 | 1461.8 | 2030.2 | 0.707 | 1.077 | 1 | 1.2
14550 | 32.218 | 0.344 | 31.201 | 1.014 | 51993.937 | Metal Loss | External | 11 | 0.038 | 26 | AXGR | 20 |  |  |  | 4.3 | 1.1 | 1:18 | EXT ML | 2 | N | N | 5.97 | 121.387 | 01:00 | 1.885 | CMFL | 1025 | 65000 | E.R. WELD | 24 | 1341.6 | 1494.7 | 2076 | 1407.4 | 1954.7 | 1484.6 | 2061.9 | 0.686 | 1.113 | 1 | 1.2
14560 | 40.115 | 0.344 |  |  | 51994.951 | Girth Weld | [12 empty] | GIRTH WELD | 0 |  |  | 5.97 | 121.434 | 10:08 |  | CMFL | 1025 | 65000 | E.R. WELD | 24 | 1341.6
14570 | 33.015 | 0.344 |  |  | 52035.066 | Girth Weld | [12 empty] | GIRTH WELD | 2 |  |  | 5.97 | 122.985 | 11:52 |  | CMFL | 1025 | 65000 | E.R. WELD | 24 | 1341.6
14570 | 33.015 | 0.344 | 12.526 | 20.489 | 52047.592 | Metal Loss | External | 14 | 0.048 | 29 | GENE | 20 |  |  |  | 26.9 | 2.1 | 12:04 | EXT ML ( NEAR SW ) | 2 | N | N | 5.97 | 123.423 | 11:52 | 1.676 | CMFL | 1025 | 65000 | E.R. WELD | 24 | 1341.6 | 1392.3 | 1933.7 | 1215.5 | 1688.2 | 1370.9 | 1904.1 | 0.736 | 1.037 | 1 | 1.2
14570 | 33.015 | 0.344 | 17.119 | 15.896 | 52052.185 | Metal Loss | External | 17 | 0.058 | 32 | GENE | 20 |  |  |  | 3.4 | 1.7 | 12:06 | EXT ML ( NEAR SW ) | 2 | N | N | 5.97 | 123.58 | 11:52 | 1.466 | CMFL | 1025 | 65000 | E.R. WELD | 24 | 1341.6 | 1481.2 | 2057.2 | 1405.4 | 1951.9 | 1467.8 | 2038.6 | 0.692 | 1.103 | 1 | 1.2
14580 | 23.51 | 0.344 |  |  | 52068.081 | Girth Weld | [12 empty] | GIRTH WELD | 0 |  |  | 5.97 | 124.124 | 10:44 |  | CMFL | 1025 | 65000 | E.R. WELD | 24 | 1341.6
14590 | 40.203 | 0.344 |  |  | 52091.591 | Girth Weld | [12 empty] | GIRTH WELD | 8 |  |  | 5.97 | 125.024 | 12:56 |  | CMFL | 1025 | 65000 | E.R. WELD | 24 | 1341.6
14590 | 40.203 | 0.344 | 2.736 | 37.467 | 52094.327 | Metal Loss Manufacturing Anomaly | Internal | 16 | 0.055 |  | PITT |  |  |  |  | 0.7 | 1.3 | 3:33 | *INT MFG | 8 | Y | Y | 5.97 | 125.126 | 12:56 | 16.546 | CMFL | 1025 | 65000 | E.R. WELD | 24 | 1341.6 | 1544 | 2144.4 | 1538.9 | 2137.3 | 1543.2 | 2143.3 | 0.664 | 1.151
14590 | 40.203 | 0.344 | 2.966 | 37.234 | 52094.56 | Metal Loss Manufacturing Anomaly | Internal | 25 | 0.086 |  | CIGR |  |  |  |  | 0.4 | 1 | 7:03 | *INT MFG | 8 | Y | Y | 5.97 | 125.132 | 12:56 | 36.861 | CMFL | 1025 | 65000 | E.R. WELD | 24 | 1341.6 | 1545.6 | 2146.6 | 1543.4 | 2143.6 | 1545 | 2145.9 | 0.663 | 1.152
14590 | 40.203 | 0.344 | 3.333 | 36.87 | 52094.925 | Metal Loss Manufacturing Anomaly | Internal | 23 | 0.079 |  | CISL |  |  |  |  | 0.2 | 0.7 | 3:43 | *INT MFG | 8 | Y | Y | 5.97 | 125.142 | 12:56 | 17.593 | CMFL | 1025 | 65000 | E.R. WELD | 24 | 1341.6 | 1547.2 | 2148.9 | 1546.4 | 2147.8 | 1547 | 2148.7 | 0.663 | 1.153
14590 | 40.203 | 0.344 | 3.543 | 36.66 | 52095.135 | Metal Loss Manufacturing Anomaly | Internal | 32 | 0.11 |  | CISL |  |  |  |  | 0.2 | 0.7 | 3:22 | *INT MFG | 8 | Y | Y | 5.97 | 125.147 | 12:56 | 15.289 | CMFL | 1025 | 65000 | E.R. WELD | 24 | 1341.6 | 1547.1 | 2148.8 | 1546.5 | 2147.9 | 1546.9 | 2148.5 | 0.663 | 1.153
14590 | 40.203 | 0.344 | 12.011 | 28.192 | 52103.602 | Metal Loss | External | 12 | 0.041 | 27 | GENE | 20 |  |  |  | 7.8 | 2.9 | 12:54 | EXT ML ( ON SW ) | 8 | N | N | 5.97 | 125.369 | 12:56 | 0.209 | CMFL | 1025 | 65000 | E.R. WELD | 24 | 1341.6 | 1456.2 | 2022.6 | 1322.4 | 1836.7 | 1463.7 | 2032.9 | 0.704 | 1.083 | 1 | 1.2
14590 | 40.203 | 0.344 | 17.684 | 22.52 | 52109.275 | Metal Loss | External | 11 | 0.038 | 26 | GENE | 20 |  |  |  | 4.7 | 2.3 | 1:15 | EXT ML ( NEAR SW ) | 8 | N | N | 5.97 | 125.517 | 12:56 | 2.094 | CMFL | 1025 | 65000 | E.R. WELD | 24 | 1341.6 | 1487.7 | 2066.3 | 1395.6 | 1938.3 | 1476.3 | 2050.4 | 0.689 | 1.11 | 1 | 1.2
14590 | 40.203 | 0.344 | 18.474 | 21.729 | 52110.066 | Metal Loss | External | 11 | 0.038 | 26 | GENE | 20 |  |  |  | 3 | 2.2 | 1:16 | EXT ML | 8 | N | N | 5.97 | 125.537 | 12:56 | 2.094 | CMFL | 1025 | 65000 | E.R. WELD | 24 | 1341.6 | 1511.4 | 2099.2 | 1455.7 | 2021.8 | 1504.3 | 2089.3 | 0.678 | 1.128 | 1 | 1.2
14590 | 40.203 | 0.344 | 27.871 | 12.329 | 52119.465 | Metal Loss | External | 12 | 0.041 | 27 | GENE | 20 |  |  |  | 5.8 | 3.5 | 1:04 | EXT ML ( ON SW ) | 8 | N | N | 5.97 | 125.783 | 12:56 | 0.838 | CMFL | 1025 | 65000 | E.R. WELD | 24 | 1341.6 | 1467.4 | 2038 | 1359.8 | 1888.6 | 1452.1 | 2016.8 | 0.699 | 1.096 | 1 | 1.2
14600 | 40.049 | 0.344 |  |  | 52131.795 | Girth Weld | [12 empty] | GIRTH WELD | 0 |  |  | 5.97 | 126.105 | 11:08 |  | CMFL | 1025 | 65000 | E.R. WELD | 24 | 1341.6
14600 | 40.049 | 0.344 |  |  | 52151.266 | Field Bend | [12 empty] | BEND-COLD RIGHT | 0 |  |  | 5.97 | 126.717 | 11:08 |  | CMFL | 1025 | 65000 | E.R. WELD | 24 | 1341.6
14610 | 40.23 | 0.344 |  |  | 52171.844 | Girth Weld | [12 empty] | GIRTH WELD | 0 |  |  | 5.97 | 127.38 | 12:40 |  | CMFL | 1025 | 65000 | E.R. WELD | 24 | 1341.6
14620 | 40.026 | 0.344 |  |  | 52212.073 | Girth Weld | [12 empty] | GIRTH WELD | 4 |  |  | 5.97 | 128.107 | 03:08 |  | CMFL | 1025 | 65000 | E.R. WELD | 24 | 1341.6
14620 | 40.026 | 0.344 | 13.182 | 26.844 | 52225.256 | Metal Loss | External | 17 | 0.058 | 32 | GENE | 20 |  |  |  | 3.3 | 1.7 | 3:06 | EXT ML ( ON SW ) | 4 | N | N | 5.97 | 128.083 | 03:08 | 0.209 | CMFL | 1025 | 65000 | E.R. WELD | 24 | 1341.6 | 1484.6 | 2061.9 | 1411 | 1959.7 | 1471.8 | 2044.2 | 0.691 | 1.105 | 1 | 1.2
14620 | 40.026 | 0.344 | 15.981 | 24.045 | 52228.054 | Metal Loss | External | 13 | 0.044 | 28 | GENE | 15 |  |  |  | 6.4 | 1.6 | 3:02 | *EXT ML ( ON SW ) | 4 | Y | Y | 5.97 | 128.066 | 03:08 | 0.628 | CMFL | 1025 | 65000 | E.R. WELD | 24 | 1341.6 | 1457.8 | 2024.7 | 1338.7 | 1859.3 | 1440.8 | 2001.1 | 0.703 | 1.086 | 0.8 | 1
14620 | 40.026 | 0.344 | 17.569 | 22.454 | 52229.646 | Metal Loss | External | 18 | 0.062 | 33 | GENE | 20 |  |  |  | 8.4 | 2.8 | 3:16 | EXT ML ( ON SW ) | 4 | N | N | 5.97 | 128.056 | 03:08 | 0.838 | CMFL | 1025 | 65000 | E.R. WELD | 24 | 1341.6 | 1399.8 | 1944.2 | 1255.9 | 1744.3 | 1371.6 | 1905.1 | 0.732 | 1.042 | 1 | 1.2
14620 | 40.026 | 0.344 | 19.383 | 20.643 | 52231.457 | Metal Loss | External | 14 | 0.048 | 29 | GENE | 20 |  |  |  | 10.2 | 4.2 | 3:12 | EXT ML ( ON SW ) | 4 | N | N | 5.97 | 128.044 | 03:08 | 0.628 | CMFL | 1025 | 65000 | E.R. WELD | 24 | 1341.6 | 1424.6 | 1978.7 | 1275.1 | 1770.9 | 1403.2 | 1948.9 | 0.72 | 1.06 | 1 | 1.2
14630 | 40.272 | 0.344 |  |  | 52252.1 | Girth Weld | [12 empty] | GIRTH WELD | 1 |  |  | 5.97 | 127.916 | 01:28 |  | CMFL | 1025 | 65000 | E.R. WELD | 24 | 1341.6
14630 | 40.272 | 0.344 | 39.347 | 0.928 | 52291.444 | Metal Loss | External | 19 | 0.065 | 34 | PITT | 20 |  |  |  | 1.1 | 1.5 | 3:39 | EXT ML | 1 | N | N | 5.97 | 127.616 | 01:28 | 13.823 | CMFL | 1025 | 65000 | E.R. WELD | 24 | 1341.6 | 1534.8 | 2131.7 | 1521.3 | 2112.9 | 1532 | 2127.8 | 0.668 | 1.144 | 0.6 | 1.2
14640 | 39.948 | 0.344 |  |  | 52292.372 | Girth Weld | [12 empty] | GIRTH WELD | 0 |  |  | 5.97 | 127.609 | 09:20 |  | CMFL | 1025 | 65000 | E.R. WELD | 24 | 1341.6
14650 | 40.171 | 0.344 |  |  | 52332.32 | Girth Weld | [12 empty] | GIRTH WELD | 2 |  |  | 5.97 | 127.496 | 10:48 |  | CMFL | 1025 | 65000 | E.R. WELD | 24 | 1341.6
14650 | 40.171 | 0.344 | 39.058 | 1.109 | 52371.378 | Metal Loss | External | 12 | 0.041 | 27 | GENE | 20 |  |  |  | 3.7 | 4.2 | 8:05 | EXT ML | 2 | N | N | 5.97 | 127.481 | 10:48 | 17.593 | CMFL | 1025 | 65000 | E.R. WELD | 24 | 1341.6 | 1495.6 | 2077.3 | 1421.6 | 1974.5 | 1486 | 2063.9 | 0.685 | 1.116 | 1 | 1.2
14650 | 40.171 | 0.344 | 40.026 | 0.144 | 52372.343 | Metal Loss | External | 12 | 0.041 | 27 | GENE | 25 |  |  |  | 2.6 | 1.8 | 8:02 | EXT ML ( ON GW ) | 2 | N | N | 5.97 | 127.481 | 10:48 | 17.383 | CMFL | 1025 | 65000 | E.R. WELD | 24 | 1341.6 | 1515.7 | 2105.2 | 1468.3 | 2039.3 | 1509.4 | 2096.4 | 0.676 | 1.13 | 1.2 | 1.4
14660 | 40.118 | 0.344 |  |  | 52372.487 | Girth Weld | [12 empty] | GIRTH WELD | 5 |  |  | 5.97 | 127.481 | 06:00 |  | CMFL | 1025 | 65000 | E.R. WELD | 24 | 1341.6
14660 | 40.118 | 0.344 | 0.423 | 39.698 | 52372.91 | Metal Loss | External | 21 | 0.072 | 36 | GENE | 25 |  |  |  | 7.6 | 4.7 | 5:02 | EXT ML | 5 | N | N | 5.97 | 127.481 | 06:00 | 5.655 | CMFL | 1025 | 65000 | E.R. WELD | 24 | 1341.6 | 1382.3 | 1919.9 | 1239.6 | 1721.7 | 1442 | 2002.7 | 0.742 | 1.028 | 1 | 1.2
14660 | 40.118 | 0.344 | 0.614 | 39.505 | 52373.104 | Metal Loss | External | 20 | 0.069 | 35 | PITT | 20 |  |  |  | 1.1 | 1.6 | 7:34 | EXT ML | 5 | N | N | 5.97 | 127.48 | 06:00 | 9.844 | CMFL | 1025 | 65000 | E.R. WELD | 24 | 1341.6 | 1533.9 | 2130.4 | 1518.4 | 2108.8 | 1530.8 | 2126.2 | 0.668 | 1.143 | 0.6 | 1.2
14660 | 40.118 | 0.344 | 0.682 | 39.436 | 52373.173 | Metal Loss | External | 13 | 0.044 | 28 | GENE | 20 |  |  |  | 3.7 | 1.9 | 8:15 | EXT ML | 5 | N | N | 5.97 | 127.48 | 06:00 | 14.242 | CMFL | 1025 | 65000 | E.R. WELD | 24 | 1341.6 | 1491.4 | 2071.4 | 1416 | 1966.7 | 1480.4 | 2056.1 | 0.687 | 1.113 | 1 | 1.2
14660 | 40.118 | 0.344 | 37.881 | 2.241 | 52410.367 | Metal Loss | External | 13 | 0.044 | 28 | GENE | 20 |  |  |  | 8.7 | 3.2 | 5:09 | EXT ML | 5 | N | N | 5.97 | 127.621 | 06:00 | 5.236 | CMFL | 1025 | 65000 | E.R. WELD | 24 | 1341.6 | 1439 | 1998.6 | 1301.8 | 1808.1 | 1428.3 | 1983.7 | 0.712 | 1.073 | 1 | 1.2
14660 | 40.118 | 0.344 | 38.009 | 2.11 | 52410.499 | Metal Loss | External | 15 | 0.052 | 30 | GENE | 20 |  |  |  | 13.3 | 6.2 | 7:18 | EXT ML | 5 | N | N | 5.97 | 127.622 | 06:00 | 5.864 | CMFL | 1025 | 65000 | E.R. WELD | 24 | 1341.6 | 1400.3 | 1944.9 | 1241.6 | 1724.4 | 1410.9 | 1959.5 | 0.732 | 1.044 | 1 | 1.2
14670 | 40.174 | 0.344 |  |  | 52412.608 | Girth Weld | [12 empty] | GIRTH WELD | 1 |  |  | 5.97 | 127.63 | 07:24 |  | CMFL | 1025 | 65000 | E.R. WELD | 24 | 1341.6
14670 | 40.174 | 0.344 |  |  | 52421.696 | Field Bend | [12 empty] | BEND-COLD UNDER | 1 |  |  | 5.97 | 127.886 | 07:24 |  | CMFL | 1025 | 65000 | E.R. WELD | 24 | 1341.6
14670 | 40.174 | 0.344 | 35.896 | 4.275 | 52448.504 | Metal Loss | External | 11 | 0.038 | 26 | GENE | 20 |  |  |  | 4.9 | 1.3 | 7:13 | EXT ML ( NEAR SW ) | 1 | N | N | 5.97 | 128.887 | 07:24 | 1.047 | CMFL | 1025 | 65000 | E.R. WELD | 24 | 1341.6 | 1488.8 | 2067.7 | 1390 | 1930.6 | 1477.6 | 2052.2 | 0.689 | 1.108 | 1 | 1.2
14680 | 40.049 | 0.344 |  |  | 52452.779 | Girth Weld | [12 empty] | GIRTH WELD | 2 |  |  | 5.97 | 129.047 | 11:32 |  | CMFL | 1025 | 65000 | E.R. WELD | 24 | 1341.6
14680 | 40.049 | 0.344 | 0.912 | 39.137 | 52453.691 | Metal Loss | External | 17 | 0.058 | 32 | PITT | 20 |  |  |  | 1.1 | 1 | 7:17 | EXT ML | 2 | N | N | 5.97 | 129.081 | 11:32 | 26.599 | CMFL | 1025 | 65000 | E.R. WELD | 24 | 1341.6 | 1536.3 | 2133.7 | 1521.8 | 2113.6 | 1533.8 | 2130.3 | 0.667 | 1.145 | 0.6 | 1.2
14680 | 40.049 | 0.344 | 0.997 | 39.052 | 52453.776 | Metal Loss | External | 20 | 0.069 | 35 | GENE | 20 |  |  |  | 2.5 | 2.9 | 4:17 | EXT ML | 2 | N | N | 5.97 | 129.084 | 11:32 | 29.95 | CMFL | 1025 | 65000 | E.R. WELD | 24 | 1341.6 | 1493.8 | 2074.7 | 1439.4 | 1999.2 | 1482.3 | 2058.8 | 0.686 | 1.113 | 1 | 1.2
14690 | 40.19 | 0.344 |  |  | 52492.828 | Girth Weld | [12 empty] | GIRTH WELD | 0 |  |  | 5.97 | 130.772 | 12:52 |  | CMFL | 1025 | 65000 | E.R. WELD | 24 | 1341.6
14700 | 40.052 | 0.344 |  |  | 52533.018 | Girth Weld | [12 empty] | GIRTH WELD | 2 |  |  | 5.97 | 132.756 | 10:32 |  | CMFL | 1025 | 65000 | E.R. WELD | 24 | 1341.6
14700 | 40.052 | 0.344 | 4.79 | 35.262 | 52537.808 | Metal Loss | External | 11 | 0.038 | 26 | GENE | 20 |  |  |  | 3.3 | 2.3 | 10:43 | EXT ML ( ON SW ) | 2 | N | N | 5.97 | 132.958 | 10:32 | 1.257 | CMFL | 1025 | 65000 | E.R. WELD | 24 | 1341.6 | 1507.1 | 2093.2 | 1441.7 | 2002.4 | 1499.2 | 2082.2 | 0.68 | 1.124 | 1 | 1.2
14700 | 40.052 | 0.344 | 10.148 | 29.905 | 52543.166 | Metal Loss | External | 12 | 0.041 | 27 | GENE | 20 |  |  |  | 2.8 | 2.4 | 10:18 | EXT ML ( NEAR SW ) | 2 | N | N | 5.97 | 133.138 | 10:32 | 1.466 | CMFL | 1025 | 65000 | E.R. WELD | 24 | 1341.6 | 1513.5 | 2102.1 | 1458 | 2025 | 1506.8 | 2092.8 | 0.677 | 1.127 | 1 | 1.2
14710 | 40.125 | 0.344 |  |  | 52573.071 | Girth Weld | [12 empty] | GIRTH WELD | 0 |  |  | 5.97 | 134.146 | 12:44 |  | CMFL | 1025 | 65000 | E.R. WELD | 24 | 1341.6
14720 | 40.013 | 0.344 |  |  | 52613.196 | Girth Weld | [12 empty] | GIRTH WELD | 1 |  |  | 5.97 | 135.88 | 09:24 |  | CMFL | 1025 | 65000 | E.R. WELD | 24 | 1341.6
14720 | 40.013 | 0.344 | 7.818 | 32.198 | 52621.01 | Seam Weld Manufacturing Anomaly | N/A | [8 empty] | 8.6 |  | 9:24 | SWA | 1 | N | N | 5.97 | 136.212 | 09:24 |  | CMFL | 1025 | 65000 | E.R. WELD | 24 | 1341.6
14730 | 40.203 | 0.344 |  |  | 52653.209 | Girth Weld | [12 empty] | GIRTH WELD | 0 |  |  | 5.97 | 137.556 | 10:24 |  | CMFL | 1025 | 65000 | E.R. WELD | 24 | 1341.6
14740 | 40.01 | 0.344 |  |  | 52693.412 | Girth Weld | [12 empty] | GIRTH WELD | 0 |  |  | 5.97 | 139.414 | 01:36 |  | CMFL | 1025 | 65000 | E.R. WELD | 24 | 1341.6
14750 | 40.22 | 0.344 |  |  | 52733.419 | Girth Weld | [12 empty] | GIRTH WELD | 4 |  |  | 5.97 | 141.612 | 12:24 |  | CMFL | 1025 | 65000 | E.R. WELD | 24 | 1341.6
14750 | 40.22 | 0.344 | 3.297 | 36.923 | 52736.716 | Seam Weld Manufacturing Anomaly | N/A | [8 empty] | 7.5 |  | 12:26 | SWA | 4 | N | N | 5.97 | 141.792 | 12:24 |  | CMFL | 1025 | 65000 | E.R. WELD | 24 | 1341.6
14750 | 40.22 | 0.344 | 5.725 | 34.495 | 52739.144 | Seam Weld Manufacturing Anomaly | N/A | [8 empty] | 11.1 |  | 12:27 | SWA | 4 | N | N | 5.97 | 141.921 | 12:24 |  | CMFL | 1025 | 65000 | E.R. WELD | 24 | 1341.6
14750 | 40.22 | 0.344 | 16.985 | 23.235 | 52750.404 | Seam Weld Manufacturing Anomaly | N/A | [8 empty] | 7.1 |  | 12:27 | SWA | 4 | N | N | 5.97 | 142.517 | 12:24 |  | CMFL | 1025 | 65000 | E.R. WELD | 24 | 1341.6
14750 | 40.22 | 0.344 | 20.745 | 19.472 | 52754.167 | Seam Weld Manufacturing Anomaly | N/A | [8 empty] | 3.1 |  | 12:21 | SWA | 4 | N | N | 5.97 | 142.717 | 12:24 |  | CMFL | 1025 | 65000 | E.R. WELD | 24 | 1341.6
14760 | 40.085 | 0.344 |  |  | 52773.638 | Girth Weld | [12 empty] | GIRTH WELD | 0 |  |  | 5.97 | 143.748 | 09:48 |  | CMFL | 1025 | 65000 | E.R. WELD | 24 | 1341.6
14770 | 40.361 | 0.344 |  |  | 52813.724 | Girth Weld | [12 empty] | GIRTH WELD | 1 |  |  | 5.97 | 145.559 | 10:16 |  | CMFL | 1025 | 65000 | E.R. WELD | 24 | 1341.6
14770 | 40.361 | 0.344 | 0.591 | 39.77 | 52814.314 | Seam Weld Manufacturing Anomaly | N/A | [8 empty] | 6.5 |  | 10:18 | SWA | 1 | N | N | 5.97 | 145.585 | 10:16 |  | CMFL | 1025 | 65000 | E.R. WELD | 24 | 1341.6
14770 | 40.361 | 0.344 |  |  | 52823.314 | Field Bend | [12 empty] | BEND-COLD RIGHT | 1 |  |  | 5.97 | 146.022 | 10:16 |  | CMFL | 1025 | 65000 | E.R. WELD | 24 | 1341.6
14770 | 40.361 | 0.344 |  |  | 52841.424 | Field Bend | [12 empty] | BEND-COLD RIGHT | 1 |  |  | 5.97 | 146.919 | 10:16 |  | CMFL | 1025 | 65000 | E.R. WELD | 24 | 1341.6
14780 | 40.043 | 0.344 |  |  | 52854.085 | Girth Weld | [12 empty] | GIRTH WELD | 0 |  |  | 5.97 | 147.546 | 11:00 |  | CMFL | 1025 | 65000 | E.R. WELD | 24 | 1341.6
14790 | 40.361 | 0.344 |  |  | 52894.127 | Girth Weld | [12 empty] | GIRTH WELD | 0 |  |  | 5.97 | 150.043 | 12:24 |  | CMFL | 1025 | 65000 | E.R. WELD | 24 | 1341.6
14790 | 40.361 | 0.344 |  |  | 52901.978 | Field Bend | [12 empty] | BEND-COLD UNDER | 0 |  |  | 5.97 | 150.566 | 12:24 |  | CMFL | 1025 | 65000 | E.R. WELD | 24 | 1341.6
14800 | 40.075 | 0.344 |  |  | 52934.488 | Girth Weld | [12 empty] | GIRTH WELD | 5 |  |  | 5.97 | 152.789 | 10:28 |  | CMFL | 1025 | 65000 | E.R. WELD | 24 | 1341.6
14800 | 40.075 | 0.344 | 1.877 | 38.196 | 52936.365 | Metal Loss | External | 12 | 0.041 | 27 | GENE | 20 |  |  |  | 11.2 | 2.8 | 10:22 | EXT ML ( ON SW ) | 5 | N | N | 5.97 | 152.918 | 10:28 | 0.628 | CMFL | 1025 | 65000 | E.R. WELD | 24 | 1341.6 | 1440.4 | 2000.6 | 1287.2 | 1787.7 | 1420.7 | 1973.2 | 0.712 | 1.071 | 1 | 1.2
14800 | 40.075 | 0.344 | 4.232 | 35.84 | 52938.72 | Metal Loss | External | 10 | 0.034 | 25 | GENE | 20 |  |  |  | 6.7 | 1.9 | 10:28 | EXT ML ( ON SW ) | 5 | N | N | 5.97 | 153.099 | 10:28 | 0 | CMFL | 1025 | 65000 | E.R. WELD | 24 | 1341.6 | 1476.7 | 2050.9 | 1358.8 | 1887.3 | 1463.4 | 2032.6 | 0.694 | 1.101 | 1 | 1.2
14800 | 40.075 | 0.344 | 5.016 | 35.059 | 52939.501 | Metal Loss | External | 13 | 0.044 | 28 | GENE | 20 |  |  |  | 4.1 | 1.8 | 10:31 | EXT ML ( ON SW ) | 5 | N | N | 5.97 | 153.162 | 10:28 | 0.419 | CMFL | 1025 | 65000 | E.R. WELD | 24 | 1341.6 | 1488 | 2066.7 | 1400 | 1944.5 | 1476.5 | 2050.7 | 0.689 | 1.107 | 1 | 1.2
14800 | 40.075 | 0.344 | 7.982 | 32.09 | 52942.47 | Metal Loss | External | 10 | 0.034 | 25 | GENE | 20 |  |  |  | 4.1 | 2 | 10:23 | EXT ML ( ON SW ) | 5 | N | N | 5.97 | 153.4 | 10:28 | 0.419 | CMFL | 1025 | 65000 | E.R. WELD | 24 | 1341.6 | 1500.7 | 2084.2 | 1421 | 1973.6 | 1491.7 | 2071.8 | 0.683 | 1.119 | 1 | 1.2
14800 | 40.075 | 0.344 | 24.505 | 15.571 | 52958.99 | Metal Loss | External | 12 | 0.041 | 27 | GENE | 20 |  |  |  | 4.4 | 2.7 | 10:40 | EXT ML ( ON SW ) | 5 | N | N | 5.97 | 154.723 | 10:28 | 1.257 | CMFL | 1025 | 65000 | E.R. WELD | 24 | 1341.6 | 1487.4 | 2065.8 | 1396 | 1938.9 | 1475.8 | 2049.7 | 0.689 | 1.108 | 1 | 1.2
14810 | 18.586 | 0.344 |  |  | 52974.56 | Girth Weld | [12 empty] | GIRTH WELD | 0 |  |  | 5.97 | 155.97 | 10:16 |  | CMFL | 1025 | 65000 | E.R. WELD | 24 | 1341.6
14820 | 40.026 | 0.344 |  |  | 52993.146 | Girth Weld | [12 empty] | GIRTH WELD | 0 |  |  | 5.97 | 157.564 | 02:20 |  | CMFL | 1025 | 65000 | E.R. WELD | 24 | 1341.6
14830 | 40.213 | 0.344 |  |  | 53033.173 | Girth Weld | [12 empty] | GIRTH WELD | 0 |  |  | 5.97 | 160.696 | 01:04 |  | CMFL | 1025 | 65000 | E.R. WELD | 24 | 1341.6
14840 | 40.016 | 0.344 |  |  | 53073.386 | Girth Weld | [12 empty] | GIRTH WELD | 2 |  |  | 5.97 | 163.263 | 10:04 |  | CMFL | 1025 | 65000 | E.R. WELD | 24 | 1341.6
14840 | 40.016 | 0.344 | 5.259 | 34.754 | 53078.648 | Seam Weld Manufacturing Anomaly | N/A | [8 empty] | 3.5 |  | 10:06 | SWA | 2 | N | N | 5.97 | 163.604 | 10:04 |  | CMFL | 1025 | 65000 | E.R. WELD | 24 | 1341.6
14840 | 40.016 | 0.344 | 9.396 | 30.617 | 53082.785 | Seam Weld Manufacturing Anomaly | N/A | [8 empty] | 2.1 |  | 10:14 | SWA | 2 | N | N | 5.97 | 163.88 | 10:04 |  | CMFL | 1025 | 65000 | E.R. WELD | 24 | 1341.6
14850 | 40.223 | 0.344 |  |  | 53113.402 | Girth Weld | [12 empty] | GIRTH WELD | 0 |  |  | 5.97 | 165.923 | 10:56 |  | CMFL | 1025 | 65000 | E.R. WELD | 24 | 1341.6
14860 | 40.036 | 0.344 |  |  | 53153.625 | Girth Weld | [12 empty] | GIRTH WELD | 0 |  |  | 5.97 | 168.528 | 11:28 |  | CMFL | 1025 | 65000 | E.R. WELD | 24 | 1341.6
14860 | 40.036 | 0.344 |  |  | 53191.106 | AGM | [12 empty] | AGM 25 - AT AERIAL MARKER LF10 / 2' OFF TEST POST & LINE MARKER | 0 |  |  | 5.97 | 170.98 | 11:28 |  | CMFL | 1025 | 65000 | E.R. WELD | 24 | 1341.6
14870 | 39.865 | 0.344 |  |  | 53193.658 | Girth Weld | [12 empty] | GIRTH WELD | 4 |  |  | 5.97 | 171.147 | 03:52 |  | CMFL | 1025 | 65000 | E.R. WELD | 24 | 1341.6
14870 | 39.865 | 0.344 | 0.955 | 38.911 | 53194.613 | Metal Loss | External | 26 | 0.089 | 41 | CIGR | 25 |  |  |  | 0.6 | 1.7 | 12:00 | EXT ML | 4 | N | N | 5.97 | 171.21 | 03:52 | 24.295 | CMFL | 1025 | 65000 | E.R. WELD | 24 | 1341.6 | 1541.6 | 2141.1 | 1535.9 | 2133.2 | 1540 | 2138.9 | 0.665 | 1.149 | 1 | 1.2
14870 | 39.865 | 0.344 | 1.722 | 38.143 | 53195.381 | Metal Loss | External | 22 | 0.076 | 37 | PITT | 20 |  |  |  | 0.6 | 1.2 | 12:02 | EXT ML | 4 | N | N | 5.97 | 171.26 | 03:52 | 24.086 | CMFL | 1025 | 65000 | E.R. WELD | 24 | 1341.6 | 1542.9 | 2142.9 | 1537.6 | 2135.6 | 1541.7 | 2141.3 | 0.664 | 1.15 | 0.6 | 1.2
14870 | 39.865 | 0.344 | 13.258 | 26.604 | 53206.919 | Metal Loss | External | 11 | 0.038 | 26 | GENE | 20 |  |  |  | 4.7 | 1.4 | 9:57 | EXT ML | 4 | N | N | 5.97 | 172.196 | 03:52 | 37.071 | CMFL | 1025 | 65000 | E.R. WELD | 24 | 1341.6 | 1487.3 | 2065.7 | 1394.4 | 1936.7 | 1476.2 | 2050.2 | 0.689 | 1.109 | 1 | 1.2
14870 | 39.865 | 0.344 | 16.827 | 23.035 | 53210.489 | Metal Loss | External | 12 | 0.041 | 27 | GENE | 20 |  |  |  | 2.9 | 1.9 | 10:19 | EXT ML | 4 | N | N | 5.97 | 172.49 | 03:52 | 34.767 | CMFL | 1025 | 65000 | E.R. WELD | 24 | 1341.6 | 1509.4 | 2096.4 | 1454.7 | 2020.4 | 1501.9 | 2085.9 | 0.679 | 1.126 | 1 | 1.2
14880 | 39.97 | 0.344 |  |  | 53233.524 | Girth Weld | [12 empty] | GIRTH WELD | 0 |  |  | 5.97 | 174.385 | 09:32 |  | CMFL | 1025 | 65000 | E.R. WELD | 24 | 1341.6
14880 | 39.97 | 0.344 |  |  | 53263.077 | Field Bend | [12 empty] | BEND-COLD UNDER | 0 |  |  | 5.97 | 177.575 | 09:32 |  | CMFL | 1025 | 65000 | E.R. WELD | 24 | 1341.6
14890 | 40.18 | 0.344 |  |  | 53273.494 | Girth Weld | [12 empty] | GIRTH WELD | 8 |  |  | 5.97 | 178.724 | 10:24 |  | CMFL | 1025 | 65000 | E.R. WELD | 24 | 1341.6
14890 | 40.18 | 0.344 | 6.112 | 34.068 | 53279.606 | Seam Weld Manufacturing Anomaly | N/A | [8 empty] | 12 |  | 10:18 | SWA | 8 | N | N | 5.97 | 179.531 | 10:24 |  | CMFL | 1025 | 65000 | E.R. WELD | 24 | 1341.6
14890 | 40.18 | 0.344 | 9.052 | 31.129 | 53282.546 | Seam Weld Manufacturing Anomaly | N/A | [8 empty] | 7.3 |  | 10:22 | SWA | 8 | N | N | 5.97 | 179.964 | 10:24 |  | CMFL | 1025 | 65000 | E.R. WELD | 24 | 1341.6
14890 | 40.18 | 0.344 | 10.997 | 29.183 | 53284.491 | Seam Weld Manufacturing Anomaly | N/A | [8 empty] | 18.9 |  | 10:24 | SWA | 8 | N | N | 5.97 | 180.25 | 10:24 |  | CMFL | 1025 | 65000 | E.R. WELD | 24 | 1341.6
14890 | 40.18 | 0.344 | 14.583 | 25.597 | 53288.077 | Seam Weld Manufacturing Anomaly | N/A | [8 empty] | 15 |  | 10:19 | SWA | 8 | N | N | 5.97 | 180.777 | 10:24 |  | CMFL | 1025 | 65000 | E.R. WELD | 24 | 1341.6
14890 | 40.18 | 0.344 | 17.894 | 22.287 | 53291.388 | Seam Weld Manufacturing Anomaly | N/A | [8 empty] | 11.9 |  | 10:20 | SWA | 8 | N | N | 5.97 | 181.264 | 10:24 |  | CMFL | 1025 | 65000 | E.R. WELD | 24 | 1341.6
14890 | 40.18 | 0.344 | 19.793 | 20.387 | 53293.287 | Seam Weld Manufacturing Anomaly | N/A | [8 empty] | 17.7 |  | 10:20 | SWA | 8 | N | N | 5.97 | 181.544 | 10:24 |  | CMFL | 1025 | 65000 | E.R. WELD | 24 | 1341.6
14890 | 40.18 | 0.344 | 25.63 | 14.551 | 53299.124 | Seam Weld Manufacturing Anomaly | N/A | [8 empty] | 11.5 |  | 10:22 | SWA | 8 | N | N | 5.97 | 182.402 | 10:24 |  | CMFL | 1025 | 65000 | E.R. WELD | 24 | 1341.6
14890 | 40.18 | 0.344 | 28.957 | 11.224 | 53302.451 | Seam Weld Manufacturing Anomaly | N/A | [8 empty] | 8.9 |  | 10:17 | SWA | 8 | N | N | 5.97 | 182.891 | 10:24 |  | CMFL | 1025 | 65000 | E.R. WELD | 24 | 1341.6
14900 | 40.135 | 0.344 |  |  | 53313.675 | Girth Weld | [12 empty] | GIRTH WELD | 2 |  |  | 5.97 | 184.542 | 02:40 |  | CMFL | 1025 | 65000 | E.R. WELD | 24 | 1341.6
14900 | 40.135 | 0.344 | 0.709 | 39.426 | 53314.383 | Metal Loss | External | 18 | 0.062 | 33 | GENE | 20 |  |  |  | 9.4 | 5 | 9:00 | EXT ML | 2 | N | N | 5.97 | 184.646 | 02:40 | 37.28 | CMFL | 1025 | 65000 | E.R. WELD | 24 | 1341.6 | 1392 | 1933.3 | 1241.9 | 1724.9 | 1410.3 | 1958.7 | 0.736 | 1.036 | 1 | 1.2
14900 | 40.135 | 0.344 | 0.997 | 39.14 | 53314.669 | Metal Loss | External | 16 | 0.055 | 31 | GENE | 20 |  |  |  | 2.5 | 2.6 | 4:41 | EXT ML | 2 | N | N | 5.97 | 184.689 | 02:40 | 12.776 | CMFL | 1025 | 65000 | E.R. WELD | 24 | 1341.6 | 1506.5 | 2092.3 | 1457.3 | 2024 | 1498 | 2080.6 | 0.68 | 1.123 | 1 | 1.2
14910 | 40.157 | 0.344 |  |  | 53353.809 | Girth Weld | [12 empty] | GIRTH WELD | 3 |  |  | 5.97 | 190.753 | 01:00 |  | CMFL | 1025 | 65000 | E.R. WELD | 24 | 1341.6
14910 | 40.157 | 0.344 | 1.099 | 39.058 | 53354.908 | Metal Loss | External | 20 | 0.069 | 35 | GENE | 20 |  |  |  | 1.9 | 2.2 | 7:11 | EXT ML | 3 | N | N | 5.97 | 190.924 | 01:00 | 37.28 | CMFL | 1025 | 65000 | E.R. WELD | 24 | 1341.6 | 1512 | 2100 | 1477.4 | 2051.9 | 1519.7 | 2110.6 | 0.678 | 1.128 | 0.6 | 1.2
14910 | 40.157 | 0.344 | 1.9 | 38.261 | 53355.705 | Metal Loss | External | 18 | 0.062 | 33 | PITT | 20 |  |  |  | 0.8 | 1.1 | 10:51 | EXT ML | 3 | N | N | 5.97 | 191.048 | 01:00 | 13.404 | CMFL | 1025 | 65000 | E.R. WELD | 24 | 1341.6 | 1541.6 | 2141.2 | 1534.4 | 2131.1 | 1540.3 | 2139.3 | 0.665 | 1.149 | 0.6 | 1.2
14910 | 40.157 | 0.344 | 2.976 | 37.185 | 53356.781 | Metal Loss | External | 17 | 0.058 | 32 | CIGR | 25 |  |  |  | 0.7 | 2.7 | 11:01 | EXT ML | 3 | N | N | 5.97 | 191.219 | 01:00 | 12.357 | CMFL | 1025 | 65000 | E.R. WELD | 24 | 1341.6 | 1543.7 | 2144 | 1538.5 | 2136.8 | 1542.8 | 2142.8 | 0.664 | 1.151 | 1 | 1.2
14910 | 40.157 | 0.344 | 31.755 | 8.402 | 53385.564 | Dent | [6 empty] | 1.6 | 0.384 | N | 18.09 | 5.59 | 6:00 | DENT-1.6%OD (0.384IN) | 3 | N | N | 5.97 | 195.949 | 01:00 | 31.416 | CMFL | 1025 | 65000 | E.R. WELD | 24 | 1341.6
14920 | 40.144 | 0.344 |  |  | 53393.967 | Girth Weld | [12 empty] | GIRTH WELD | 4 |  |  | 5.97 | 197.329 | 12:16 |  | CMFL | 1025 | 65000 | E.R. WELD | 24 | 1341.6
14920 | 40.144 | 0.344 | 0.682 | 39.462 | 53394.649 | Metal Loss | External | 13 | 0.044 | 28 | GENE | 20 |  |  |  | 5.7 | 5.5 | 8:27 | EXT ML | 4 | N | N | 5.97 | 197.441 | 12:16 | 22.829 | CMFL | 1025 | 65000 | E.R. WELD | 24 | 1341.6 | 1464.3 | 2033.7 | 1352.7 | 1878.8 | 1458 | 2025 | 0.7 | 1.091 | 1 | 1.2
14920 | 40.144 | 0.344 | 0.778 | 39.367 | 53394.744 | Metal Loss | External | 23 | 0.079 | 38 | GENE | 20 |  |  |  | 15.1 | 7.3 | 6:13 | EXT ML | 4 | N | N | 5.97 | 197.457 | 12:16 | 34.558 | CMFL | 1025 | 65000 | E.R. WELD | 24 | 1341.6 | 1311.7 | 1821.8 | 1140.7 | 1584.4 | 1361 | 1890.3 | 0.782 | 0.976 | 1 | 1.2
14920 | 40.144 | 0.344 | 0.902 | 39.242 | 53394.869 | Metal Loss | External | 15 | 0.052 | 30 | GENE | 20 |  |  |  | 8 | 4.4 | 2:31 | EXT ML | 4 | N | N | 5.97 | 197.478 | 12:16 | 12.985 | CMFL | 1025 | 65000 | E.R. WELD | 24 | 1341.6 | 1429.7 | 1985.6 | 1291.2 | 1793.3 | 1441 | 2001.4 | 0.717 | 1.064 | 1 | 1.2
14920 | 40.144 | 0.344 | 1.631 | 38.514 | 53395.597 | Metal Loss | External | 24 | 0.082 | 39 | GENE | 20 |  |  |  | 5.7 | 4.1 | 4:56 | EXT ML | 4 | N | N | 5.97 | 197.597 | 12:16 | 28.065 | CMFL | 1025 | 65000 | E.R. WELD | 24 | 1341.6 | 1383.3 | 1921.3 | 1262 | 1752.8 | 1368.7 | 1901 | 0.741 | 1.033 | 1 | 1.2
14930 | 40.282 | 0.344 |  |  | 53434.111 | Girth Weld | [12 empty] | GIRTH WELD | 0 |  |  | 5.97 | 203.743 | 10:32 |  | CMFL | 1025 | 65000 | E.R. WELD | 24 | 1341.6
14930 | 40.282 | 0.344 |  |  | 53460.059 | Field Bend | [12 empty] | BEND-COLD LEFT | 0 |  |  | 5.97 | 207.767 | 10:32 |  | CMFL | 1025 | 65000 | E.R. WELD | 24 | 1341.6
14940 | 40.131 | 0.344 |  |  | 53474.393 | Girth Weld | [12 empty] | GIRTH WELD | 1 |  |  | 5.97 | 209.984 | 11:08 |  | CMFL | 1025 | 65000 | E.R. WELD | 24 | 1341.6
14940 | 40.131 | 0.344 | 0.994 | 39.137 | 53475.387 | Metal Loss | External | 25 | 0.086 | 40 | GENE | 20 |  |  |  | 2.7 | 3.4 | 4:29 | EXT ML | 1 | N | N | 5.97 | 210.137 | 11:08 | 32.463 | CMFL | 1025 | 65000 | E.R. WELD | 24 | 1341.6 | 1469.2 | 2040.6 | 1404.1 | 1950.2 | 1486.5 | 2064.6 | 0.698 | 1.095 | 1 | 1.2
14940 | 40.131 | 0.344 |  |  | 53505.423 | Field Bend | [12 empty] | BEND-COLD LEFT | 1 |  |  | 5.97 | 213.378 | 11:08 |  | CMFL | 1025 | 65000 | E.R. WELD | 24 | 1341.6
14950 | 40.381 | 0.344 |  |  | 53514.524 | Girth Weld | [12 empty] | GIRTH WELD | 0 |  |  | 5.97 | 214.337 | 09:44 |  | CMFL | 1025 | 65000 | E.R. WELD | 24 | 1341.6
14950 | 40.381 | 0.344 |  |  | 53539.062 | Field Bend | [12 empty] | BEND-COLD LEFT | 0 |  |  | 5.97 | 216.008 | 09:44 |  | CMFL | 1025 | 65000 | E.R. WELD | 24 | 1341.6
14960 | 40.066 | 0.344 |  |  | 53554.905 | Girth Weld | [12 empty] | GIRTH WELD | 0 |  |  | 5.97 | 217.02 | 11:08 |  | CMFL | 1025 | 65000 | E.R. WELD | 24 | 1341.6
14970 | 40.236 | 0.344 |  |  | 53594.97 | Girth Weld | [12 empty] | GIRTH WELD | 0 |  |  | 5.97 | 219.149 | 09:12 |  | CMFL | 1025 | 65000 | E.R. WELD | 24 | 1341.6
14980 | 40.049 | 0.344 |  |  | 53635.207 | Girth Weld | [12 empty] | GIRTH WELD | 0 |  |  | 5.97 | 221.222 | 12:36 |  | CMFL | 1025 | 65000 | E.R. WELD | 24 | 1341.6
14990 | 40.115 | 0.344 |  |  | 53675.256 | Girth Weld | [12 empty] | GIRTH WELD | 0 |  |  | 5.97 | 223.422 | 11:40 |  | CMFL | 1025 | 65000 | E.R. WELD | 24 | 1341.6
15000 | 31.23 | 0.344 |  |  | 53715.367 | Girth Weld | [12 empty] | GIRTH WELD | 0 |  |  | 5.97 | 225.699 | 06:56 |  | CMFL | 1025 | 65000 | E.R. WELD | 24 | 1341.6
15010 | 40.397 | 0.344 |  |  | 53746.601 | Girth Weld | [12 empty] | GIRTH WELD | 0 |  |  | 5.97 | 227.736 | 07:36 |  | CMFL | 1025 | 65000 | E.R. WELD | 24 | 1341.6
15010 | 40.397 | 0.344 |  |  | 53756.188 | Field Bend | [12 empty] | BEND-COLD OVER | 0 |  |  | 5.97 | 227.686 | 07:36 |  | CMFL | 1025 | 65000 | E.R. WELD | 24 | 1341.6
15010 | 40.397 | 0.344 |  |  | 53773.077 | Field Bend | [12 empty] | BEND-COLD OVER | 0 |  |  | 5.97 | 227.176 | 07:36 |  | CMFL | 1025 | 65000 | E.R. WELD | 24 | 1341.6
15020 | 40.164 | 0.344 |  |  | 53786.995 | Girth Weld | [12 empty] | GIRTH WELD | 0 |  |  | 5.97 | 226.755 | 01:24 |  | CMFL | 1025 | 65000 | E.R. WELD | 24 | 1341.6
15020 | 40.164 | 0.344 |  |  | 53807.008 | Field Bend | [12 empty] | BEND-COLD OVER | 0 |  |  | 5.97 | 223.361 | 01:24 |  | CMFL | 1025 | 65000 | E.R. WELD | 24 | 1341.6
15030 | 40.289 | 0.344 |  |  | 53827.159 | Girth Weld | [12 empty] | GIRTH WELD | 0 |  |  | 5.97 | 219.544 | 02:24 |  | CMFL | 1025 | 65000 | E.R. WELD | 24 | 1341.6
15030 | 40.289 | 0.344 |  |  | 53832.592 | Field Bend | [12 empty] | BEND-COLD OVER | 0 |  |  | 5.97 | 218.091 | 02:24 |  | CMFL | 1025 | 65000 | E.R. WELD | 24 | 1341.6
15040 | 40.072 | 0.344 |  |  | 53867.448 | Girth Weld | [12 empty] | GIRTH WELD | 0 |  |  | 5.97 | 206.452 | 01:40 |  | CMFL | 1025 | 65000 | E.R. WELD | 24 | 1341.6
15040 | 40.072 | 0.344 |  |  | 53881.542 | Field Bend | [12 empty] | BEND-COLD OVER | 0 |  |  | 5.97 | 200.435 | 01:40 |  | CMFL | 1025 | 65000 | E.R. WELD | 24 | 1341.6
15050 | 40.108 | 0.344 |  |  | 53907.52 | Girth Weld | [12 empty] | GIRTH WELD | 0 |  |  | 5.97 | 188.825 | 08:16 |  | CMFL | 1025 | 65000 | E.R. WELD | 24 | 1341.6
15060 | 32.448 | 0.344 |  |  | 53947.628 | Girth Weld | [12 empty] | GIRTH WELD | 0 |  |  | 5.97 | 169.27 | 01:36 |  | CMFL | 1025 | 65000 | E.R. WELD | 24 | 1341.6
15060 | 32.448 | 0.344 |  |  | 53958.839 | Field Bend | [12 empty] | BEND-COLD UNDER | 0 |  |  | 5.97 | 164.257 | 01:36 |  | CMFL | 1025 | 65000 | E.R. WELD | 24 | 1341.6
15070 | 40.236 | 0.344 |  |  | 53980.079 | Girth Weld | [12 empty] | GIRTH WELD | 0 |  |  | 5.97 | 155.018 | 02:48 |  | CMFL | 1025 | 65000 | E.R. WELD | 24 | 1341.6
15070 | 40.236 | 0.344 |  |  | 54009.16 | Field Bend | [12 empty] | BEND-COLD UNDER | 0 |  |  | 5.97 | 143.839 | 02:48 |  | CMFL | 1025 | 65000 | E.R. WELD | 24 | 1341.6
15080 | 40.148 | 0.344 |  |  | 54020.312 | Girth Weld | [12 empty] | GIRTH WELD | 0 |  |  | 5.97 | 139.605 | 08:24 |  | CMFL | 1025 | 65000 | E.R. WELD | 24 | 1341.6
15090 | 40.226 | 0.344 |  |  | 54060.463 | Girth Weld | [12 empty] | GIRTH WELD | 0 |  |  | 5.97 | 129.01 | 03:08 |  | CMFL | 1025 | 65000 | E.R. WELD | 24 | 1341.6
15090 | 40.226 | 0.344 |  |  | 54074.8 | Field Bend | [12 empty] | BEND-COLD UNDER | 0 |  |  | 5.97 | 126.765 | 03:08 |  | CMFL | 1025 | 65000 | E.R. WELD | 24 | 1341.6
15100 | 40.164 | 0.344 |  |  | 54100.689 | Girth Weld | [12 empty] | GIRTH WELD | 0 |  |  | 5.97 | 123.258 | 02:16 |  | CMFL | 1025 | 65000 | E.R. WELD | 24 | 1341.6
15110 | 40.079 | 0.344 |  |  | 54140.853 | Girth Weld | [12 empty] | GIRTH WELD | 0 |  |  | 5.97 | 121.166 | 03:56 |  | CMFL | 1025 | 65000 | E.R. WELD | 24 | 1341.6
15120 | 40.213 | 0.344 |  |  | 54180.932 | Girth Weld | [12 empty] | GIRTH WELD | 0 |  |  | 5.97 | 119.671 | 02:40 |  | CMFL | 1025 | 65000 | E.R. WELD | 24 | 1341.6
15120 | 40.213 | 0.344 |  |  | 54208.018 | Field Bend | [12 empty] | BEND-COLD OVER | 0 |  |  | 5.97 | 118.1 | 02:40 |  | CMFL | 1025 | 65000 | E.R. WELD | 24 | 1341.6
15130 | 31.253 | 0.344 |  |  | 54221.145 | Girth Weld | [12 empty] | GIRTH WELD | 0 |  |  | 5.97 | 117.31 | 03:20 |  | CMFL | 1025 | 65000 | E.R. WELD | 24 | 1341.6
15130 | 31.253 | 0.344 |  |  | 54238.419 | Field Bend | [12 empty] | BEND-COLD OVER | 0 |  |  | 5.97 | 114.352 | 03:20 |  | CMFL | 1025 | 65000 | E.R. WELD | 24 | 1341.6
15140 | 40.318 | 0.344 |  |  | 54252.398 | Girth Weld | [12 empty] | GIRTH WELD | 0 |  |  | 5.97 | 111.695 | 02:12 |  | CMFL | 1025 | 65000 | E.R. WELD | 24 | 1341.6
15140 | 40.318 | 0.344 |  |  | 54258.133 | Field Bend | [12 empty] | BEND-COLD OVER | 0 |  |  | 5.97 | 110.095 | 02:12 |  | CMFL | 1025 | 65000 | E.R. WELD | 24 | 1341.6
15150 | 14.426 | 0.5 |  |  | 54292.717 | Girth Weld | [12 empty] | GIRTH WELD NWT 0.344/0.500IN | 0 |  |  | 4.14 | 98.076 | UNKN |  | CMFL | 1025 | 60000 | E.R. WELD | 24 | 1800
15150 | 14.426 | 0.5 |  |  | 54299.675 | Bend | [12 empty] | BEND-HOT PULLED - 5.9D - 45° UNDER | 0 |  |  | 4.14 | 97.3 | UNKN |  | CMFL | 1025 | 60000 | E.R. WELD | 24 | 1800
15160 | 40.249 | 0.344 |  |  | 54307.146 | Girth Weld | [12 empty] | GIRTH WELD NWT 0.500/0.344IN | 3 |  |  | 5.97 | 97.45 | 08:28 |  | CMFL | 1025 | 65000 | E.R. WELD | 24 | 1341.6
15160 | 40.249 | 0.344 | 20.354 | 19.898 | 54327.497 | Seam Weld Manufacturing Anomaly | N/A | [8 empty] | 14.4 |  | 8:36 | SWA | 3 | N | N | 5.97 | 105.061 | 08:28 |  | CMFL | 1025 | 65000 | E.R. WELD | 24 | 1341.6
15160 | 40.249 | 0.344 | 23.422 | 16.827 | 54330.568 | Seam Weld Manufacturing Anomaly | N/A | [8 empty] | 16.5 |  | 8:32 | SWA | 3 | N | N | 5.97 | 106.361 | 08:28 |  | CMFL | 1025 | 65000 | E.R. WELD | 24 | 1341.6
15160 | 40.249 | 0.344 |  |  | 54332.083 | Field Bend | [12 empty] | BEND-COLD OVER | 3 |  |  | 5.97 | 107.002 | 08:28 |  | CMFL | 1025 | 65000 | E.R. WELD | 24 | 1341.6
15160 | 40.249 | 0.344 | 29.767 | 10.482 | 54336.913 | Seam Weld Manufacturing Anomaly | N/A | [8 empty] | 8.8 |  | 8:31 | SWA | 3 | N | N | 5.97 | 109.047 | 08:28 |  | CMFL | 1025 | 65000 | E.R. WELD | 24 | 1341.6
15170 | 40.328 | 0.344 |  |  | 54347.395 | Girth Weld | [12 empty] | GIRTH WELD | 0 |  |  | 5.97 | 113.483 | 10:00 |  | CMFL | 1025 | 65000 | E.R. WELD | 24 | 1341.6
15170 | 40.328 | 0.344 |  |  | 54361.46 | Start Repair Marker | [12 empty] | REPAIR MARKER 2012 DiIG 38 RECOAT START | 0 |  |  | 5.97 | 116.104 | 10:00 |  | CMFL | 1025 | 65000 | E.R. WELD | 24 | 1341.6
15170 | 40.328 | 0.344 |  |  | 54361.775 | Start Sleeve | [12 empty] | 2012 DIG 38 SLEEVE START | 0 |  |  | 5.97 | 116.147 | 10:00 |  | CMFL | 1025 | 65000 | E.R. WELD | 24 | 1341.6
15170 | 40.328 | 0.344 |  |  | 54364.042 | End Sleeve | [12 empty] | 2012 DIG 38 SLEEVE END | 0 |  |  | 5.97 | 116.453 | 10:00 |  | CMFL | 1025 | 65000 | E.R. WELD | 24 | 1341.6
15170 | 40.328 | 0.344 |  |  | 54372.375 | Start Sleeve | [12 empty] | 2012 DIG 38 SLEEVE START | 0 |  |  | 5.97 | 117.579 | 10:00 |  | CMFL | 1025 | 65000 | E.R. WELD | 24 | 1341.6
15170 | 40.328 | 0.344 |  |  | 54373.612 | Field Bend | [12 empty] | BEND-COLD OVER | 0 |  |  | 5.97 | 117.746 | 10:00 |  | CMFL | 1025 | 65000 | E.R. WELD | 24 | 1341.6
15170 | 40.328 | 0.344 |  |  | 54379.482 | End Sleeve | [12 empty] | 2012 DIG 38 SLEEVE END | 0 |  |  | 5.97 | 118.54 | 10:00 |  | CMFL | 1025 | 65000 | E.R. WELD | 24 | 1341.6
15170 | 40.328 | 0.344 |  |  | 54379.898 | End Repair Marker | [12 empty] | REPAIR MARKER 2012 DiIG 38 RECOAT END | 0 |  |  | 5.97 | 118.596 | 10:00 |  | CMFL | 1025 | 65000 | E.R. WELD | 24 | 1341.6
15180 | 8.179 | 0.344 |  |  | 54387.72 | Girth Weld | [12 empty] | GIRTH WELD | 0 |  |  | 5.97 | 119.653 | 01:24 |  | CMFL | 1025 | 65000 | E.R. WELD | 24 | 1341.6
15190 | 40.289 | 0.344 |  |  | 54395.902 | Girth Weld | [12 empty] | GIRTH WELD | 4 |  |  | 5.97 | 120.129 | 02:04 |  | CMFL | 1025 | 65000 | E.R. WELD | 24 | 1341.6
15190 | 40.289 | 0.344 | 35.548 | 4.744 | 54431.447 | Metal Loss | External | 17 | 0.058 | 32 | GENE | 20 |  |  |  | 1.9 | 3 | 10:22 | EXT ML | 4 | N | N | 5.97 | 122.774 | 02:04 | 23.248 | CMFL | 1025 | 65000 | E.R. WELD | 24 | 1341.6 | 1517.6 | 2107.7 | 1483.2 | 2060 | 1511.2 | 2098.9 | 0.676 | 1.132 | 1 | 1.2
15190 | 40.289 | 0.344 | 36.04 | 4.249 | 54431.942 | Metal Loss | External | 11 | 0.038 | 26 | AXGR | 20 |  |  |  | 3.1 | 1 | 10:28 | EXT ML | 4 | N | N | 5.97 | 122.813 | 02:04 | 22.619 | CMFL | 1025 | 65000 | E.R. WELD | 24 | 1341.6 | 1510.1 | 2097.3 | 1447.8 | 2010.9 | 1502.8 | 2087.2 | 0.679 | 1.126 | 1 | 1.2
15190 | 40.289 | 0.344 | 37.628 | 2.661 | 54433.53 | Metal Loss | External | 10 | 0.034 | 25 | GENE | 20 |  |  |  | 7 | 1.7 | 10:37 | EXT ML | 4 | N | N | 5.97 | 122.937 | 02:04 | 21.572 | CMFL | 1025 | 65000 | E.R. WELD | 24 | 1341.6 | 1473.5 | 2046.6 | 1352.3 | 1878.2 | 1459.7 | 2027.4 | 0.696 | 1.099 | 1 | 1.2
15190 | 40.289 | 0.344 | 38.655 | 1.634 | 54434.557 | Metal Loss | External | 21 | 0.072 | 36 | GENE | 20 |  |  |  | 3.9 | 1.3 | 10:36 | EXT ML | 4 | N | N | 5.97 | 123.017 | 02:04 | 21.782 | CMFL | 1025 | 65000 | E.R. WELD | 24 | 1341.6 | 1449.8 | 2013.6 | 1356.3 | 1883.7 | 1429.6 | 1985.6 | 0.707 | 1.079 | 1 | 1.2
15200 | 40.148 | 0.344 |  |  | 54436.191 | Girth Weld | [12 empty] | GIRTH WELD | 1 |  |  | 5.97 | 123.145 | 09:40 |  | CMFL | 1025 | 65000 | E.R. WELD | 24 | 1341.6
15200 | 40.148 | 0.344 | 18.835 | 21.312 | 54455.026 | Metal Loss | External | 14 | 0.048 | 29 | GENE | 20 |  |  |  | 9 | 4.8 | 4:54 | EXT ML | 1 | N | N | 5.97 | 125.693 | 09:40 | 30.578 | CMFL | 1025 | 65000 | E.R. WELD | 24 | 1341.6 | 1430.4 | 1986.7 | 1288.2 | 1789.1 | 1417.2 | 1968.3 | 0.717 | 1.065 | 1 | 1.2
15210 | 40.315 | 0.344 |  |  | 54476.339 | Girth Weld | [12 empty] | GIRTH WELD | 0 |  |  | 5.97 | 128.761 | 10:32 |  | CMFL | 1025 | 65000 | E.R. WELD | 24 | 1341.6
15210 | 40.315 | 0.344 |  |  | 54481.581 | Start Repair Marker | [12 empty] | REPAIR MARKER START | 0 |  |  | 5.97 | 129.811 | 10:32 |  | CMFL | 1025 | 65000 | E.R. WELD | 24 | 1341.6
15210 | 40.315 | 0.344 |  |  | 54482.448 | Start Sleeve | [12 empty] | 2012 DIG 39 SLEEVE START | 0 |  |  | 5.97 | 130.029 | 10:32 |  | CMFL | 1025 | 65000 | E.R. WELD | 24 | 1341.6
15210 | 40.315 | 0.344 |  |  | 54484.459 | End Sleeve | [12 empty] | 2012 DIG 39 SLEEVE END | 0 |  |  | 5.97 | 130.534 | 10:32 |  | CMFL | 1025 | 65000 | E.R. WELD | 24 | 1341.6
15210 | 40.315 | 0.344 |  |  | 54485.075 | End Repair Marker | [12 empty] | REPAIR MARKER END | 0 |  |  | 5.97 | 130.689 | 10:32 |  | CMFL | 1025 | 65000 | E.R. WELD | 24 | 1341.6
15220 | 40.036 | 0.344 |  |  | 54516.65 | Girth Weld | [12 empty] | GIRTH WELD | 0 |  |  | 5.97 | 138.623 | 03:48 |  | CMFL | 1025 | 65000 | E.R. WELD | 24 | 1341.6
15220 | 40.036 | 0.344 |  |  | 54528.783 | Field Bend | [12 empty] | BEND-COLD UNDER | 0 |  |  | 5.97 | 142.286 | 03:48 |  | CMFL | 1025 | 65000 | E.R. WELD | 24 | 1341.6
15230 | 40.246 | 0.344 |  |  | 54556.686 | Girth Weld | [12 empty] | GIRTH WELD | 2 |  |  | 5.97 | 151.076 | 01:44 |  | CMFL | 1025 | 65000 | E.R. WELD | 24 | 1341.6
15230 | 40.246 | 0.344 | 8.855 | 31.394 | 54565.538 | Metal Loss | External | 22 | 0.076 | 37 | GENE | 20 |  |  |  | 2.4 | 1.9 | 5:51 | EXT ML | 2 | N | N | 5.97 | 154.095 | 01:44 | 25.97 | CMFL | 1025 | 65000 | E.R. WELD | 24 | 1341.6 | 1490.7 | 2070.4 | 1438.6 | 1998.1 | 1478.2 | 2053.1 | 0.688 | 1.111 | 1 | 1.2
15230 | 40.246 | 0.344 | 8.914 | 31.335 | 54565.597 | Metal Loss | External | 22 | 0.076 | 37 | GENE | 20 |  |  |  | 1.5 | 1.3 | 4:56 | EXT ML | 2 | N | N | 5.97 | 154.116 | 01:44 | 20.106 | CMFL | 1025 | 65000 | E.R. WELD | 24 | 1341.6 | 1521.7 | 2113.4 | 1496.2 | 2078.1 | 1515.9 | 2105.4 | 0.674 | 1.134 | 1 | 1.2
15230 | 40.246 | 0.344 |  |  | 54576.959 | Field Bend | [12 empty] | BEND-COLD UNDER | 2 |  |  | 5.97 | 158.107 | 01:44 |  | CMFL | 1025 | 65000 | E.R. WELD | 24 | 1341.6
15230 | 40.246 | 0.344 |  |  | 54595.525 | Start Repair Marker | [12 empty] | REPAIR MARKER 2012 DIG 40 RECOAT START | 2 |  |  | 5.97 | 164.629 | 01:44 |  | CMFL | 1025 | 65000 | E.R. WELD | 24 | 1341.6
15240 | 34.393 | 0.344 |  |  | 54596.932 | Girth Weld | [12 empty] | GIRTH WELD | 2 |  |  | 5.97 | 165.123 | 10:36 |  | CMFL | 1025 | 65000 | E.R. WELD | 24 | 1341.6
15240 | 34.393 | 0.344 | 0.722 | 33.671 | 54597.654 | Metal Loss | External | 22 | 0.076 | 37 | GENE | 20 |  |  |  | 4.3 | 4.5 | 6:02 | EXT ML | 2 | N | N | 5.97 | 165.377 | 10:36 | 27.437 | CMFL | 1025 | 65000 | E.R. WELD | 24 | 1341.6 | 1430.1 | 1986.2 | 1332.7 | 1850.9 | 1441.5 | 2002.1 | 0.717 | 1.067 | 1 | 1.2
15240 | 34.393 | 0.344 | 0.758 | 33.635 | 54597.69 | Metal Loss | External | 25 | 0.086 | 40 | GENE | 20 |  |  |  | 1.6 | 2.2 | 4:51 | EXT ML | 2 | N | N | 5.97 | 165.389 | 10:36 | 36.024 | CMFL | 1025 | 65000 | E.R. WELD | 24 | 1341.6 | 1512.7 | 2100.9 | 1482.1 | 2058.5 | 1504.6 | 2089.7 | 0.678 | 1.128 | 1 | 1.2
15240 | 34.393 | 0.344 |  |  | 54598.038 | End Repair Marker | [12 empty] | REPAIR MARKER 2012 DIG 40 RECOAT END | 2 |  |  | 5.97 | 165.512 | 10:36 |  | CMFL | 1025 | 65000 | E.R. WELD | 24 | 1341.6
15250 | 40.187 | 0.344 |  |  | 54631.325 | Girth Weld | [12 empty] | GIRTH WELD | 0 |  |  | 5.97 | 177.777 | 09:00 |  | CMFL | 1025 | 65000 | E.R. WELD | 24 | 1341.6
15250 | 40.187 | 0.344 |  |  | 54639.383 | Field Bend | [12 empty] | BEND-COLD UNDER | 0 |  |  | 5.97 | 180.897 | 09:00 |  | CMFL | 1025 | 65000 | E.R. WELD | 24 | 1341.6
15260 | 40.108 | 0.344 |  |  | 54671.512 | Girth Weld | [12 empty] | GIRTH WELD | 3 |  |  | 5.97 | 193.594 | 01:32 |  | CMFL | 1025 | 65000 | E.R. WELD | 24 | 1341.6
15260 | 40.108 | 0.344 | 3.993 | 36.115 | 54675.505 | Seam Weld Manufacturing Anomaly | N/A | [8 empty] | 3.9 |  | 1:14 | SWA | 3 | N | N | 5.97 | 195.17 | 01:32 |  | CMFL | 1025 | 65000 | E.R. WELD | 24 | 1341.6
15260 | 40.108 | 0.344 | 6.457 | 33.652 | 54677.969 | Seam Weld Manufacturing Anomaly | N/A | [8 empty] | 4.8 |  | 1:15 | SWA | 3 | N | N | 5.97 | 196.14 | 01:32 |  | CMFL | 1025 | 65000 | E.R. WELD | 24 | 1341.6
15260 | 40.108 | 0.344 | 8.757 | 31.355 | 54680.266 | Seam Weld Manufacturing Anomaly | N/A | [8 empty] | 4.8 |  | 1:14 | SWA | 3 | N | N | 5.97 | 197.043 | 01:32 |  | CMFL | 1025 | 65000 | E.R. WELD | 24 | 1341.6
15270 | 40.328 | 0.344 |  |  | 54711.621 | Girth Weld | [12 empty] | GIRTH WELD | 0 |  |  | 5.97 | 209.378 | 02:52 |  | CMFL | 1025 | 65000 | E.R. WELD | 24 | 1341.6
15270 | 40.328 | 0.344 |  |  | 54730.118 | Field Bend | [12 empty] | BEND-COLD OVER | 0 |  |  | 5.97 | 213.713 | 02:52 |  | CMFL | 1025 | 65000 | E.R. WELD | 24 | 1341.6
15270 | 40.328 | 0.344 |  |  | 54750.866 | Start Repair Marker | [12 empty] | REPAIR MARKER 2012 DIG 41 RECOAT START | 0 |  |  | 5.97 | 218.061 | 02:52 |  | CMFL | 1025 | 65000 | E.R. WELD | 24 | 1341.6
15280 | 31.473 | 0.344 |  |  | 54751.949 | Girth Weld | [12 empty] | GIRTH WELD | 1 |  |  | 5.97 | 218.288 | 06:32 |  | CMFL | 1025 | 65000 | E.R. WELD | 24 | 1341.6
15280 | 31.473 | 0.344 |  |  | 54753.192 | End Repair Marker | [12 empty] | REPAIR MARKER 2012 DIG 41 RECOAT END | 1 |  |  | 5.97 | 218.549 | 06:32 |  | CMFL | 1025 | 65000 | E.R. WELD | 24 | 1341.6
15280 | 31.473 | 0.344 | 22.073 | 9.4 | 54774.022 | Seam Weld Manufacturing Anomaly | N/A | [8 empty] | 4.3 |  | 6:24 | SWA | 1 | N | N | 5.97 | 220.204 | 06:32 |  | CMFL | 1025 | 65000 | E.R. WELD | 24 | 1341.6
15290 | 40.259 | 0.344 |  |  | 54783.422 | Girth Weld | [12 empty] | GIRTH WELD | 0 |  |  | 5.97 | 220.873 | 07:52 |  | CMFL | 1025 | 65000 | E.R. WELD | 24 | 1341.6
15290 | 40.259 | 0.344 |  |  | 54810.761 | Field Bend | [12 empty] | BEND-COLD OVER | 0 |  |  | 5.97 | 221.92 | 07:52 |  | CMFL | 1025 | 65000 | E.R. WELD | 24 | 1341.6
15300 | 40 | 0.344 |  |  | 54823.681 | Girth Weld | [12 empty] | GIRTH WELD | 0 |  |  | 5.97 | 222.373 | 09:08 |  | CMFL | 1025 | 65000 | E.R. WELD | 24 | 1341.6
15310 | 40.197 | 0.344 |  |  | 54863.678 | Girth Weld | [12 empty] | GIRTH WELD | 0 |  |  | 5.97 | 222.488 | 10:48 |  | CMFL | 1025 | 65000 | E.R. WELD | 24 | 1341.6
15320 | 40.075 | 0.344 |  |  | 54903.878 | Girth Weld | [12 empty] | GIRTH WELD | 3 |  |  | 5.97 | 222.49 | 11:28 |  | CMFL | 1025 | 65000 | E.R. WELD | 24 | 1341.6
15320 | 40.075 | 0.344 | 11.224 | 28.848 | 54915.102 | Metal Loss | External | 11 | 0.038 | 26 | GENE | 20 |  |  |  | 4.8 | 1.6 | 10:58 | EXT ML | 3 | N | N | 5.97 | 222.473 | 11:28 | 3.142 | CMFL | 1025 | 65000 | E.R. WELD | 24 | 1341.6 | 1489 | 2068 | 1393.3 | 1935.2 | 1477.8 | 2052.5 | 0.688 | 1.109 | 1 | 1.2
15320 | 40.075 | 0.344 | 19.311 | 20.761 | 54923.189 | Seam Weld Manufacturing Anomaly | N/A | [8 empty] | 11.5 |  | 11:30 | SWA | 3 | N | N | 5.97 | 222.456 | 11:28 |  | CMFL | 1025 | 65000 | E.R. WELD | 24 | 1341.6
15320 | 40.075 | 0.344 | 20.666 | 19.406 | 54924.544 | Seam Weld Manufacturing Anomaly | N/A | [8 empty] | 8.6 |  | 11:29 | SWA | 3 | N | N | 5.97 | 222.454 | 11:28 |  | CMFL | 1025 | 65000 | E.R. WELD | 24 | 1341.6
15330 | 40.18 | 0.344 |  |  | 54943.95 | Girth Weld | [12 empty] | GIRTH WELD | 0 |  |  | 5.97 | 222.415 | 10:20 |  | CMFL | 1025 | 65000 | E.R. WELD | 24 | 1341.6
15340 | 40.039 | 0.344 |  |  | 54984.134 | Girth Weld | [12 empty] | GIRTH WELD | 1 |  |  | 5.97 | 222.138 | 02:20 |  | CMFL | 1025 | 65000 | E.R. WELD | 24 | 1341.6
15340 | 40.039 | 0.344 | 7.215 | 32.825 | 54991.348 | Seam Weld Manufacturing Anomaly | N/A | [8 empty] | 4.4 |  | 2:45 | SWA | 1 | N | N | 5.97 | 222.133 | 02:20 |  | CMFL | 1025 | 65000 | E.R. WELD | 24 | 1341.6
15340 | 40.039 | 0.344 |  |  | 54995.486 | Field Bend | [12 empty] | BEND-COLD UNDER | 1 |  |  | 5.97 | 222.144 | 02:20 |  | CMFL | 1025 | 65000 | E.R. WELD | 24 | 1341.6
15350 | 40.236 | 0.344 |  |  | 55024.173 | Girth Weld | [12 empty] | GIRTH WELD | 0 |  |  | 5.97 | 222.223 | 03:20 |  | CMFL | 1025 | 65000 | E.R. WELD | 24 | 1341.6
15360 | 40.082 | 0.344 |  |  | 55064.409 | Girth Weld | [12 empty] | GIRTH WELD | 0 |  |  | 5.97 | 222.127 | 08:36 |  | CMFL | 1025 | 65000 | E.R. WELD | 24 | 1341.6
15370 | 40.095 | 0.344 |  |  | 55104.491 | Girth Weld | [12 empty] | GIRTH WELD | 0 |  |  | 5.97 | 221.782 | 09:16 |  | CMFL | 1025 | 65000 | E.R. WELD | 24 | 1341.6
15370 | 40.095 | 0.344 |  |  | 55108.652 | Field Bend | [12 empty] | BEND-COLD UNDER | 0 |  |  | 5.97 | 221.794 | 09:16 |  | CMFL | 1025 | 65000 | E.R. WELD | 24 | 1341.6
15380 | 39.997 | 0.344 |  |  | 55144.587 | Girth Weld | [12 empty] | GIRTH WELD | 0 |  |  | 5.97 | 222.52 | 11:48 |  | CMFL | 1025 | 65000 | E.R. WELD | 24 | 1341.6
15390 | 40.246 | 0.344 |  |  | 55184.583 | Girth Weld | [12 empty] | GIRTH WELD | 0 |  |  | 5.97 | 223.433 | 12:52 |  | CMFL | 1025 | 65000 | E.R. WELD | 24 | 1341.6
15400 | 40.112 | 0.344 |  |  | 55224.829 | Girth Weld | [12 empty] | GIRTH WELD | 0 |  |  | 5.97 | 224.484 | 11:28 |  | CMFL | 1025 | 65000 | E.R. WELD | 24 | 1341.6
15410 | 40.167 | 0.344 |  |  | 55264.944 | Girth Weld | [12 empty] | GIRTH WELD | 0 |  |  | 5.97 | 225.957 | 12:40 |  | CMFL | 1025 | 65000 | E.R. WELD | 24 | 1341.6
15420 | 40.102 | 0.344 |  |  | 55305.108 | Girth Weld | [12 empty] | GIRTH WELD | 0 |  |  | 5.97 | 227.438 | 12:32 |  | CMFL | 1025 | 65000 | E.R. WELD | 24 | 1341.6
15430 | 40.167 | 0.344 |  |  | 55345.21 | Girth Weld | [12 empty] | GIRTH WELD | 0 |  |  | 5.97 | 229.003 | 11:24 |  | CMFL | 1025 | 65000 | E.R. WELD | 24 | 1341.6
15440 | 40.043 | 0.344 |  |  | 55385.381 | Girth Weld | [12 empty] | GIRTH WELD | 1 |  |  | 5.97 | 230.657 | 12:04 |  | CMFL | 1025 | 65000 | E.R. WELD | 24 | 1341.6
15440 | 40.043 | 0.344 | 14.662 | 25.381 | 55400.039 | Seam Weld Manufacturing Anomaly | N/A | [8 empty] | 2.9 |  | 11:51 | SWA | 1 | N | N | 5.97 | 231.192 | 12:04 |  | CMFL | 1025 | 65000 | E.R. WELD | 24 | 1341.6
15450 | 40.174 | 0.344 |  |  | 55425.42 | Girth Weld | [12 empty] | GIRTH WELD | 0 |  |  | 5.97 | 232.091 | 12:52 |  | CMFL | 1025 | 65000 | E.R. WELD | 24 | 1341.6
15460 | 40.039 | 0.344 |  |  | 55465.597 | Girth Weld | [12 empty] | GIRTH WELD | 2 |  |  | 5.97 | 233.409 | 12:04 |  | CMFL | 1025 | 65000 | E.R. WELD | 24 | 1341.6
15460 | 40.039 | 0.344 | 4.8 | 35.24 | 55470.397 | Seam Weld Manufacturing Anomaly | N/A | [8 empty] | 18.6 |  | 12:06 | SWA | 2 | N | N | 5.97 | 233.575 | 12:04 |  | CMFL | 1025 | 65000 | E.R. WELD | 24 | 1341.6
15460 | 40.039 | 0.344 | 7.933 | 32.106 | 55473.53 | Seam Weld Manufacturing Anomaly | N/A | [8 empty] | 10 |  | 12:08 | SWA | 2 | N | N | 5.97 | 233.69 | 12:04 |  | CMFL | 1025 | 65000 | E.R. WELD | 24 | 1341.6
15470 | 40.082 | 0.344 |  |  | 55505.636 | Girth Weld | [12 empty] | GIRTH WELD | 0 |  |  | 5.97 | 234.868 | 12:56 |  | CMFL | 1025 | 65000 | E.R. WELD | 24 | 1341.6
15470 | 40.082 | 0.344 |  |  | 55513.54 | Field Bend | [12 empty] | BEND-COLD OVER | 0 |  |  | 5.97 | 235.049 | 12:56 |  | CMFL | 1025 | 65000 | E.R. WELD | 24 | 1341.6
15480 | 40.059 | 0.344 |  |  | 55545.715 | Girth Weld | [12 empty] | GIRTH WELD | 0 |  |  | 5.97 | 235.579 | 02:36 |  | CMFL | 1025 | 65000 | E.R. WELD | 24 | 1341.6
15480 | 40.059 | 0.344 |  |  | 55557.575 | AGM | [12 empty] | AGM 26 - AT LINE MARKER ON RIGHT OF WAY | 0 |  |  | 5.97 | 235.62 | 02:36 |  | CMFL | 1025 | 65000 | E.R. WELD | 24 | 1341.6
15490 | 40.184 | 0.344 |  |  | 55585.774 | Girth Weld | [12 empty] | GIRTH WELD | 2 |  |  | 5.97 | 235.62 | 01:08 |  | CMFL | 1025 | 65000 | E.R. WELD | 24 | 1341.6
15490 | 40.184 | 0.344 | 1.165 | 39.019 | 55586.936 | Metal Loss | External | 21 | 0.072 | 36 | GENE | 20 |  |  |  | 5.4 | 4 | 1:29 | EXT ML ( NEAR SW ) | 2 | N | N | 5.97 | 235.62 | 01:08 | 1.257 | CMFL | 1025 | 65000 | E.R. WELD | 24 | 1341.6 | 1413.3 | 1962.9 | 1297.3 | 1801.8 | 1447.3 | 2010.1 | 0.725 | 1.054 | 1 | 1.2
15490 | 40.184 | 0.344 | 38.635 | 1.549 | 55624.406 | Metal Loss | External | 13 | 0.044 | 28 | GENE | 20 |  |  |  | 9.7 | 2.1 | 1:29 | EXT ML | 2 | N | N | 5.97 | 235.386 | 01:08 | 2.304 | CMFL | 1025 | 65000 | E.R. WELD | 24 | 1341.6 | 1436.8 | 1995.6 | 1290.3 | 1792.1 | 1416.2 | 1967 | 0.713 | 1.069 | 1 | 1.2
15500 | 40.013 | 0.344 |  |  | 55625.955 | Girth Weld | [12 empty] | GIRTH WELD | 0 |  |  | 5.97 | 235.376 | 07:08 |  | CMFL | 1025 | 65000 | E.R. WELD | 24 | 1341.6
15500 | 40.013 | 0.344 |  |  | 55639.062 | Field Bend | [12 empty] | BEND-COLD OVER | 0 |  |  | 5.97 | 235.089 | 07:08 |  | CMFL | 1025 | 65000 | E.R. WELD | 24 | 1341.6
15510 | 40.22 | 0.344 |  |  | 55665.971 | Girth Weld | [12 empty] | GIRTH WELD | 3 |  |  | 5.97 | 234.404 | 08:36 |  | CMFL | 1025 | 65000 | E.R. WELD | 24 | 1341.6
15510 | 40.22 | 0.344 | 5.636 | 34.58 | 55671.608 | Seam Weld Manufacturing Anomaly | N/A | [8 empty] | 11.3 |  | 8:38 | SWA | 3 | N | N | 5.97 | 234.235 | 08:36 |  | CMFL | 1025 | 65000 | E.R. WELD | 24 | 1341.6
15510 | 40.22 | 0.344 | 8.652 | 31.565 | 55674.623 | Seam Weld Manufacturing Anomaly | N/A | [8 empty] | 10.6 |  | 8:38 | SWA | 3 | N | N | 5.97 | 234.133 | 08:36 |  | CMFL | 1025 | 65000 | E.R. WELD | 24 | 1341.6
15510 | 40.22 | 0.344 | 22.27 | 17.946 | 55688.241 | Seam Weld Manufacturing Anomaly | N/A | [8 empty] | 11 |  | 8:37 | SWA | 3 | N | N | 5.97 | 233.676 | 08:36 |  | CMFL | 1025 | 65000 | E.R. WELD | 24 | 1341.6
15520 | 40.079 | 0.344 |  |  | 55706.188 | Girth Weld | [12 empty] | GIRTH WELD | 0 |  |  | 5.97 | 233.074 | 10:48 |  | CMFL | 1025 | 65000 | E.R. WELD | 24 | 1341.6
15530 | 40.177 | 0.344 |  |  | 55746.266 | Girth Weld | [12 empty] | GIRTH WELD | 0 |  |  | 5.97 | 231.33 | 09:16 |  | CMFL | 1025 | 65000 | E.R. WELD | 24 | 1341.6
15540 | 40.013 | 0.344 |  |  | 55786.444 | Girth Weld | [12 empty] | GIRTH WELD | 0 |  |  | 5.97 | 228.463 | 08:24 |  | CMFL | 1025 | 65000 | E.R. WELD | 24 | 1341.6
15550 | 33.228 | 0.344 |  |  | 55826.457 | Girth Weld | [12 empty] | GIRTH WELD | 0 |  |  | 5.97 | 224.989 | 07:24 |  | CMFL | 1025 | 65000 | E.R. WELD | 24 | 1341.6
15550 | 33.228 | 0.344 |  |  | 55836.066 | Field Bend | [12 empty] | BEND-COLD UNDER | 0 |  |  | 5.97 | 224.215 | 07:24 |  | CMFL | 1025 | 65000 | E.R. WELD | 24 | 1341.6
15560 | 40 | 0.344 |  |  | 55859.685 | Girth Weld | [12 empty] | GIRTH WELD | 1 |  |  | 5.97 | 222.374 | 11:24 |  | CMFL | 1025 | 65000 | E.R. WELD | 24 | 1341.6
15560 | 40 | 0.344 |  |  | 55881.614 | Tap | [11 empty] | 12:00 | 1.5 IN OFFTAKE-WELDOLET | 1 |  |  | 5.97 | 220.786 | 11:24 |  | CMFL | 1025 | 65000 | E.R. WELD | 24 | 1341.6
15560 | 40 | 0.344 | 37.687 | 2.313 | 55897.372 | Seam Weld Manufacturing Anomaly | N/A | [8 empty] | 7.2 |  | 11:36 | SWA | 1 | N | N | 5.97 | 219.655 | 11:24 |  | CMFL | 1025 | 65000 | E.R. WELD | 24 | 1341.6
15570 | 40.223 | 0.344 |  |  | 55899.685 | Girth Weld | [12 empty] | GIRTH WELD | 0 |  |  | 5.97 | 219.489 | 10:48 |  | CMFL | 1025 | 65000 | E.R. WELD | 24 | 1341.6
15580 | 40.02 | 0.344 |  |  | 55939.908 | Girth Weld | [12 empty] | GIRTH WELD | 0 |  |  | 5.97 | 216.702 | 04:32 |  | CMFL | 1025 | 65000 | E.R. WELD | 24 | 1341.6
15590 | 40.164 | 0.344 |  |  | 55979.928 | Girth Weld | [12 empty] | GIRTH WELD | 0 |  |  | 5.97 | 214.017 | 01:52 |  | CMFL | 1025 | 65000 | E.R. WELD | 24 | 1341.6
15590 | 40.164 | 0.344 |  |  | 55987.005 | Field Bend | [12 empty] | BEND-COLD OVER | 0 |  |  | 5.97 | 213.284 | 01:52 |  | CMFL | 1025 | 65000 | E.R. WELD | 24 | 1341.6
15600 | 36.076 | 0.344 |  |  | 56020.092 | Girth Weld | [12 empty] | GIRTH WELD | 1 |  |  | 5.97 | 209.198 | 02:36 |  | CMFL | 1025 | 65000 | E.R. WELD | 24 | 1341.6
15600 | 36.076 | 0.344 | 17.103 | 18.973 | 56037.195 | Metal Loss | External | 16 | 0.055 | 31 | GENE | 20 |  |  |  | 7 | 1.7 | 2:48 | EXT ML ( NEAR SW ) | 1 | N | N | 5.97 | 206.991 | 02:36 | 1.257 | CMFL | 1025 | 65000 | E.R. WELD | 24 | 1341.6 | 1430.6 | 1987 | 1298.8 | 1803.8 | 1408.3 | 1955.9 | 0.717 | 1.064 | 1 | 1.2
15610 | 40.367 | 0.344 |  |  | 56056.168 | Girth Weld | [12 empty] | GIRTH WELD | 0 |  |  | 5.97 | 204.524 | 03:32 |  | CMFL | 1025 | 65000 | E.R. WELD | 24 | 1341.6
15620 | 40.062 | 0.344 |  |  | 56096.539 | Girth Weld | [12 empty] | GIRTH WELD | 7 |  |  | 5.97 | 201.705 | 06:04 |  | CMFL | 1025 | 65000 | E.R. WELD | 24 | 1341.6
15620 | 40.062 | 0.344 | 6.699 | 33.363 | 56103.238 | Metal Loss | External | 13 | 0.044 | 28 | GENE | 20 |  |  |  | 9.9 | 3.5 | 6:09 | EXT ML ( ON SW ) | 7 | N | N | 5.97 | 201.804 | 06:04 | 0.628 | CMFL | 1025 | 65000 | E.R. WELD | 24 | 1341.6 | 1428.9 | 1984.5 | 1288.3 | 1789.3 | 1406.8 | 1953.9 | 0.717 | 1.068 | 1 | 1.2
15620 | 40.062 | 0.344 | 8.494 | 31.568 | 56105.033 | Metal Loss | External | 16 | 0.055 | 31 | GENE | 20 |  |  |  | 7.1 | 2.2 | 6:05 | EXT ML ( ON SW ) | 7 | N | N | 5.97 | 201.917 | 06:04 | 0.209 | CMFL | 1025 | 65000 | E.R. WELD | 24 | 1341.6 | 1424.5 | 1978.4 | 1297.2 | 1801.7 | 1408.7 | 1956.5 | 0.72 | 1.063 | 1 | 1.2
15620 | 40.062 | 0.344 | 9.547 | 30.515 | 56106.086 | Metal Loss | External | 12 | 0.041 | 27 | GENE | 20 |  |  |  | 11.5 | 2.4 | 6:06 | EXT ML ( ON SW ) | 7 | N | N | 5.97 | 201.983 | 06:04 | 0.419 | CMFL | 1025 | 65000 | E.R. WELD | 24 | 1341.6 | 1439.4 | 1999.2 | 1285.5 | 1785.4 | 1432.7 | 1989.9 | 0.712 | 1.07 | 1 | 1.2
15620 | 40.062 | 0.344 | 10.807 | 29.259 | 56107.343 | Metal Loss | External | 20 | 0.069 | 35 | GENE | 20 |  |  |  | 4.1 | 1.9 | 6:03 | EXT ML ( ON SW ) | 7 | N | N | 5.97 | 202.063 | 06:04 | 0 | CMFL | 1025 | 65000 | E.R. WELD | 24 | 1341.6 | 1446.6 | 2009.2 | 1355.7 | 1883 | 1425.9 | 1980.5 | 0.709 | 1.08 | 1 | 1.2
15620 | 40.062 | 0.344 | 11.847 | 28.215 | 56108.386 | Metal Loss | External | 13 | 0.044 | 28 | AXGR | 20 |  |  |  | 3.4 | 1 | 6:04 | EXT ML ( ON SW ) | 7 | N | N | 5.97 | 202.128 | 06:04 | 0 | CMFL | 1025 | 65000 | E.R. WELD | 24 | 1341.6 | 1496.8 | 2078.8 | 1426.9 | 1981.9 | 1486.8 | 2064.9 | 0.685 | 1.116 | 1 | 1.2
15620 | 40.062 | 0.344 | 13.573 | 26.493 | 56110.108 | Metal Loss | External | 26 | 0.089 | 41 | GENE | 15 |  |  |  | 3.3 | 2.7 | 6:05 | *EXT ML ( ON SW ) | 7 | Y | Y | 5.97 | 202.237 | 06:04 | 0.209 | CMFL | 1025 | 65000 | E.R. WELD | 24 | 1341.6 | 1443.8 | 2005.3 | 1361.6 | 1891.2 | 1421 | 1973.7 | 0.71 | 1.076 | 0.8 | 1
15620 | 40.062 | 0.344 | 20.226 | 19.839 | 56116.762 | Metal Loss | External | 11 | 0.038 | 26 | GENE | 20 |  |  |  | 5.2 | 1.7 | 5:52 | EXT ML ( NEAR SW ) | 7 | N | N | 5.97 | 202.655 | 06:04 | 1.257 | CMFL | 1025 | 65000 | E.R. WELD | 24 | 1341.6 | 1484.9 | 2062.3 | 1380.7 | 1917.6 | 1473 | 2045.9 | 0.69 | 1.105 | 1 | 1.2
15630 | 28.497 | 0.344 |  |  | 56136.601 | Girth Weld | [12 empty] | GIRTH WELD | 0 |  |  | 5.97 | 203.903 | 04:00 |  | CMFL | 1025 | 65000 | E.R. WELD | 24 | 1341.6
15630 | 28.497 | 0.344 |  |  | 56147.211 | Field Bend | [12 empty] | BEND-COLD OVER | 0 |  |  | 5.97 | 204.487 | 04:00 |  | CMFL | 1025 | 65000 | E.R. WELD | 24 | 1341.6
15640 | 40.085 | 0.344 |  |  | 56165.098 | Girth Weld | [12 empty] | GIRTH WELD | 0 |  |  | 5.97 | 205.429 | 08:24 |  | CMFL | 1025 | 65000 | E.R. WELD | 24 | 1341.6
15650 | 30.63 | 0.344 |  |  | 56205.184 | Girth Weld | [12 empty] | GIRTH WELD | 0 |  |  | 5.97 | 206.32 | 09:28 |  | CMFL | 1025 | 65000 | E.R. WELD | 24 | 1341.6
15660 | 40.046 | 0.344 |  |  | 56235.81 | Girth Weld | [12 empty] | GIRTH WELD | 0 |  |  | 5.97 | 206.113 | 04:04 |  | CMFL | 1025 | 65000 | E.R. WELD | 24 | 1341.6
15670 | 26.437 | 0.344 |  |  | 56275.856 | Girth Weld | [12 empty] | GIRTH WELD | 10 |  |  | 5.97 | 204.402 | 02:44 |  | CMFL | 1025 | 65000 | E.R. WELD | 24 | 1341.6
15670 | 26.437 | 0.344 | 0.981 | 25.456 | 56276.837 | Metal Loss | External | 16 | 0.055 | 31 | GENE | 20 |  |  |  | 5 | 4.2 | 2:41 | EXT ML ( ON SW ) | 10 | N | N | 5.97 | 204.358 | 02:44 | 0.419 | CMFL | 1025 | 65000 | E.R. WELD | 24 | 1341.6 | 1452 | 2016.7 | 1348.9 | 1873.4 | 1437 | 1995.8 | 0.706 | 1.083 | 1 | 1.2
15670 | 26.437 | 0.344 | 2.979 | 23.458 | 56278.835 | Metal Loss | External | 16 | 0.055 | 31 | GENE | 20 |  |  |  | 6.1 | 3.2 | 2:41 | EXT ML ( ON SW ) | 10 | N | N | 5.97 | 204.252 | 02:44 | 0.419 | CMFL | 1025 | 65000 | E.R. WELD | 24 | 1341.6 | 1436.2 | 1994.7 | 1320.3 | 1833.8 | 1414.6 | 1964.8 | 0.714 | 1.072 | 1 | 1.2
15670 | 26.437 | 0.344 | 3.855 | 22.582 | 56279.711 | Metal Loss | External | 16 | 0.055 | 31 | GENE | 20 |  |  |  | 8.2 | 3 | 2:39 | EXT ML ( ON SW ) | 10 | N | N | 5.97 | 204.184 | 02:44 | 0.419 | CMFL | 1025 | 65000 | E.R. WELD | 24 | 1341.6 | 1416.1 | 1966.7 | 1278.6 | 1775.8 | 1391.1 | 1932.1 | 0.724 | 1.056 | 1 | 1.2
15670 | 26.437 | 0.344 | 6.063 | 20.374 | 56281.919 | Metal Loss | External | 14 | 0.048 | 29 | GENE | 20 |  |  |  | 14.1 | 3.9 | 2:41 | EXT ML ( ON SW ) | 10 | N | N | 5.97 | 204.012 | 02:44 | 0.209 | CMFL | 1025 | 65000 | E.R. WELD | 24 | 1341.6 | 1404.3 | 1950.5 | 1248.2 | 1733.7 | 1395.6 | 1938.3 | 0.73 | 1.05 | 1 | 1.2
15670 | 26.437 | 0.344 | 7.569 | 18.868 | 56283.425 | Metal Loss | External | 17 | 0.058 | 32 | GENE | 20 |  |  |  | 11.2 | 3 | 2:35 | EXT ML ( ON SW ) | 10 | N | N | 5.97 | 203.894 | 02:44 | 0.838 | CMFL | 1025 | 65000 | E.R. WELD | 24 | 1341.6 | 1389.8 | 1930.3 | 1234.6 | 1714.7 | 1370.6 | 1903.7 | 0.738 | 1.035 | 1 | 1.2
15670 | 26.437 | 0.344 | 10.22 | 16.217 | 56286.076 | Metal Loss | External | 15 | 0.052 | 30 | GENE | 20 |  |  |  | 10.3 | 2.8 | 2:46 | EXT ML ( ON SW ) | 10 | N | N | 5.97 | 203.688 | 02:44 | 0.209 | CMFL | 1025 | 65000 | E.R. WELD | 24 | 1341.6 | 1408 | 1955.5 | 1264 | 1755.5 | 1381.9 | 1919.2 | 0.728 | 1.053 | 1 | 1.2
15670 | 26.437 | 0.344 | 11.781 | 14.656 | 56287.638 | Metal Loss | External | 13 | 0.044 | 28 | GENE | 15 |  |  |  | 5.6 | 2.9 | 2:39 | *EXT ML ( ON SW ) | 10 | Y | Y | 5.97 | 203.566 | 02:44 | 0.419 | CMFL | 1025 | 65000 | E.R. WELD | 24 | 1341.6 | 1462 | 2030.5 | 1355.6 | 1882.8 | 1445.6 | 2007.7 | 0.701 | 1.092 | 0.8 | 1
15670 | 26.437 | 0.344 | 14.836 | 11.601 | 56290.692 | Metal Loss | External | 12 | 0.041 | 27 | GENE | 20 |  |  |  | 8.6 | 3.6 | 2:34 | EXT ML ( ON SW ) | 10 | N | N | 5.97 | 203.328 | 02:44 | 1.676 | CMFL | 1025 | 65000 | E.R. WELD | 24 | 1341.6 | 1445.7 | 2007.9 | 1312 | 1822.2 | 1427.6 | 1982.8 | 0.709 | 1.08 | 1 | 1.2
15670 | 26.437 | 0.344 | 16.742 | 9.695 | 56292.598 | Metal Loss | External | 16 | 0.055 | 31 | GENE | 20 |  |  |  | 7.9 | 1.7 | 2:26 | EXT ML | 10 | N | N | 5.97 | 203.18 | 02:44 | 1.885 | CMFL | 1025 | 65000 | E.R. WELD | 24 | 1341.6 | 1422 | 1975 | 1284.1 | 1783.5 | 1398.2 | 1941.9 | 0.721 | 1.058 | 1 | 1.2
15670 | 26.437 | 0.344 | 18.392 | 8.045 | 56294.249 | Metal Loss | External | 10 | 0.034 | 25 | GENE | 20 |  |  |  | 7.9 | 1.9 | 2:16 | EXT ML | 10 | N | N | 5.97 | 203.051 | 02:44 | 2.932 | CMFL | 1025 | 65000 | E.R. WELD | 24 | 1341.6 | 1468.9 | 2040.1 | 1339.7 | 1860.7 | 1454.3 | 2019.8 | 0.698 | 1.095 | 1 | 1.2
15680 | 40.108 | 0.344 |  |  | 56302.293 | Girth Weld | [12 empty] | GIRTH WELD | 0 |  |  | 5.97 | 202.424 | 09:16 |  | CMFL | 1025 | 65000 | E.R. WELD | 24 | 1341.6
15690 | 21.709 | 0.344 |  |  | 56342.402 | Girth Weld | [12 empty] | GIRTH WELD | 0 |  |  | 5.97 | 199.258 | 10:24 |  | CMFL | 1025 | 65000 | E.R. WELD | 24 | 1341.6
15690 | 21.709 | 0.344 |  |  | 56353.579 | Field Bend | [12 empty] | BEND-COLD LEFT | 0 |  |  | 5.97 | 198.352 | 10:24 |  | CMFL | 1025 | 65000 | E.R. WELD | 24 | 1341.6
15700 | 40.105 | 0.344 |  |  | 56364.111 | Girth Weld | [12 empty] | GIRTH WELD | 0 |  |  | 5.97 | 197.493 | 12:12 |  | CMFL | 1025 | 65000 | E.R. WELD | 24 | 1341.6
15700 | 40.105 | 0.344 |  |  | 56376.434 | Field Bend | [12 empty] | BEND-COLD LEFT | 0 |  |  | 5.97 | 196.792 | 12:12 |  | CMFL | 1025 | 65000 | E.R. WELD | 24 | 1341.6
15710 | 23.684 | 0.344 |  |  | 56404.219 | Girth Weld | [12 empty] | GIRTH WELD | 0 |  |  | 5.97 | 195.386 | 10:56 |  | CMFL | 1025 | 65000 | E.R. WELD | 24 | 1341.6
15720 | 40.02 | 0.344 |  |  | 56427.904 | Girth Weld | [12 empty] | GIRTH WELD | 0 |  |  | 5.97 | 194.509 | 08:40 |  | CMFL | 1025 | 65000 | E.R. WELD | 24 | 1341.6
15720 | 40.02 | 0.344 |  |  | 56442.651 | Field Bend | [12 empty] | BEND-COLD UNDER | 0 |  |  | 5.97 | 194.267 | 08:40 |  | CMFL | 1025 | 65000 | E.R. WELD | 24 | 1341.6
15730 | 20.348 | 0.344 |  |  | 56467.923 | Girth Weld | [12 empty] | GIRTH WELD | 0 |  |  | 5.97 | 193.951 | 07:12 |  | CMFL | 1025 | 65000 | E.R. WELD | 24 | 1341.6
15740 | 38.917 | 0.344 |  |  | 56488.271 | Girth Weld | [12 empty] | GIRTH WELD | 0 |  |  | 5.97 | 194.201 | 11:48 |  | CMFL | 1025 | 65000 | E.R. WELD | 24 | 1341.6
15750 | 21.148 | 0.344 |  |  | 56527.188 | Girth Weld | [12 empty] | GIRTH WELD | 1 |  |  | 5.97 | 194.97 | 10:04 |  | CMFL | 1025 | 65000 | E.R. WELD | 24 | 1341.6
15750 | 21.148 | 0.344 | 10.338 | 10.807 | 56537.53 | Metal Loss | External | 17 | 0.058 | 32 | GENE | 20 |  |  |  | 4.6 | 3.5 | 5:33 | EXT ML | 1 | N | N | 5.97 | 195.146 | 10:04 | 28.274 | CMFL | 1025 | 65000 | E.R. WELD | 24 | 1341.6 | 1453.5 | 2018.8 | 1356.1 | 1883.5 | 1434.8 | 1992.8 | 0.705 | 1.084 | 1 | 1.2
15760 | 40.187 | 0.344 |  |  | 56548.337 | Girth Weld | [12 empty] | GIRTH WELD | 1 |  |  | 5.97 | 195.32 | 07:00 |  | CMFL | 1025 | 65000 | E.R. WELD | 24 | 1341.6
15760 | 40.187 | 0.344 | 26.184 | 14.003 | 56574.521 | Seam Weld Manufacturing Anomaly | N/A | [8 empty] | 2.8 |  | 7:08 | SWA | 1 | N | N | 5.97 | 194.735 | 07:00 |  | CMFL | 1025 | 65000 | E.R. WELD | 24 | 1341.6
15760 | 40.187 | 0.344 |  |  | 56576.631 | Field Bend | [12 empty] | BEND-COLD OVER | 1 |  |  | 5.97 | 194.679 | 07:00 |  | CMFL | 1025 | 65000 | E.R. WELD | 24 | 1341.6
15770 | 19.626 | 0.344 |  |  | 56588.524 | Girth Weld | [12 empty] | GIRTH WELD | 0 |  |  | 5.97 | 194.366 | 08:00 |  | CMFL | 1025 | 65000 | E.R. WELD | 24 | 1341.6
15770 | 19.626 | 0.344 |  |  | 56596.207 | Field Bend | [12 empty] | BEND-COLD OVER | 0 |  |  | 5.97 | 193.43 | 08:00 |  | CMFL | 1025 | 65000 | E.R. WELD | 24 | 1341.6
15780 | 40.167 | 0.344 |  |  | 56608.15 | Girth Weld | [12 empty] | GIRTH WELD | 1 |  |  | 5.97 | 191.429 | 02:04 |  | CMFL | 1025 | 65000 | E.R. WELD | 24 | 1341.6
15780 | 40.167 | 0.344 | 0.722 | 39.446 | 56608.871 | Metal Loss | External | 15 | 0.052 | 30 | PITT | 20 |  |  |  | 1.9 | 1 | 6:24 | EXT ML | 1 | N | N | 5.97 | 191.307 | 02:04 | 27.227 | CMFL | 1025 | 65000 | E.R. WELD | 24 | 1341.6 | 1521.8 | 2113.6 | 1488.5 | 2067.3 | 1516.4 | 2106.1 | 0.674 | 1.134 | 0.6 | 1.2
15780 | 40.167 | 0.344 |  |  | 56628.973 | Field Bend | [12 empty] | BEND-COLD OVER | 1 |  |  | 5.97 | 185.909 | 02:04 |  | CMFL | 1025 | 65000 | E.R. WELD | 24 | 1341.6
15790 | 20.138 | 0.344 |  |  | 56648.317 | Girth Weld | [12 empty] | GIRTH WELD | 0 |  |  | 5.97 | 180.524 | 12:36 |  | CMFL | 1025 | 65000 | E.R. WELD | 24 | 1341.6
15800 | 39.977 | 0.344 |  |  | 56668.455 | Girth Weld | [12 empty] | GIRTH WELD | 0 |  |  | 5.97 | 173.268 | 08:48 |  | CMFL | 1025 | 65000 | E.R. WELD | 24 | 1341.6
15810 | 25.594 | 0.344 |  |  | 56708.432 | Girth Weld | [12 empty] | GIRTH WELD | 1 |  |  | 5.97 | 157.814 | 08:12 |  | CMFL | 1025 | 65000 | E.R. WELD | 24 | 1341.6
15810 | 25.594 | 0.344 | 5.089 | 20.505 | 56713.524 | Seam Weld Anomaly - B | N/A | 32 | 0.11 | 52 |  | 20 |  |  |  | 1.7 |  | 8:16 | *SWF B | 1 | Y | Y | 5.97 | 155.888 | 08:12 |  | CMFL | 1025 | 65000 | E.R. WELD | 24 | 1341.6 | [8 empty] | 1
15820 | 30.289 | 0.344 |  |  | 56734.029 | Girth Weld | [12 empty] | GIRTH WELD | 1 |  |  | 5.97 | 148.304 | 12:56 |  | CMFL | 1025 | 65000 | E.R. WELD | 24 | 1341.6
15820 | 30.289 | 0.344 | 0.322 | 29.967 | 56734.35 | Metal Loss | External | 14 | 0.048 | 29 | GENE | 20 |  |  |  | 2.4 | 1.7 | 4:51 | EXT ML | 1 | N | N | 5.97 | 148.185 | 12:56 | 24.714 | CMFL | 1025 | 65000 | E.R. WELD | 24 | 1341.6 | 1514 | 2102.7 | 1468.4 | 2039.4 | 1507.2 | 2093.3 | 0.677 | 1.129 | 1 | 1.2
15830 | 29.39 | 0.344 |  |  | 56764.318 | Girth Weld | [12 empty] | GIRTH WELD | 1 |  |  | 5.97 | 137.836 | 11:40 |  | CMFL | 1025 | 65000 | E.R. WELD | 24 | 1341.6
15830 | 29.39 | 0.344 | 24.948 | 4.442 | 56789.265 | Metal Loss Manufacturing Anomaly | Internal | 34 | 0.117 |  | GENE |  |  |  |  | 1.2 | 1.8 | 5:42 | *INT MFG | 1 | Y | Y | 5.97 | 129.875 | 11:40 | 37.49 | CMFL | 1025 | 65000 | E.R. WELD | 24 | 1341.6 | 1515.5 | 2104.8 | 1492.4 | 2072.8 | 1532.5 | 2128.4 | 0.676 | 1.13
15840 | 39.849 | 0.344 |  |  | 56793.707 | Girth Weld | [12 empty] | GIRTH WELD | 0 |  |  | 5.97 | 128.47 | 10:44 |  | CMFL | 1025 | 65000 | E.R. WELD | 24 | 1341.6
15840 | 39.849 | 0.344 |  |  | 56816.047 | Field Bend | [12 empty] | BEND-COLD OVER | 0 |  |  | 5.97 | 120.299 | 10:44 |  | CMFL | 1025 | 65000 | E.R. WELD | 24 | 1341.6
15850 | 31.719 | 0.344 |  |  | 56833.556 | Girth Weld | [12 empty] | GIRTH WELD | 8 |  |  | 5.97 | 113.787 | 09:44 |  | CMFL | 1025 | 65000 | E.R. WELD | 24 | 1341.6
15850 | 31.719 | 0.344 | 7.247 | 24.472 | 56840.801 | Metal Loss | External | 13 | 0.044 | 28 | GENE | 20 |  |  |  | 3.5 | 2.8 | 7:01 | EXT ML | 8 | N | N | 5.97 | 110.37 | 09:44 | 16.965 | CMFL | 1025 | 65000 | E.R. WELD | 24 | 1341.6 | 1496 | 2077.8 | 1425.3 | 1979.6 | 1485.8 | 2063.7 | 0.685 | 1.116 | 1 | 1.2
15850 | 31.719 | 0.344 | 7.5 | 24.219 | 56841.053 | Metal Loss | External | 18 | 0.062 | 33 | GENE | 20 |  |  |  | 5.8 | 2.7 | 9:19 | EXT ML | 8 | N | N | 5.97 | 110.238 | 09:44 | 2.513 | CMFL | 1025 | 65000 | E.R. WELD | 24 | 1341.6 | 1430.5 | 1986.8 | 1310.6 | 1820.2 | 1407.6 | 1955 | 0.717 | 1.064 | 1 | 1.2
15850 | 31.719 | 0.344 | 8.159 | 23.556 | 56841.716 | Metal Loss | External | 15 | 0.052 | 30 | GENE | 20 |  |  |  | 8.8 | 4.8 | 9:13 | EXT ML ( NEAR SW ) | 8 | N | N | 5.97 | 109.892 | 09:44 | 3.142 | CMFL | 1025 | 65000 | E.R. WELD | 24 | 1341.6 | 1419.6 | 1971.6 | 1280.7 | 1778.8 | 1424.1 | 1977.9 | 0.722 | 1.059 | 1 | 1.2
15850 | 31.719 | 0.344 | 8.858 | 22.858 | 56842.415 | Metal Loss | External | 18 | 0.062 | 33 | GENE | 20 |  |  |  | 22.7 | 7.4 | 2:48 | EXT ML | 8 | N | N | 5.97 | 109.526 | 09:44 | 31.835 | CMFL | 1025 | 65000 | E.R. WELD | 24 | 1341.6 | 1352.9 | 1879 | 1176.1 | 1633.5 | 1378.7 | 1914.8 | 0.758 | 1.006 | 1 | 1.2
15850 | 31.719 | 0.344 | 9.065 | 22.651 | 56842.621 | Metal Loss | External | 24 | 0.082 | 39 | GENE | 20 |  |  |  | 32.2 | 9.3 | 10:06 | EXT ML ( ON SW ) | 8 | N | N | 5.97 | 109.418 | 09:44 | 6.283 | CMFL | 1025 | 65000 | E.R. WELD | 24 | 1341.6 | 1266 | 1758.3 | 1083.9 | 1505.5 | 1303 | 1809.8 | 0.81 | 0.945 | 1 | 1.2
15850 | 31.719 | 0.344 | 9.068 | 22.648 | 56842.625 | Metal Loss | External | 14 | 0.048 | 29 | GENE | 20 |  |  |  | 6.9 | 4.1 | 4:33 | EXT ML | 8 | N | N | 5.97 | 109.416 | 09:44 | 33.72 | CMFL | 1025 | 65000 | E.R. WELD | 24 | 1341.6 | 1444.8 | 2006.7 | 1319.1 | 1832.1 | 1441.6 | 2002.3 | 0.71 | 1.077 | 1 | 1.2
15850 | 31.719 | 0.344 |  |  | 56844.662 | Field Bend | [12 empty] | BEND-COLD OVER | 8 |  |  | 5.97 | 108.349 | 09:44 |  | CMFL | 1025 | 65000 | E.R. WELD | 24 | 1341.6
15850 | 31.719 | 0.344 | 11.975 | 19.741 | 56845.531 | Metal Loss | External | 28 | 0.096 | 43 | GENE | 20 |  |  |  | 3.4 | 2 | 10:29 | EXT ML | 8 | N | N | 5.97 | 107.894 | 09:44 | 4.817 | CMFL | 1025 | 65000 | E.R. WELD | 24 | 1341.6 | 1428.7 | 1984.3 | 1341.2 | 1862.7 | 1402.2 | 1947.5 | 0.718 | 1.065 | 1 | 1.2
15850 | 31.719 | 0.344 | 12.575 | 19.14 | 56846.132 | Metal Loss | External | 24 | 0.082 | 39 | GENE | 20 |  |  |  | 19.4 | 3.7 | 10:23 | EXT ML | 8 | N | N | 5.97 | 107.58 | 09:44 | 4.189 | CMFL | 1025 | 65000 | E.R. WELD | 24 | 1341.6 | 1292.7 | 1795.4 | 1112.4 | 1545 | 1339.6 | 1860.6 | 0.793 | 0.96 | 1 | 1.2
15860 | 15.486 | 0.5 |  |  | 56865.272 | Girth Weld | [12 empty] | GIRTH WELD NWT 0.344/0.500IN | 0 |  |  | 4.14 | 97.558 | UNKN |  | CMFL | 1025 | 60000 | E.R. WELD | 24 | 1800
15860 | 15.486 | 0.5 |  |  | 56872.995 | Bend | [12 empty] | BEND-HOT PULLED - 6.5D - 46° UNDER | 0 |  |  | 4.14 | 96.095 | UNKN |  | CMFL | 1025 | 60000 | E.R. WELD | 24 | 1800
15870 | 40.213 | 0.344 |  |  | 56880.758 | Girth Weld | [12 empty] | GIRTH WELD NWT 0.500/0.344IN | 0 |  |  | 5.97 | 95.864 | 12:40 |  | CMFL | 1025 | 65000 | E.R. WELD | 24 | 1341.6
15870 | 40.213 | 0.344 |  |  | 56904.055 | Field Bend | [12 empty] | BEND-COLD OVER | 0 |  |  | 5.97 | 105.123 | 12:40 |  | CMFL | 1025 | 65000 | E.R. WELD | 24 | 1341.6
15880 | 17.536 | 0.344 |  |  | 56920.971 | Girth Weld | [12 empty] | GIRTH WELD | 3 |  |  | 5.97 | 112.709 | UNKN |  | CMFL | 1025 | 65000 | E.R. WELD | 24 | 1341.6
15880 | 17.536 | 0.344 |  |  | 56927.812 | Field Bend | [12 empty] | BEND-COLD OVER | 3 |  |  | 5.97 | 114.989 | UNKN |  | CMFL | 1025 | 65000 | E.R. WELD | 24 | 1341.6
15880 | 17.536 | 0.344 | 16.739 | 0.794 | 56937.71 | Metal Loss | External | 18 | 0.062 | 33 | GENE | 20 |  |  |  | 9.4 | 8.3 | 1:31 | EXT ML ( NEAR GW ) | 3 | N | N | 5.97 | 117.631 | UNKN |  | CMFL | 1025 | 65000 | E.R. WELD | 24 | 1341.6 | 1388.6 | 1928.6 | 1241.9 | 1724.9 | 1395 | 1937.6 | 0.738 | 1.036 | 1 | 1.2
15880 | 17.536 | 0.344 | 17.1 | 0.433 | 56938.071 | Metal Loss | External | 22 | 0.076 | 37 | GENE | 20 |  |  |  | 1.5 | 2.1 | 9:33 | EXT ML | 3 | N | N | 5.97 | 117.728 | UNKN |  | CMFL | 1025 | 65000 | E.R. WELD | 24 | 1341.6 | 1521.8 | 2113.7 | 1496.2 | 2078.1 | 1516.1 | 2105.6 | 0.674 | 1.134 | 1 | 1.2
15880 | 17.536 | 0.344 | 17.392 | 0.141 | 56938.363 | Metal Loss | External | 18 | 0.062 | 33 | GENE | 25 |  |  |  | 2 | 2.3 | 6:23 | EXT ML ( ON GW ) | 3 | N | N | 5.97 | 117.806 | UNKN |  | CMFL | 1025 | 65000 | E.R. WELD | 24 | 1341.6 | 1514.1 | 2102.9 | 1476.2 | 2050.2 | 1507 | 2093.1 | 0.677 | 1.128 | 1.2 | 1.4
15890 | 40.135 | 0.344 |  |  | 56938.504 | Girth Weld | [12 empty] | GIRTH WELD | 1 |  |  | 5.97 | 117.844 | 10:20 |  | CMFL | 1025 | 65000 | E.R. WELD | 24 | 1341.6
15890 | 40.135 | 0.344 | 1.007 | 39.127 | 56939.511 | Metal Loss | External | 16 | 0.055 | 31 | GENE | 20 |  |  |  | 1.6 | 2 | 6:35 | EXT ML | 1 | N | N | 5.97 | 118.113 | 10:20 | 23.457 | CMFL | 1025 | 65000 | E.R. WELD | 24 | 1341.6 | 1526.8 | 2120.6 | 1501.7 | 2085.6 | 1522.4 | 2114.5 | 0.671 | 1.138 | 1 | 1.2
15890 | 40.135 | 0.344 |  |  | 56969.16 | Field Bend | [12 empty] | BEND-COLD OVER | 1 |  |  | 5.97 | 123.639 | 10:20 |  | CMFL | 1025 | 65000 | E.R. WELD | 24 | 1341.6
15900 | 40.384 | 0.344 |  |  | 56978.638 | Girth Weld | [12 empty] | GIRTH WELD | 21 |  |  | 5.97 | 125.365 | 11:08 |  | CMFL | 1025 | 65000 | E.R. WELD | 24 | 1341.6
15900 | 40.384 | 0.344 | 0.823 | 39.56 | 56979.462 | Metal Loss | External | 28 | 0.096 | 43 | GENE | 20 |  |  |  | 1.6 | 1.7 | 8:10 | EXT ML | 21 | N | N | 5.97 | 125.515 | 11:08 | 18.64 | CMFL | 1025 | 65000 | E.R. WELD | 24 | 1341.6 | 1509.3 | 2096.3 | 1477.7 | 2052.3 | 1500.1 | 2083.5 | 0.679 | 1.125 | 1 | 1.2
15900 | 40.384 | 0.344 | 1.207 | 39.18 | 56979.843 | Metal Loss | External | 25 | 0.086 | 40 | GENE | 20 |  |  |  | 5.6 | 5.3 | 9:27 | EXT ML | 21 | N | N | 5.97 | 125.585 | 11:08 | 8.378 | CMFL | 1025 | 65000 | E.R. WELD | 24 | 1341.6 | 1377.3 | 1912.9 | 1255.8 | 1744.1 | 1451.6 | 2016.1 | 0.744 | 1.028 | 1 | 1.2
15900 | 40.384 | 0.344 | 7.762 | 32.625 | 56986.398 | Metal Loss | External | 17 | 0.058 | 32 | GENE | 20 |  |  |  | 2.7 | 1.9 | 6:50 | EXT ML | 21 | N | N | 5.97 | 126.237 | 11:08 | 27.018 | CMFL | 1025 | 65000 | E.R. WELD | 24 | 1341.6 | 1496.4 | 2078.3 | 1440.9 | 2001.3 | 1485.8 | 2063.6 | 0.685 | 1.116 | 1 | 1.2
15900 | 40.384 | 0.344 | 8.927 | 31.46 | 56987.562 | Metal Loss | External | 21 | 0.072 | 36 | GENE | 20 |  |  |  | 5.6 | 4.4 | 7:12 | EXT ML | 21 | N | N | 5.97 | 126.33 | 11:08 | 26.18 | CMFL | 1025 | 65000 | E.R. WELD | 24 | 1341.6 | 1411.2 | 1959.9 | 1289.6 | 1791.1 | 1404.7 | 1951 | 0.726 | 1.05 | 1 | 1.2
15900 | 40.384 | 0.344 | 10.026 | 30.358 | 56988.665 | Metal Loss | External | 17 | 0.058 | 32 | GENE | 20 |  |  |  | 1.5 | 1.2 | 6:57 | EXT ML | 21 | N | N | 5.97 | 126.417 | 11:08 | 26.18 | CMFL | 1025 | 65000 | E.R. WELD | 24 | 1341.6 | 1528.4 | 2122.8 | 1505.6 | 2091.1 | 1524.3 | 2117.1 | 0.671 | 1.139 | 1 | 1.2
15900 | 40.384 | 0.344 | 14.534 | 25.85 | 56993.173 | Metal Loss | External | 13 | 0.044 | 28 | GENE | 20 |  |  |  | 4.9 | 3.5 | 6:37 | EXT ML | 21 | N | N | 5.97 | 126.774 | 11:08 | 28.274 | CMFL | 1025 | 65000 | E.R. WELD | 24 | 1341.6 | 1477.1 | 2051.6 | 1375.9 | 1910.9 | 1463.6 | 2032.8 | 0.694 | 1.099 | 1 | 1.2
15900 | 40.384 | 0.344 | 16.946 | 23.442 | 56995.581 | Metal Loss | External | 16 | 0.055 | 31 | GENE | 20 |  |  |  | 6.1 | 3.5 | 6:51 | EXT ML | 21 | N | N | 5.97 | 126.965 | 11:08 | 25.761 | CMFL | 1025 | 65000 | E.R. WELD | 24 | 1341.6 | 1441.3 | 2001.8 | 1318.4 | 1831.1 | 1447 | 2009.7 | 0.711 | 1.072 | 1 | 1.2
15900 | 40.384 | 0.344 | 17.29 | 23.097 | 56995.925 | Metal Loss | External | 13 | 0.044 | 28 | GENE | 20 |  |  |  | 4.8 | 1.3 | 5:24 | EXT ML | 21 | N | N | 5.97 | 126.992 | 11:08 | 36.024 | CMFL | 1025 | 65000 | E.R. WELD | 24 | 1341.6 | 1477.4 | 2052 | 1379.4 | 1915.8 | 1463.9 | 2033.2 | 0.694 | 1.1 | 1 | 1.2
15900 | 40.384 | 0.344 | 17.677 | 22.707 | 56996.316 | Metal Loss | External | 12 | 0.041 | 27 | GENE | 20 |  |  |  | 3.2 | 1.3 | 7:02 | EXT ML | 21 | N | N | 5.97 | 127.023 | 11:08 | 25.761 | CMFL | 1025 | 65000 | E.R. WELD | 24 | 1341.6 | 1505.1 | 2090.4 | 1441.6 | 2002.2 | 1496.7 | 2078.8 | 0.681 | 1.122 | 1 | 1.2
15900 | 40.384 | 0.344 | 18.317 | 22.07 | 56996.952 | Metal Loss | External | 18 | 0.062 | 33 | GENE | 20 |  |  |  | 12.5 | 3.7 | 5:17 | EXT ML | 21 | N | N | 5.97 | 127.074 | 11:08 | 36.861 | CMFL | 1025 | 65000 | E.R. WELD | 24 | 1341.6 | 1375.4 | 1910.2 | 1213.6 | 1685.5 | 1395.1 | 1937.7 | 0.745 | 1.023 | 1 | 1.2
15900 | 40.384 | 0.344 | 19.301 | 21.083 | 56997.94 | Metal Loss | External | 15 | 0.052 | 30 | GENE | 20 |  |  |  | 6.3 | 1.9 | 6:51 | EXT ML | 21 | N | N | 5.97 | 127.152 | 11:08 | 27.018 | CMFL | 1025 | 65000 | E.R. WELD | 24 | 1341.6 | 1443.4 | 2004.7 | 1323.3 | 1837.9 | 1465.8 | 2035.8 | 0.71 | 1.076 | 1 | 1.2
15900 | 40.384 | 0.344 | 20.033 | 20.351 | 56998.671 | Metal Loss | External | 18 | 0.062 | 33 | GENE | 20 |  |  |  | 10.4 | 8.9 | 6:26 | EXT ML | 21 | N | N | 5.97 | 127.21 | 11:08 | 29.112 | CMFL | 1025 | 65000 | E.R. WELD | 24 | 1341.6 | 1380.1 | 1916.9 | 1230.9 | 1709.6 | 1416.7 | 1967.7 | 0.743 | 1.031 | 1 | 1.2
15900 | 40.384 | 0.344 | 21.394 | 18.99 | 57000.033 | Metal Loss | External | 19 | 0.065 | 34 | GENE | 20 |  |  |  | 7.8 | 7.3 | 6:01 | EXT ML | 21 | N | N | 5.97 | 127.318 | 11:08 | 29.531 | CMFL | 1025 | 65000 | E.R. WELD | 24 | 1341.6 | 1394.3 | 1936.5 | 1255.7 | 1744 | 1432.1 | 1989 | 0.735 | 1.039 | 1 | 1.2
15900 | 40.384 | 0.344 | 22.854 | 17.53 | 57001.493 | Metal Loss | External | 14 | 0.048 | 29 | GENE | 20 |  |  |  | 3.3 | 1.4 | 5:35 | EXT ML | 21 | N | N | 5.97 | 127.434 | 11:08 | 34.767 | CMFL | 1025 | 65000 | E.R. WELD | 24 | 1341.6 | 1496.5 | 2078.4 | 1426.7 | 1981.6 | 1486.3 | 2064.3 | 0.685 | 1.115 | 1 | 1.2
15900 | 40.384 | 0.344 | 24.078 | 16.306 | 57002.717 | Metal Loss | External | 13 | 0.044 | 28 | AXGR | 20 |  |  |  | 3 | 1 | 5:35 | EXT ML | 21 | N | N | 5.97 | 127.53 | 11:08 | 34.767 | CMFL | 1025 | 65000 | E.R. WELD | 24 | 1341.6 | 1506.5 | 2092.4 | 1445.2 | 2007.3 | 1498.4 | 2081.1 | 0.68 | 1.122 | 1 | 1.2
15900 | 40.384 | 0.344 | 24.573 | 15.81 | 57003.212 | Metal Loss | External | 14 | 0.048 | 29 | PITT | 20 |  |  |  | 1.5 | 1.1 | 5:52 | EXT ML | 21 | N | N | 5.97 | 127.57 | 11:08 | 33.091 | CMFL | 1025 | 65000 | E.R. WELD | 24 | 1341.6 | 1532.8 | 2128.8 | 1512.4 | 2100.6 | 1529.7 | 2124.5 | 0.669 | 1.143 | 0.6 | 1.2
15900 | 40.384 | 0.344 | 25.335 | 15.049 | 57003.973 | Metal Loss | External | 11 | 0.038 | 26 | GENE | 20 |  |  |  | 2.5 | 1.3 | 5:55 | EXT ML | 21 | N | N | 5.97 | 127.63 | 11:08 | 32.673 | CMFL | 1025 | 65000 | E.R. WELD | 24 | 1341.6 | 1519.5 | 2110.5 | 1473.5 | 2046.6 | 1514 | 2102.8 | 0.675 | 1.133 | 1 | 1.2
15900 | 40.384 | 0.344 | 28.773 | 11.611 | 57007.411 | Metal Loss | External | 20 | 0.069 | 35 | GENE | 20 |  |  |  | 4.8 | 1.9 | 12:37 | EXT ML | 21 | N | N | 5.97 | 127.902 | 11:08 | 9.425 | CMFL | 1025 | 65000 | E.R. WELD | 24 | 1341.6 | 1430.9 | 1987.3 | 1327.9 | 1844.3 | 1407.3 | 1954.6 | 0.716 | 1.068 | 1 | 1.2
15900 | 40.384 | 0.344 | 29.557 | 10.83 | 57008.192 | Metal Loss | External | 20 | 0.069 | 40 | AXSL | 20 |  |  |  | 0.7 | 0.3 | 12:37 | EXT ML | 21 | N | N | 5.97 | 127.965 | 11:08 | 9.425 | CMFL | 1025 | 65000 | E.R. WELD | 24 | 1341.6 | 1541.3 | 2140.7 | 1534.6 | 2131.4 | 1539.9 | 2138.7 | 0.665 | 1.149 | 1 | 1.2
15900 | 40.384 | 0.344 | 35.712 | 4.672 | 57014.35 | Metal Loss | External | 16 | 0.055 | 31 | GENE | 20 |  |  |  | 2.6 | 2.3 | 6:51 | EXT ML | 21 | N | N | 5.97 | 128.453 | 11:08 | 26.808 | CMFL | 1025 | 65000 | E.R. WELD | 24 | 1341.6 | 1504.5 | 2089.5 | 1451.2 | 2015.5 | 1495.6 | 2077.3 | 0.681 | 1.121 | 1 | 1.2
15900 | 40.384 | 0.344 | 39.242 | 1.145 | 57017.877 | Metal Loss | External | 12 | 0.041 | 27 | GENE | 20 |  |  |  | 4.5 | 2.6 | 6:08 | EXT ML | 21 | N | N | 5.97 | 128.732 | 11:08 | 31.416 | CMFL | 1025 | 65000 | E.R. WELD | 24 | 1341.6 | 1483 | 2059.7 | 1393.5 | 1935.4 | 1470.6 | 2042.5 | 0.691 | 1.107 | 1 | 1.2
15910 | 39.964 | 0.344 |  |  | 57019.022 | Girth Weld | [12 empty] | GIRTH WELD | 36 |  |  | 5.97 | 128.823 | 10:20 |  | CMFL | 1025 | 65000 | E.R. WELD | 24 | 1341.6
15910 | 39.964 | 0.344 | 0.659 | 39.308 | 57019.678 | Metal Loss | External | 21 | 0.072 | 36 | GENE | 20 |  |  |  | 2.2 | 1.9 | 9:17 | EXT ML | 36 | N | N | 5.97 | 128.875 | 10:20 | 6.493 | CMFL | 1025 | 65000 | E.R. WELD | 24 | 1341.6 | 1500.7 | 2084.3 | 1452.4 | 2017.3 | 1490.6 | 2070.3 | 0.683 | 1.118 | 1 | 1.2
15910 | 39.964 | 0.344 | 0.86 | 39.104 | 57019.882 | Metal Loss | External | 16 | 0.055 | 31 | GENE | 20 |  |  |  | 2.4 | 2.3 | 1:58 | EXT ML | 36 | N | N | 5.97 | 128.891 | 10:20 | 22.829 | CMFL | 1025 | 65000 | E.R. WELD | 24 | 1341.6 | 1507.3 | 2093.5 | 1461.4 | 2029.7 | 1499 | 2081.9 | 0.68 | 1.125 | 1 | 1.2
15910 | 39.964 | 0.344 | 3.704 | 36.26 | 57022.726 | Metal Loss | External | 21 | 0.072 | 36 | GENE | 20 |  |  |  | 5.6 | 1.9 | 9:37 | EXT ML | 36 | N | N | 5.97 | 129.101 | 10:20 | 4.398 | CMFL | 1025 | 65000 | E.R. WELD | 24 | 1341.6 | 1406.2 | 1953 | 1289.6 | 1791.1 | 1419.4 | 1971.4 | 0.729 | 1.05 | 1 | 1.2
15910 | 39.964 | 0.344 | 4.485 | 35.479 | 57023.507 | Metal Loss | External | 17 | 0.058 | 32 | GENE | 20 |  |  |  | 5.2 | 2.3 | 9:33 | EXT ML | 36 | N | N | 5.97 | 129.153 | 10:20 | 5.027 | CMFL | 1025 | 65000 | E.R. WELD | 24 | 1341.6 | 1444.6 | 2006.3 | 1337.4 | 1857.6 | 1460.9 | 2029 | 0.71 | 1.077 | 1 | 1.2
15910 | 39.964 | 0.344 | 5.285 | 34.678 | 57024.308 | Metal Loss | External | 15 | 0.052 | 30 | GENE | 20 |  |  |  | 3.3 | 1.9 | 9:37 | EXT ML | 36 | N | N | 5.97 | 129.207 | 10:20 | 4.398 | CMFL | 1025 | 65000 | E.R. WELD | 24 | 1341.6 | 1494 | 2075 | 1423.3 | 1976.9 | 1483.3 | 2060.2 | 0.686 | 1.112 | 1 | 1.2
15910 | 39.964 | 0.344 | 5.738 | 34.229 | 57024.757 | Metal Loss | External | 16 | 0.055 | 31 | GENE | 20 |  |  |  | 3.7 | 2.1 | 9:30 | EXT ML | 36 | N | N | 5.97 | 129.237 | 10:20 | 5.236 | CMFL | 1025 | 65000 | E.R. WELD | 24 | 1341.6 | 1478.9 | 2054.1 | 1398.7 | 1942.6 | 1465.2 | 2035 | 0.693 | 1.102 | 1 | 1.2
15910 | 39.964 | 0.344 | 5.863 | 34.101 | 57024.885 | Metal Loss | External | 31 | 0.106 | 46 | GENE | 20 |  |  |  | 2.9 | 6.4 | 12:21 | EXT ML | 36 | N | N | 5.97 | 129.245 | 10:20 | 13.195 | CMFL | 1025 | 65000 | E.R. WELD | 24 | 1341.6 | 1435.5 | 1993.8 | 1356.8 | 1884.4 | 1435.7 | 1994.1 | 0.714 | 1.07 | 1 | 1.2
15910 | 39.964 | 0.344 | 6.322 | 33.642 | 57025.344 | Metal Loss | External | 20 | 0.069 | 35 | GENE | 20 |  |  |  | 3.3 | 2.7 | 9:31 | EXT ML | 36 | N | N | 5.97 | 129.276 | 10:20 | 5.027 | CMFL | 1025 | 65000 | E.R. WELD | 24 | 1341.6 | 1471.4 | 2043.6 | 1396.7 | 1939.8 | 1455.5 | 2021.6 | 0.697 | 1.096 | 1 | 1.2
15910 | 39.964 | 0.344 | 7.005 | 32.959 | 57026.027 | Metal Loss | External | 24 | 0.082 | 39 | GENE | 20 |  |  |  | 9.2 | 2.8 | 9:35 | EXT ML | 36 | N | N | 5.97 | 129.322 | 10:20 | 5.027 | CMFL | 1025 | 65000 | E.R. WELD | 24 | 1341.6 | 1330.8 | 1848.3 | 1182.5 | 1642.4 | 1386 | 1925 | 0.77 | 0.995 | 1 | 1.2
15910 | 39.964 | 0.344 | 8.146 | 31.818 | 57027.169 | Metal Loss | External | 24 | 0.082 | 39 | GENE | 20 |  |  |  | 8.6 | 2 | 9:37 | EXT ML | 36 | N | N | 5.97 | 129.398 | 10:20 | 4.189 | CMFL | 1025 | 65000 | E.R. WELD | 24 | 1341.6 | 1339.3 | 1860.1 | 1191.2 | 1654.5 | 1416.8 | 1967.8 | 0.765 | 0.999 | 1 | 1.2
15910 | 39.964 | 0.344 | 9.754 | 30.21 | 57028.776 | Metal Loss | External | 19 | 0.065 | 34 | GENE | 20 |  |  |  | 7.6 | 2.2 | 9:38 | EXT ML | 36 | N | N | 5.97 | 129.505 | 10:20 | 4.189 | CMFL | 1025 | 65000 | E.R. WELD | 24 | 1341.6 | 1395.6 | 1938.3 | 1259.2 | 1748.9 | 1398.3 | 1942.1 | 0.735 | 1.041 | 1 | 1.2
15910 | 39.964 | 0.344 | 11.073 | 28.894 | 57030.092 | Metal Loss | External | 20 | 0.069 | 35 | GENE | 20 |  |  |  | 3.4 | 3.4 | 9:39 | EXT ML | 36 | N | N | 5.97 | 129.593 | 10:20 | 4.189 | CMFL | 1025 | 65000 | E.R. WELD | 24 | 1341.6 | 1468.4 | 2039.4 | 1388.3 | 1928.2 | 1452 | 2016.6 | 0.698 | 1.093 | 1 | 1.2
15910 | 39.964 | 0.344 | 11.696 | 28.268 | 57030.719 | Metal Loss | External | 20 | 0.069 | 35 | GENE | 20 |  |  |  | 1.5 | 1.3 | 9:35 | EXT ML | 36 | N | N | 5.97 | 129.635 | 10:20 | 4.608 | CMFL | 1025 | 65000 | E.R. WELD | 24 | 1341.6 | 1523.6 | 2116.2 | 1497.9 | 2080.4 | 1518.4 | 2108.9 | 0.673 | 1.135 | 1 | 1.2
15910 | 39.964 | 0.344 | 12.277 | 27.687 | 57031.299 | Metal Loss | External | 25 | 0.086 | 40 | PITT | 20 |  |  |  | 0.8 | 1.3 | 9:41 | EXT ML | 36 | N | N | 5.97 | 129.674 | 10:20 | 3.979 | CMFL | 1025 | 65000 | E.R. WELD | 24 | 1341.6 | 1538.7 | 2137.1 | 1530.1 | 2125.1 | 1536.5 | 2134 | 0.666 | 1.147 | 0.6 | 1.2
15910 | 39.964 | 0.344 | 12.674 | 27.29 | 57031.696 | Metal Loss | External | 35 | 0.12 | 50 | GENE | 20 |  |  |  | 5.7 | 4.2 | 9:48 | EXT ML | 36 | N | N | 5.97 | 129.7 | 10:20 | 2.932 | CMFL | 1025 | 65000 | E.R. WELD | 24 | 1341.6 | 1298.3 | 1803.2 | 1157.1 | 1607.1 | 1252.5 | 1739.6 | 0.79 | 0.967 | 1 | 1.2
15910 | 39.964 | 0.344 | 12.828 | 27.136 | 57031.85 | Metal Loss | External | 23 | 0.079 | 38 | GENE | 20 |  |  |  | 2.2 | 1.7 | 4:43 | EXT ML | 36 | N | N | 5.97 | 129.711 | 10:20 | 35.186 | CMFL | 1025 | 65000 | E.R. WELD | 24 | 1341.6 | 1495.2 | 2076.7 | 1447.8 | 2010.8 | 1483.6 | 2060.6 | 0.686 | 1.115 | 1 | 1.2
15910 | 39.964 | 0.344 | 13.74 | 26.224 | 57032.762 | Metal Loss | External | 27 | 0.093 | 42 | GENE | 20 |  |  |  | 3.5 | 3.3 | 9:38 | EXT ML | 36 | N | N | 5.97 | 129.772 | 10:20 | 4.398 | CMFL | 1025 | 65000 | E.R. WELD | 24 | 1341.6 | 1432.4 | 1989.4 | 1342.6 | 1864.8 | 1407.1 | 1954.2 | 0.716 | 1.066 | 1 | 1.2
15910 | 39.964 | 0.344 | 14.511 | 25.453 | 57033.533 | Metal Loss | External | 28 | 0.096 | 43 | GENE | 20 |  |  |  | 4.3 | 3.5 | 9:41 | EXT ML | 36 | N | N | 5.97 | 129.823 | 10:20 | 3.979 | CMFL | 1025 | 65000 | E.R. WELD | 24 | 1341.6 | 1393.3 | 1935.1 | 1284.8 | 1784.5 | 1359.9 | 1888.8 | 0.736 | 1.039 | 1 | 1.2
15910 | 39.964 | 0.344 | 16.434 | 23.53 | 57035.456 | Metal Loss | External | 28 | 0.096 | 43 | GENE | 20 |  |  |  | 4.1 | 3.1 | 9:31 | EXT ML | 36 | N | N | 5.97 | 129.952 | 10:20 | 5.027 | CMFL | 1025 | 65000 | E.R. WELD | 24 | 1341.6 | 1399.6 | 1943.9 | 1297.7 | 1802.3 | 1367.3 | 1899 | 0.732 | 1.045 | 1 | 1.2
15910 | 39.964 | 0.344 |  |  | 57039.36 | Field Bend | [12 empty] | BEND-COLD RIGHT | 36 |  |  | 5.97 | 130.212 | 10:20 |  | CMFL | 1025 | 65000 | E.R. WELD | 24 | 1341.6
15910 | 39.964 | 0.344 | 22.999 | 16.965 | 57042.021 | Metal Loss | External | 26 | 0.089 | 41 | GENE | 20 |  |  |  | 5.3 | 3.2 | 10:02 | EXT ML ( NEAR SW ) | 36 | N | N | 5.97 | 130.39 | 10:20 | 2.304 | CMFL | 1025 | 65000 | E.R. WELD | 24 | 1341.6 | 1382.3 | 1919.9 | 1258.6 | 1748 | 1435.4 | 1993.6 | 0.742 | 1.028 | 1 | 1.2
15910 | 39.964 | 0.344 | 23.773 | 16.191 | 57042.795 | Metal Loss | External | 23 | 0.079 | 38 | GENE | 20 |  |  |  | 11.3 | 3.2 | 10:05 | EXT ML ( ON SW ) | 36 | N | N | 5.97 | 130.442 | 10:20 | 1.466 | CMFL | 1025 | 65000 | E.R. WELD | 24 | 1341.6 | 1331.7 | 1849.6 | 1168.3 | 1622.6 | 1368.4 | 1900.5 | 0.77 | 0.99 | 1 | 1.2
15910 | 39.964 | 0.344 | 25.909 | 14.055 | 57044.931 | Metal Loss | External | 18 | 0.062 | 33 | GENE | 20 |  |  |  | 2.4 | 1.5 | 9:57 | EXT ML | 36 | N | N | 5.97 | 130.584 | 10:20 | 2.304 | CMFL | 1025 | 65000 | E.R. WELD | 24 | 1341.6 | 1502.6 | 2087 | 1451.9 | 2016.5 | 1493.2 | 2073.9 | 0.682 | 1.119 | 1 | 1.2
15910 | 39.964 | 0.344 | 26.44 | 13.527 | 57045.459 | Metal Loss | External | 19 | 0.065 | 34 | GENE | 20 |  |  |  | 3.1 | 2.1 | 10:15 | EXT ML ( ON SW ) | 36 | N | N | 5.97 | 130.62 | 10:20 | 0.419 | CMFL | 1025 | 65000 | E.R. WELD | 24 | 1341.6 | 1479.5 | 2054.9 | 1410.5 | 1959 | 1465.4 | 2035.3 | 0.693 | 1.103 | 1 | 1.2
15910 | 39.964 | 0.344 | 27.234 | 12.73 | 57046.257 | Metal Loss | External | 17 | 0.058 | 32 | GENE | 20 |  |  |  | 2.1 | 2 | 10:02 | EXT ML ( NEAR SW ) | 36 | N | N | 5.97 | 130.673 | 10:20 | 1.885 | CMFL | 1025 | 65000 | E.R. WELD | 24 | 1341.6 | 1512.5 | 2100.6 | 1472.7 | 2045.3 | 1505.1 | 2090.4 | 0.678 | 1.128 | 1 | 1.2
15910 | 39.964 | 0.344 | 30.371 | 9.593 | 57049.393 | Metal Loss | External | 15 | 0.052 | 30 | GENE | 20 |  |  |  | 2.8 | 1.5 | 10:11 | EXT ML ( NEAR SW ) | 36 | N | N | 5.97 | 130.883 | 10:20 | 0.838 | CMFL | 1025 | 65000 | E.R. WELD | 24 | 1341.6 | 1502.3 | 2086.6 | 1447.4 | 2010.3 | 1493.2 | 2073.8 | 0.682 | 1.121 | 1 | 1.2
15910 | 39.964 | 0.344 | 30.879 | 9.088 | 57049.898 | Metal Loss | External | 13 | 0.044 | 28 | GENE | 20 |  |  |  | 2.9 | 1.8 | 5:12 | EXT ML | 36 | N | N | 5.97 | 130.916 | 10:20 | 32.254 | CMFL | 1025 | 65000 | E.R. WELD | 24 | 1341.6 | 1507.1 | 2093.2 | 1450.4 | 2014.5 | 1499 | 2082 | 0.68 | 1.124 | 1 | 1.2
15910 | 39.964 | 0.344 | 30.925 | 9.039 | 57049.948 | Metal Loss | External | 19 | 0.065 | 34 | GENE | 20 |  |  |  | 2 | 3.3 | 9:58 | EXT ML ( NEAR SW ) | 36 | N | N | 5.97 | 130.92 | 10:20 | 3.142 | CMFL | 1025 | 65000 | E.R. WELD | 24 | 1341.6 | 1513.3 | 2101.8 | 1475.5 | 2049.3 | 1506 | 2091.7 | 0.677 | 1.128 | 1 | 1.2
15910 | 39.964 | 0.344 | 31.312 | 8.655 | 57050.331 | Metal Loss | External | 17 | 0.058 | 32 | GENE | 20 |  |  |  | 3 | 2.8 | 10:05 | EXT ML ( NEAR SW ) | 36 | N | N | 5.97 | 130.945 | 10:20 | 1.466 | CMFL | 1025 | 65000 | E.R. WELD | 24 | 1341.6 | 1491.2 | 2071.1 | 1428.6 | 1984.2 | 1479.6 | 2055 | 0.687 | 1.112 | 1 | 1.2
15910 | 39.964 | 0.344 | 31.611 | 8.353 | 57050.633 | Metal Loss | External | 14 | 0.048 | 29 | GENE | 20 |  |  |  | 1.9 | 1.8 | 5:00 | EXT ML | 36 | N | N | 5.97 | 130.965 | 10:20 | 33.51 | CMFL | 1025 | 65000 | E.R. WELD | 24 | 1341.6 | 1523.9 | 2116.6 | 1492.9 | 2073.4 | 1519 | 2109.8 | 0.673 | 1.137 | 1 | 1.2
15910 | 39.964 | 0.344 | 31.965 | 7.999 | 57050.988 | Metal Loss | External | 23 | 0.079 | 38 | GENE | 20 |  |  |  | 7.3 | 3.8 | 10:09 | EXT ML ( ON SW ) | 36 | N | N | 5.97 | 130.989 | 10:20 | 2.094 | CMFL | 1025 | 65000 | E.R. WELD | 24 | 1341.6 | 1364.1 | 1894.6 | 1227.2 | 1704.4 | 1426.3 | 1981 | 0.752 | 1.018 | 1 | 1.2
15910 | 39.964 | 0.344 | 32.083 | 7.881 | 57051.106 | Metal Loss | External | 19 | 0.065 | 34 | GENE | 20 |  |  |  | 3.9 | 5.4 | 4:33 | EXT ML | 36 | N | N | 5.97 | 130.997 | 10:20 | 37.49 | CMFL | 1025 | 65000 | E.R. WELD | 24 | 1341.6 | 1455.8 | 2021.9 | 1369.6 | 1902.2 | 1450.7 | 2014.9 | 0.704 | 1.087 | 1 | 1.2
15910 | 39.964 | 0.344 | 33.34 | 6.627 | 57052.359 | Metal Loss | External | 21 | 0.072 | 36 | GENE | 20 |  |  |  | 2.4 | 2.9 | 10:01 | EXT ML ( NEAR SW ) | 36 | N | N | 5.97 | 131.081 | 10:20 | 1.885 | CMFL | 1025 | 65000 | E.R. WELD | 24 | 1341.6 | 1492.1 | 2072.4 | 1440.1 | 2000.2 | 1480.2 | 2055.8 | 0.687 | 1.113 | 1 | 1.2
15910 | 39.964 | 0.344 | 33.848 | 6.115 | 57052.871 | Metal Loss | External | 15 | 0.052 | 30 | GENE | 20 |  |  |  | 3.7 | 2.2 | 10:01 | EXT ML ( NEAR SW ) | 36 | N | N | 5.97 | 131.115 | 10:20 | 1.885 | CMFL | 1025 | 65000 | E.R. WELD | 24 | 1341.6 | 1485.4 | 2063 | 1404.5 | 1950.7 | 1473.1 | 2045.9 | 0.69 | 1.106 | 1 | 1.2
15910 | 39.964 | 0.344 | 33.94 | 6.024 | 57052.963 | Metal Loss | External | 12 | 0.041 | 27 | GENE | 20 |  |  |  | 13.4 | 3.4 | 6:00 | EXT ML | 36 | N | N | 5.97 | 131.121 | 10:20 | 25.97 | CMFL | 1025 | 65000 | E.R. WELD | 24 | 1341.6 | 1431.5 | 1988.2 | 1273.7 | 1769.1 | 1452.6 | 2017.5 | 0.716 | 1.066 | 1 | 1.2
15910 | 39.964 | 0.344 | 35.364 | 4.6 | 57054.386 | Metal Loss | External | 16 | 0.055 | 31 | GENE | 20 |  |  |  | 1.3 | 1.3 | 10:15 | EXT ML ( ON SW ) | 36 | N | N | 5.97 | 131.216 | 10:20 | 0.419 | CMFL | 1025 | 65000 | E.R. WELD | 24 | 1341.6 | 1534.2 | 2130.8 | 1516.3 | 2105.9 | 1531.3 | 2126.9 | 0.668 | 1.143 | 1 | 1.2
15910 | 39.964 | 0.344 | 35.968 | 3.999 | 57054.987 | Metal Loss | External | 14 | 0.048 | 29 | GENE | 20 |  |  |  | 1.5 | 1.3 | 10:15 | EXT ML ( ON SW ) | 36 | N | N | 5.97 | 131.256 | 10:20 | 0.419 | CMFL | 1025 | 65000 | E.R. WELD | 24 | 1341.6 | 1532.8 | 2129 | 1510.7 | 2098.2 | 1529.8 | 2124.7 | 0.669 | 1.142 | 1 | 1.2
15920 | 17.28 | 0.344 |  |  | 57058.986 | Girth Weld | [12 empty] | GIRTH WELD | 1 |  |  | 5.97 | 131.523 | 08:36 |  | CMFL | 1025 | 65000 | E.R. WELD | 24 | 1341.6
15920 | 17.28 | 0.344 | 15.02 | 2.26 | 57074.006 | Metal Loss | External | 13 | 0.044 | 28 | GENE | 20 |  |  |  | 6 | 3 | 10:02 | EXT ML | 1 | N | N | 5.97 | 132.726 | 08:36 | 8.587 | CMFL | 1025 | 65000 | E.R. WELD | 24 | 1341.6 | 1459.3 | 2026.8 | 1347.2 | 1871.1 | 1455.6 | 2021.7 | 0.702 | 1.089 | 1 | 1.2
15930 | 18.494 | 0.344 |  |  | 57076.266 | Girth Weld | [12 empty] | GIRTH WELD | 0 |  |  | 5.97 | 132.914 | 08:20 |  | CMFL | 1025 | 65000 | E.R. WELD | 24 | 1341.6
15940 | 6.109 | 0.344 |  |  | 57094.76 | Girth Weld | [12 empty] | GIRTH WELD | 0 |  |  | 5.97 | 134.963 | UNKN |  | CMFL | 1025 | 65000 | E.R. WELD | 24 | 1341.6
15940 | 6.109 | 0.344 |  |  | 57097.812 | Bend | [12 empty] | BEND-HOT PULLED - 10.0D - 30° UNDER | 0 |  |  | 5.97 | 135.35 | UNKN |  | CMFL | 1025 | 65000 | E.R. WELD | 24 | 1341.6
15950 | 39.997 | 0.344 |  |  | 57100.869 | Girth Weld | [12 empty] | GIRTH WELD | 1 |  |  | 5.97 | 135.901 | UNKN |  | CMFL | 1025 | 65000 | E.R. WELD | 24 | 1341.6
15950 | 39.997 | 0.344 | 2.562 | 37.431 | 57103.435 | Metal Loss | External | 18 | 0.062 | 33 | GENE | 20 |  |  |  | 3.7 | 3.2 | 5:22 | EXT ML | 1 | N | N | 5.97 | 136.364 | UNKN |  | CMFL | 1025 | 65000 | E.R. WELD | 24 | 1341.6 | 1468 | 2038.9 | 1386.7 | 1925.9 | 1451.9 | 2016.5 | 0.698 | 1.095 | 1 | 1.2
15960 | 16.302 | 0.344 |  |  | 57140.866 | Girth Weld | [12 empty] | GIRTH WELD | 0 |  |  | 5.97 | 144.517 | UNKN |  | CMFL | 1025 | 65000 | E.R. WELD | 24 | 1341.6
15970 | 7.605 | 0.344 |  |  | 57157.172 | Girth Weld | [12 empty] | GIRTH WELD | 0 |  |  | 5.97 | 147.804 | UNKN |  | CMFL | 1025 | 65000 | E.R. WELD | 24 | 1341.6
15970 | 7.605 | 0.344 |  |  | 57161.004 | Bend | [12 empty] | BEND-HOT PULLED - 6.8D - 57° UNDER | 0 |  |  | 5.97 | 148.65 | UNKN |  | CMFL | 1025 | 65000 | E.R. WELD | 24 | 1341.6
15980 | 39.997 | 0.344 |  |  | 57164.774 | Girth Weld | [12 empty] | GIRTH WELD | 0 |  |  | 5.97 | 149.637 | UNKN |  | CMFL | 1025 | 65000 | E.R. WELD | 24 | 1341.6
15990 | 35.43 | 0.344 |  |  | 57204.77 | Girth Weld | [12 empty] | GIRTH WELD | 0 |  |  | 5.97 | 163.156 | UNKN |  | CMFL | 1025 | 65000 | E.R. WELD | 24 | 1341.6
16000 | 10.413 | 0.344 |  |  | 57240.203 | Girth Weld | [12 empty] | GIRTH WELD | 0 |  |  | 5.97 | 175.807 | UNKN |  | CMFL | 1025 | 65000 | E.R. WELD | 24 | 1341.6
16000 | 10.413 | 0.344 |  |  | 57245.187 | Bend | [12 empty] | BEND-HOT PULLED - 6.5D - 48° OVER | 0 |  |  | 5.97 | 177.243 | UNKN |  | CMFL | 1025 | 65000 | E.R. WELD | 24 | 1341.6
16010 | 16.64 | 0.344 |  |  | 57250.614 | Girth Weld | [12 empty] | GIRTH WELD | 0 |  |  | 5.97 | 178.427 | UNKN |  | CMFL | 1025 | 65000 | E.R. WELD | 24 | 1341.6
16020 | 40.187 | 0.344 |  |  | 57267.254 | Girth Weld | [12 empty] | GIRTH WELD | 0 |  |  | 5.97 | 180.22 | UNKN |  | CMFL | 1025 | 65000 | E.R. WELD | 24 | 1341.6
16030 | 22.221 | 0.344 |  |  | 57307.441 | Girth Weld | [12 empty] | GIRTH WELD | 0 |  |  | 5.97 | 183.564 | UNKN |  | CMFL | 1025 | 65000 | E.R. WELD | 24 | 1341.6
16030 | 22.221 | 0.344 |  |  | 57318.622 | Bend | [12 empty] | BEND-HOT PULLED - 15.0D - 90° RIGHT | 0 |  |  | 5.97 | 184.067 | UNKN |  | CMFL | 1025 | 65000 | E.R. WELD | 24 | 1341.6
16040 | 16.693 | 0.344 |  |  | 57329.662 | Girth Weld | [12 empty] | GIRTH WELD | 0 |  |  | 5.97 | 184.445 | UNKN |  | CMFL | 1025 | 65000 | E.R. WELD | 24 | 1341.6
16040 | 16.693 | 0.344 |  |  | 57335.344 | Start Casing | [12 empty] | CASING START | 0 |  |  | 5.97 | 184.555 | UNKN |  | CMFL | 1025 | 65000 | E.R. WELD | 24 | 1341.6
16050 | 14.675 | 0.344 |  |  | 57346.355 | Girth Weld | [12 empty] | GIRTH WELD | 0 |  |  | 5.97 | 184.641 | UNKN |  | CMFL | 1025 | 65000 | E.R. WELD | 24 | 1341.6
16050 | 14.675 | 0.344 |  |  | 57347.51 | End Casing | [12 empty] | CASING END | 0 |  |  | 5.97 | 184.65 | UNKN |  | CMFL | 1025 | 65000 | E.R. WELD | 24 | 1341.6
16050 | 14.675 | 0.344 |  |  | 57353.747 | Bend | [12 empty] | BEND-HOT PULLED - 20.0D - 60° UNDER | 0 |  |  | 5.97 | 185.598 | UNKN |  | CMFL | 1025 | 65000 | E.R. WELD | 24 | 1341.6
16060 | 40.052 | 0.344 |  |  | 57361.03 | Girth Weld | [12 empty] | GIRTH WELD | 0 |  |  | 5.97 | 186.992 | 02:16 |  | CMFL | 1025 | 65000 | E.R. WELD | 24 | 1341.6
16070 | 5.82 | 0.344 |  |  | 57401.083 | Girth Weld | [12 empty] | GIRTH WELD | 1 |  |  | 5.97 | 201.826 | 03:44 |  | CMFL | 1025 | 65000 | E.R. WELD | 24 | 1341.6
16070 | 5.82 | 0.344 | 1.263 | 4.557 | 57402.346 | Metal Loss | External | 14 | 0.048 | 29 | GENE | 20 |  |  |  | 2.7 | 5.9 | 10:26 | EXT ML | 1 | N | N | 5.97 | 202.309 | 03:44 | 31.625 | CMFL | 1025 | 65000 | E.R. WELD | 24 | 1341.6 | 1508.7 | 2095.4 | 1453.4 | 2018.7 | 1502 | 2086.2 | 0.679 | 1.124 | 1 | 1.2
16080 | 4.918 | 0.344 |  |  | 57406.903 | Girth Weld | [12 empty] | GIRTH WELD | 0 |  |  | 5.97 | 204.027 | 01:16 |  | CMFL | 1025 | 65000 | E.R. WELD | 24 | 1341.6
16090 | 18.478 | 0.344 |  |  | 57411.821 | Girth Weld | [12 empty] | GIRTH WELD | 0 |  |  | 5.97 | 205.892 | 08:56 |  | CMFL | 1025 | 65000 | E.R. WELD | 24 | 1341.6
16090 | 18.478 | 0.344 |  |  | 57425.741 | Tap | [11 empty] | 3:00 | 1.5 IN OFFTAKE-WELDOLET | 0 |  |  | 5.97 | 210.129 | 08:56 |  | CMFL | 1025 | 65000 | E.R. WELD | 24 | 1341.6
16100 | 4.144 | 0.5 |  |  | 57430.295 | Girth Weld | [12 empty] | GIRTH WELD NWT 0.344/0.500IN | 0 |  |  | 4.14 | 211.435 | UNKN |  | CMFL | 1025 | 60000 | E.R. WELD | 24 | 1800
16100 | 4.144 | 0.5 |  |  | 57431.778 | Tee | [11 empty] | 9:00 | 24 IN OFFTAKE-FORGED-TEE | 0 |  |  | 4.14 | 211.861 | UNKN |  | CMFL | 1025 | 60000 | E.R. WELD | 24 | 1800
16110 | 10.24 | 0.5 |  |  | 57434.439 | Girth Weld | [12 empty] | GIRTH WELD | 0 |  |  | 4.14 |  | UNKN |  | CMFL | 1025 | 60000 | E.R. WELD | 24 | 1800
16110 | 10.24 | 0.5 |  |  | 57434.442 | Flange | [12 empty] | JOINT-FLANGED | 0 |  |  | 4.14 | 212.17 | UNKN |  | CMFL | 1025 | 60000 | E.R. WELD | 24 | 1800
16110 | 10.24 | 0.5 |  |  | 57440.768 | Tap | [11 empty] | 3:00 | 1.5 IN OFFTAKE-WELDOLET | 0 |  |  | 4.14 | 212.2 | UNKN |  | CMFL | 1025 | 60000 | E.R. WELD | 24 | 1800
16110 | 10.24 | 0.5 |  |  | 57441.145 | Tap | [11 empty] | 9:00 | 1.5 IN OFFTAKE-WELDOLET | 0 |  |  | 4.14 | 212.2 | UNKN |  | CMFL | 1025 | 60000 | E.R. WELD | 24 | 1800
16110 | 10.24 | 0.5 |  |  | 57442.454 | Valve | [12 empty] | MOV-0208C RECEIVER | 0 |  |  | 4.14 | 212.2 | UNKN |  | CMFL | 1025 | 60000 | E.R. WELD | 24 | 1800
16110 | 10.24 | 0.5 |  |  | 57443.937 | Tap | [11 empty] | 9:00 | 1.5 IN OFFTAKE-WELDOLET | 0 |  |  | 4.14 |  | UNKN |  | CMFL | 1025 | 60000 | E.R. WELD | 24 | 1800
16110 | 10.24 | 0.5 |  |  | 57444.272 | Tap | [11 empty] | 3:00 | 1.5 IN OFFTAKE-WELDOLET | 0 |  |  | 4.14 |  | UNKN |  | CMFL | 1025 | 60000 | E.R. WELD | 24 | 1800
16120 |  | 0.5 |  |  | 57444.678 | Girth Weld | [12 empty] | GIRTH WELD | 0 |  |  | 4.14 |  | UNKN |  | CMFL | 1025 | 60000 | E.R. WELD | 24 | 1800